## Sheet1
CO₂ ADSORPTION–DESORPTION — COMPLETE CALCULATION WORKFLOW_Shayan
Material: Zeolite Powder Rapeat (15-10-2026) ¦ m/z = 44 ¦ Three consecutive adsorption–desorption cycles ¦ Step-by-step, all-in-one sheet
1. EXPERIMENTAL INPUTS (edit yellow cells — everything below updates automatically) | [8 empty] | Tunning Cavity
Parameter |  | Notes | [6 empty] | Frequency | 2.461 (GHz)
Sample mass (mg) | 620 | Weighed sample (1.5cm height in the reactor) | [6 empty] | Frequency | 2461 (MHz)
Sample mass (g) | 0.62 | Formula: mg / 1000 | [6 empty] | Stub Tuner 1 | 11 (59)
Sample mass (mg) without water (21.4%) | 487.32 | Remaining (dry) mass | [6 empty] | Stub Tuner 2 | 10 (28)
Sample mass (g) without water (21.4%) | 0.48732 | Remaining (dry) mass | [6 empty] | Stub Tuner 3 | 4 (08)
CO₂ feed concentration, C₀ | 0.15 | mole fraction
Molar volume at 25°C, Vₘ,25 | 24465 | mL/mol
Reference temperature, T₁ | 25 | °C
Experimental temperature, T₂ | 24 | °C
CO₂ gas flow | 15 | mL/min
N₂ gas flow | 85 | mL/min
Baseline signal, S_baseline Cycle 1 | 7.813e-10 | A, at m/z = 44
Baseline signal, S_baseline Cycle 2 | 7.761e-10 | A, at m/z = 44
Baseline signal, S_baseline Cycle 3 | 7.604e-10 | A, at m/z = 44
Average Baseline signal, S_baseline | 7.726e-10 | A, at m/z = 44
2. MOLAR VOLUME CORRECTION (25°C → 24°C): Vₘ,24 = Vₘ,25 × (T₂/T₁)
T₁ (K) | 298.15 | Formula: T₁(°C) + 273.15
T₂ (K) | 297.15 | Formula: T₂(°C) + 273.15
Vₘ,24 (mL/mol) | 24382.94 | Formula: Vₘ,25 × (T₂ / T₁)
Vₘ,24 (L/mol) | 24.38294
3. TOTAL MOLAR FLOW RATE: ntotal = F_total / Vₘ,24
F_total (mL/min) | 100 | Formula: F(CO₂) + F(N₂)
ntotal (mol/min) | 0.004101227 | Formula: F_total / Vₘ,24
4. CALIBRATION FACTOR: k = C₀ / S_baseline
k (A⁻¹) | 194149624.6 | Formula: C₀ / S_baseline — used for ALL cycles below
5. MASTER EQUATION FOR EVERY CYCLE: nCO₂ (mol) = ntotal × k × ¦A¦ → ×1000 = mmol → /mass(g) = q (mmol/g)
Cycle | Step | Origin Area (A·min) | ¦A¦ (A·min) |  | nCO₂ (mol) | nCO₂ (mmol) | q (mmol/g) 100% Mass | q (mmol/g) (21.4% Mass loss)
1st | Adsorption | -2.22395e-09 | 2.22395e-09 |  | 0.001770824 | 1.770824 | 2.856168 | 3.633801
1st | Desorption | 2.21805e-09 | 2.21805e-09 |  | 0.001766126 | 1.766126 | 2.848591 | 3.624161
2nd | Adsorption | -2.2045e-09 | 2.2045e-09 |  | 0.001755337 | 1.755337 | 2.831189 | 3.602021
2nd | Desorption | 2.18437e-09 | 2.18437e-09 |  | 0.001739308 | 1.739308 | 2.805336 | 3.56913
3rd | Adsorption | -2.20824e-09 | 2.20824e-09 |  | 0.001758315 | 1.758315 | 2.835992 | 3.608132
3rd | Desorption | 2.18481e-09 | 2.18481e-09 |  | 0.001739659 | 1.739659 | 2.805901 | 3.569849
FINAL RESULTS — ALL THREE CYCLES
Cycle | Ads. area (A·min) | Ads. CO₂ (mmol) | Ads. q (mmol/g) | Ads. q (mmol/g) 78.6% | Des. area (A·min) | Des. CO₂ (mmol) | Des. q (mmol/g) | Des. q (mmol/g)78.6%
1st (100ml/min) | 2.22395e-09 | 1.770824 | 2.856168 | 3.633801 | 2.21805e-09 | 1.766126 | 2.848591 | 3.624161
2nd (100ml/min) | 2.2045e-09 | 1.755337 | 2.831189 | 3.602021 | 2.18437e-09 | 1.739308 | 2.805336 | 3.56913
3rd (100ml/min) | 2.20824e-09 | 1.758315 | 2.835992 | 3.608132 | 2.18481e-09 | 1.739659 | 2.805901 | 3.569849
Average Ads and Des at (100 ml/min) |  |  | 2.841116 | 3.614652 |  |  | 2.819943 | 3.587713