## Sheet1
CO₂ ADSORPTION Capacity for Reference and ZZ 30 COMPLETE CALCULATION WORKFLOW_Shayan
Material:Reference Monolith, ZZ 30 B6 Zeo ¦ m/z = 44
1. EXPERIMENTAL INPUTS (edit cells — everything below updates automatically)
Parameter | Value | Notes
CO₂ feed concentration, C₀ | 0.15 | mole fraction
Molar volume at 25°C, Vₘ,25 | 24465 | mL/mol
Reference temperature, T₁ | 25 | °C
Experimental temperature, T₂ | 24 | °C
CO₂ gas flow | 15 | mL/min
N₂ gas flow | 85 | mL/min
Baseline signal, S_baseline | 7.258e-10 | A, at m/z = 44
2. MOLAR VOLUME CORRECTION (25°C → 24°C): Vₘ,24 = Vₘ,25 × (T₂/T₁)
T₁ (K) | 298.15 | Formula: T₁(°C) + 273.15
T₂ (K) | 297.15 | Formula: T₂(°C) + 273.15
Vₘ,24 (mL/mol) | 24382.94 | Formula: Vₘ,25 × (T₂ / T₁)
Vₘ,24 (L/mol) | 24.38294
3. TOTAL MOLAR FLOW RATE: ntotal = F_total / Vₘ,24
F_total (mL/min) | 100 | Formula: F(CO₂) + F(N₂)
ntotal (mol/min) | 0.004101227 | Formula: F_total / Vₘ,24
4. CALIBRATION FACTORS For all samples: k = C₀ / S_baseline
Baseline for all smaples | Baseline value | k (A⁻¹)= C₀ / S baseline | Area Ads by integration | n CO2 (mol) | n CO2 (mmol) | Mass of the Sample (g) | q= (mmol /g) | Mass (-21.4%) | q= (mmol /g) (with -21.4%) | q= (mmol /g) (with -21.4%) ---Neg Ref monolith
ZZ 30 B6 Zeo | 7.25e-10 | 206896551.7 | 1.5054e-09 | 0.001277377 | 1.277377 | 0.505 | 2.529459 | 0.39693 | 3.218141 | 2.991118
Reference Monolith | 7.45e-10 | 201342281.9 | 2.52935e-10 | 0.0002088612 | 0.2088612 | 0.92 | 0.227023 | 0 | 0 | 0