## CO2 Capacity Summary
CO₂ adsorption / desorption capacity, all samples (15% CO₂ in N₂, 100 mL/min, 24 °C, m/z 44)
A) Dry mass basis (sample mass minus 21.4% water / active dry mass)
Sample ID | Ads cycle 1 (mmol/g) | Desorp cycle 1 (mmol/g) | Ads cycle 2 (mmol/g) | Desorp cycle 2 (mmol/g) | Ads cycle 3 (mmol/g) | Desorp cycle 3 (mmol/g) | Avg Adsorption | Avg Desorption | Standard Deviation (Ads) | Standard Deviation (Des) | % Difference
Zeolite Powder Final (Zeolite Powder Rapeat) | 3.558 | 3.532 | 3.602 | 3.579 | 3.527 | 3.374 | 3.563 | 3.495 | 0.038 | 0.107 | 98.1
ZZ 10 B6 Zeolite (ZZ10_01) | 3.2 | 3.232 | 3.217 | 3.094 | 3.162 | 3.2 | 3.193 | 3.175 | 0.028 | 0.072 | 99.4
ZZ18.5 B6 Zeoite (ZZ20_01) | 3.549 | 3.489 | 3.558 | 3.53 | - | - | 3.553 | 3.509 | 0.007 | 0.029 | 98.8
Reference Monolith Valencia | 0.234 | 0.075 | 0.234 | 0.073 | 0.238 | 0.082 | 0.235 | 0.077 | 0.002 | 0.005 | 32.6
ZZ30 Monolith (B6 Zeo) (ZZ30_01) | 3.248 | 3.247 | 3.134 | 3.063 | 3.263 | 3.04 | 3.215 | 3.117 | 0.071 | 0.113 | 96.9
B) As-weighed mass basis (100% mass)
Sample ID | Ads cycle 1 (mmol/g) | Desorp cycle 1 (mmol/g) | Ads cycle 2 (mmol/g) | Desorp cycle 2 (mmol/g) | Ads cycle 3 (mmol/g) | Desorp cycle 3 (mmol/g) | Avg Adsorption | Avg Desorption | Standard Deviation (Ads) | Standard Deviation (Des) | % Difference
Zeolite Powder Final (Zeolite Powder Rapeat) | 2.797 | 2.776 | 2.831 | 2.813 | 2.772 | 2.652 | 2.8 | 2.747 | 0.03 | 0.084 | 98.1
ZZ 10 B6 Zeolite (ZZ10_01) | 2.516 | 2.54 | 2.528 | 2.432 | 2.485 | 2.515 | 2.51 | 2.496 | 0.022 | 0.057 | 99.4
ZZ18.5 B6 Zeoite (ZZ20_01) | 2.789 | 2.742 | 2.797 | 2.775 | - | - | 2.793 | 2.758 | 0.005 | 0.023 | 98.8
Reference Monolith Valencia | 0.234 | 0.075 | 0.234 | 0.073 | 0.238 | 0.082 | 0.235 | 0.077 | 0.002 | 0.005 | 32.6
ZZ30 Monolith (B6 Zeo) (ZZ30_01) | 2.553 | 2.552 | 2.463 | 2.408 | 2.565 | 2.389 | 2.527 | 2.45 | 0.055 | 0.089 | 96.9

## Sample Inventory & Materials
Sample ID | Material Information | Operator | Date | Total Mass (g) | Water Loss (%) | Active Dry Mass (g) | Ref Ads (mmol/g) | Ref Des (mmol/g) | Flow (mL/min) | Temp (°C) | CO₂ Feed C0 | Avg Ads Dry (mmol/g) | Avg Des Dry (mmol/g) | Recovery (%) | Status | Registered Files | Notes & Observations
Zeolite Powder Rapeat | Zeolite Powder Final | Shayan | 2026-10-15 | 0.62 | 21.4 | 0.4873 | 0.23 | 0 | 100 | 24 | 0.15 | 3.5626 | 3.4948 | 98.1 | Analyzed | 1 | Zeolite Powder Rapeat
ZZ10_01 | ZZ 10 B6 Zeolite | Shayan | 2026-09-01 | 0.3785 | 21.4 | 0.2975 | 0 | 0 | 100 | 24 | 0.15 | 3.1929 | 3.1753 | 99.4 | Analyzed | 1 | Full 3 continuous cycles
ZZ20_01 | ZZ18.5 B6 Zeoite | Shayan | 2026-08-28 | 0.379 | 21.4 | 0.2979 | 0 | 0 | 100 | 24 | 0.15 | 3.5534 | 3.5094 | 98.8 | Analyzed | 6
REF_MONO_01 | Reference Monolith Valencia | Shayan | 2026-08-28 | 0.92 | 0 | 0.92 | 0 | 0 | 100 | 24 | 0.15 | 0.2353 | 0.0766 | 32.6 | Analyzed | 1 | Blank monolith without zeolite
ZZ30_01 | ZZ30 Monolith (B6 Zeo) | Shayan | 2026-08-24 | 0.5055 | 21.4 | 0.3973 | 0.23 | 0 | 100 | 24 | 0.15 | 3.215 | 3.1167 | 96.9 | Analyzed | 22 | Complete cyclic adsorption/desorption run

## All Cycles Breakdown
Sample ID | Material Name | Phase | ROI Peak Name | Start Time (min) | End Time (min) | Duration (min) | Baseline Signal (A) | Simpson Area | k-Factor | n(CO₂) mol | n(CO₂) mmol | q As-Weighed (mmol/g) | q Dry Mass (mmol/g) | q Net (mmol/g)
Zeolite Powder Rapeat | Zeolite Powder Final | adsorption | Ads_2 | 5.07 | 26.33 | 21.25 | 7.80595e-10 | 2.200288e-09 | 192161107.9 | 0.001734039 | 1.734039 | 2.7968 | 3.5583 | 3.5583
Zeolite Powder Rapeat | Zeolite Powder Final | desorption | Des_3 | 27.6 | 34.69 | 7.07 | 7.80595e-10 | 2.184105e-09 | 192161107.9 | 0.001721286 | 1.721286 | 2.7763 | 3.5321 | 3.5321
Zeolite Powder Rapeat | Zeolite Powder Final | adsorption | Ads_5 | 55.17 | 76.15 | 20.96 | 7.78297e-10 | 2.220987e-09 | 192728482.8 | 0.00175552 | 1.75552 | 2.8315 | 3.6024 | 3.6024
Zeolite Powder Rapeat | Zeolite Powder Final | desorption | Des_6 | 77.64 | 84.52 | 6.87 | 7.78297e-10 | 2.206289e-09 | 192728482.8 | 0.001743903 | 1.743903 | 2.8127 | 3.5786 | 3.5786
Zeolite Powder Rapeat | Zeolite Powder Final | adsorption | Ads_8 | 105.78 | 126.78 | 21 | 7.54143e-10 | 2.10708e-09 | 198901269.4 | 0.001718828 | 1.718828 | 2.7723 | 3.5271 | 3.5271
Zeolite Powder Rapeat | Zeolite Powder Final | desorption | Des_9 | 129.18 | 135.14 | 5.85 | 7.54143e-10 | 2.015486e-09 | 198901269.4 | 0.001644112 | 1.644112 | 2.6518 | 3.3738 | 3.3738
ZZ10_01 | ZZ 10 B6 Zeolite | adsorption | Ads_5 | 37.5 | 46.87 | 9.36 | 7.53717e-10 | 1.166556e-09 | 199013688.2 | 0.0009521439 | 0.9521439 | 2.5156 | 3.2005 | 3.2005
ZZ10_01 | ZZ 10 B6 Zeolite | desorption | Des_6 | 47.47 | 52.22 | 4.75 | 7.53717e-10 | 1.177866e-09 | 199013688.2 | 0.0009613746 | 0.9613746 | 2.54 | 3.2315 | 3.2315
ZZ10_01 | ZZ 10 B6 Zeolite | adsorption | Ads_8 | 75.24 | 85.24 | 9.99 | 7.59556e-10 | 1.181511e-09 | 197483793.2 | 0.0009569364 | 0.9569364 | 2.5282 | 3.2166 | 3.2166
ZZ10_01 | ZZ 10 B6 Zeolite | desorption | Des_9 | 86.17 | 91.6 | 5.41 | 7.59556e-10 | 1.136531e-09 | 197483793.2 | 0.0009205063 | 0.9205063 | 2.432 | 3.0941 | 3.0941
ZZ10_01 | ZZ 10 B6 Zeolite | adsorption | Ads_11 | 105.34 | 115.34 | 9.99 | 7.53263e-10 | 1.151749e-09 | 199133635.9 | 0.0009406246 | 0.9406246 | 2.4851 | 3.1618 | 3.1618
ZZ10_01 | ZZ 10 B6 Zeolite | desorption | Des_12 | 119.55 | 125.7 | 6.14 | 7.53263e-10 | 1.165792e-09 | 199133635.9 | 0.0009520932 | 0.9520932 | 2.5154 | 3.2003 | 3.2003
ZZ20_01 | ZZ18.5 B6 Zeoite | adsorption | Ads_8 | 42.37 | 52.37 | 9.99 | 7.57109e-10 | 1.654517e-09 | 198122067.0 | 0.001344367 | 1.344367 | 2.7891 | 3.5485 | 3.5485
ZZ20_01 | ZZ18.5 B6 Zeoite | desorption | Des_9 | 53.5 | 63.05 | 9.53 | 7.57109e-10 | 1.626558e-09 | 198122067.0 | 0.001321649 | 1.321649 | 2.742 | 3.4886 | 3.4886
ZZ20_01 | ZZ18.5 B6 Zeoite | adsorption | Ads_11 | 107.49 | 117.49 | 10 | 7.55454e-10 | 1.655455e-09 | 198556100.0 | 0.001348076 | 1.348076 | 2.7968 | 3.5583 | 3.5583
ZZ20_01 | ZZ18.5 B6 Zeoite | desorption | Des_12 | 122.27 | 130.7 | 8.42 | 7.55454e-10 | 1.642345e-09 | 198556100.0 | 0.0013374 | 1.3374 | 2.7747 | 3.5301 | 3.5301
REF_MONO_01 | Reference Monolith Valencia | adsorption | Ads_2 | 10.36 | 12.36 | 1.99 | 7.46821e-10 | 2.614961e-10 | 200851341.9 | 0.000215404 | 0.215404 | 0.2341 | 0.2341 | 0.2341
REF_MONO_01 | Reference Monolith Valencia | desorption | Des_3 | 22.72 | 24.72 | 1.99 | 7.46821e-10 | 8.426845e-11 | 200851341.9 | 6.941504e-05 | 0.06941504 | 0.0755 | 0.0755 | 0.0755
REF_MONO_01 | Reference Monolith Valencia | adsorption | Ads_5 | 45.06 | 47.06 | 1.99 | 7.45468e-10 | 2.610698e-10 | 201215880.5 | 0.0002154432 | 0.2154432 | 0.2342 | 0.2342 | 0.2342
REF_MONO_01 | Reference Monolith Valencia | desorption | Des_6 | 53.02 | 55.02 | 1.99 | 7.45468e-10 | 8.105575e-11 | 201215880.5 | 6.688981e-05 | 0.06688981 | 0.0727 | 0.0727 | 0.0727
REF_MONO_01 | Reference Monolith Valencia | adsorption | Ads_8 | 74.83 | 76.83 | 1.99 | 7.5114e-10 | 2.669327e-10 | 199696461.4 | 0.0002186181 | 0.2186181 | 0.2376 | 0.2376 | 0.2376
REF_MONO_01 | Reference Monolith Valencia | desorption | Des_9 | 84.46 | 86.46 | 2 | 7.5114e-10 | 9.174774e-11 | 199696461.4 | 7.514146e-05 | 0.07514146 | 0.0817 | 0.0817 | 0.0817
ZZ30_01 | ZZ30 Monolith (B6 Zeo) | adsorption | Ads_2 | 17.92 | 27.92 | 9.98 | 7.25466e-10 | 1.521873e-09 | 206763652.6 | 0.001290525 | 1.290525 | 2.553 | 3.2481 | 3.2481
ZZ30_01 | ZZ30 Monolith (B6 Zeo) | desorption | Des_3 | 28.24 | 36.24 | 7.98 | 7.25466e-10 | 1.521406e-09 | 206763652.6 | 0.001290129 | 1.290129 | 2.5522 | 3.2471 | 3.2471
ZZ30_01 | ZZ30 Monolith (B6 Zeo) | adsorption | Ads_5 | 78.09 | 88.09 | 9.98 | 7.32084e-10 | 1.481814e-09 | 204894520.3 | 0.001245196 | 1.245196 | 2.4633 | 3.134 | 3.134
ZZ30_01 | ZZ30 Monolith (B6 Zeo) | desorption | Des_6 | 88.54 | 95.99 | 7.44 | 7.32084e-10 | 1.448357e-09 | 204894520.3 | 0.001217082 | 1.217082 | 2.4077 | 3.0632 | 3.0632
ZZ30_01 | ZZ30 Monolith (B6 Zeo) | adsorption | Ads_8 | 116.15 | 126.15 | 9.99 | 7.29366e-10 | 1.537121e-09 | 205658064.7 | 0.001296486 | 1.296486 | 2.5648 | 3.2631 | 3.2631
ZZ30_01 | ZZ30 Monolith (B6 Zeo) | desorption | Des_9 | 126.31 | 133.71 | 7.4 | 7.29366e-10 | 1.431965e-09 | 205658064.7 | 0.001207792 | 1.207792 | 2.3893 | 3.0398 | 3.0398