## Info
Field | Value
Sample | Silica gel paste, batch B1, sample SG.1 (TGA run 28-10-2026)
Sample ID (vault) | Silica Paste B1
Operator | Shayan
Date | 2026-10-28
Raw data file | Silica Paste B1 SG.1 28102026.xlsx
Analysis | Thermogravimetric analysis (TGA) with derivative curve (DTG)
Atmosphere | Air (oxidative)
Gas flow rate | 50 mL/min
Heating rate (set) | 10 °C/min
Heating rate (fitted from data, 100–800 °C) | 9.91 °C/min
Temperature range | 39.2 → 900.0 °C
Run time | 87.2 min
Number of data points | 10464
Sample mass (mg) | Not given in the export – fill in
Mass basis | wt% relative to the mass loaded in the pan (100 %)
First data point | 97.06 wt% at 39.2 °C, i.e. 2.94 wt% water evaporated before recording started
Step limits | DTG minima at 201.2 °C and 543.5 °C
Total mass loss (from 100 %) | 69.93 wt%
Mass loss in the recorded part only | 66.99 wt%
Residue at 900 °C | 30.07 wt%
Mass after drying (end of step I) | 31.79 wt% = dry paste (silica + bentonite + methyl cellulose + surface OH)
Note on DTG near 720 °C | Small step in the DTG trace at ~720 °C (< 0.0002 wt%/°C) is an instrument artefact, not a reaction
Figures | Style A (Journal Vertical) & Style B (Presentation Landscape) – 1200 DPI
Generated | 2026-10-29 17:36
Generated by | Lab Vault – TGA Report Engine

## Paste composition
No. | Component | Mass (g) | wt% of dry mix | wt% (wet basis, paste) | Note
1 | Silica gel | 18 | 90 | 27.91 | 90 wt% of dry mix; 150 Å pores, 1.15 cm³/g, ~300 m²/g, 35–70 µm
2 | Bentonite | 1.4 | 7 | 2.17 | 7 wt% of dry mix
3 | Methyl cellulose | 0.6 | 3 | 0.93 | 3 wt% of dry mix
4 | Water | 44.5 |  | 68.99 | Dry mix 90/7/3 (20 g) + 44.5 g water (2.23 g water per g of dry mix)
| Total | 64.5 | 100 | 100

## Steps
Step | T start (°C) | T end (°C) | DTG peak (°C) | DTG peak height (wt%/°C) | Mass at start (wt%) | Mass at end (wt%) | Mass loss (wt%) | Mass loss on dry-paste basis (% of mass at end of step I)
I | RT (loading) | 201.2 | 138.1 | 0.846 | 100 | 31.79 | 68.21
II | 201.2 | 543.5 | 288.1 | 0.0105 | 31.79 | 30.35 | 1.44 | 4.53
III | 543.5 | 900 | 582 | 0.0018 | 30.35 | 30.07 | 0.28 | 0.88
Total | RT (loading) | 900 |  |  | 100 | 30.07 | 69.93

## Interpretation
Step | T range | DTG peak (°C) | Measured loss (wt%) | Assignment | Expected from composition (wt%) | Comment | References
I | RT–201 °C | 138 | 68.21 | Free water of the paste + physisorbed water in the silica gel pores + interlayer water of bentonite | Water added: 68.99 | Largest step: one broad DTG peak at 138 °C that ends sharply at ~175 °C, when the last liquid water leaves the 150 Å silica pores. Zhuravlev puts the end of physisorbed-water removal from silica at 190 ± 10 °C; smectite interlayer water also leaves below ~200 °C. After this step the dry paste is 31.79 wt% of the loaded mass. | [1], [2], [4]
II | 201–543 °C | 288 | 1.44 | Oxidative burn-off of methyl cellulose + condensation of vicinal (hydrogen-bonded) silanols | 1.29 = methyl cellulose 0.93 + vicinal-silanol water 0.36 | Small DTG peak at 288 °C with a long tail to ~500 °C. In N2, methyl cellulose has T10 ≈ 292 °C and decomposes at ~343 °C; in air it oxidises at similar or lower temperature, which matches the peak. Vicinal silanols condense (2 Si–OH → Si–O–Si + H2O) mainly between 200 and 450 °C and are removed by ~400 °C; this water gives the long tail. Expressed on the dry paste, step II = 4.53 %. | [1], [2], [5], [6]
III | 543–900 °C | 582 | 0.28 | Dehydroxylation of bentonite + slow condensation of isolated silanols | 0.23 = bentonite OH 0.10 + isolated-silanol water 0.13 | Very small loss with a weak DTG peak at 582 °C, typical of the dehydroxylation of montmorillonite (4.7–4.9 % of the clay mass). Isolated silanols condense slowly up to and beyond 900 °C, so the mass is still falling slightly at 900 °C. Expressed on the dry paste, step III = 0.88 %. | [1], [4]

## Theory vs measured
Item | Expected from composition (wt%) | Measured (wt%) | Note
Step I: water | 68.99 | 68.21 | Measured includes the 2.9 wt% that left before the first data point (mass is from 100 %).
Step II: methyl cellulose | 0.93 |  | 3 % of the dry mix.
Step II: vicinal-silanol water (OH 4.6 → ~1.7 nm⁻², [1]) | 0.36
Step II total | 1.29 | 1.44 | Good agreement.
Step III: bentonite OH (4.8 % of clay, [4]) | 0.1 |  | Upper bound.
Step III: isolated-silanol water (OH ~1.7 → ~0.7 nm⁻², [1]) | 0.13
Step III total | 0.23 | 0.28 | Good agreement.
Silanol water of silica gel (full condensation, % of silica mass) | 2.06 |  | From 4.6 OH/nm² [1] × 300 m²/g: upper bound. At 900 °C about 0.5–1 OH/nm² remain on silica [1], so only ~80 % of this leaves in the run.
Total mass loss | 70.52 | 69.93
Residue at 900 °C (silica + bentonite minus their lost OH) | 29.48 | 30.07 | The residue is slightly higher and step I slightly lower than expected.
Water lost from the paste before weighing (wt% of paste) |  | 2
Methyl cellulose on dry-paste basis | 3 | 4.53 | Step II as % of the mass at the end of step I; the extra is mainly vicinal-silanol water.

## References
No. | Used for | Reference | DOI | Link
[1] | Silanol number of amorphous silica 4.6 OH/nm²; physisorbed water removed by 190 ± 10 °C; vicinal OH condense up to ~400 °C, isolated OH remain to >900 °C | Zhuravlev L.T. The surface chemistry of amorphous silica. Zhuravlev model. Colloids and Surfaces A: Physicochemical and Engineering Aspects 173 (2000) 1–38. | 10.1016/S0927-7757(00)00556-2 | https://doi.org/10.1016/S0927-7757(00)00556-2
[2] | TGA of silica in air: loss up to 200 °C = physically bound water; 200–1000 °C = silanol condensation; dehydroxylation irreversible above 400 °C | Wan Q., Ramsey C., Baran G. Thermal pretreatment of silica composite filler materials. Journal of Thermal Analysis and Calorimetry 99 (2010) 237–243. | 10.1007/s10973-009-0139-8 | https://doi.org/10.1007/s10973-009-0139-8
[3] | Background: silica / bentonite / methyl cellulose paste for 3D-printed CO2 adsorbent monoliths | Thakkar H., Eastman S., Al-Mamoori A., Hajari A., Rownaghi A.A., Rezaei F. Formulation of aminosilica adsorbents into 3D-printed monoliths and evaluation of their CO2 capture performance. ACS Applied Materials & Interfaces 9 (2017) 7489–7498. | 10.1021/acsami.6b16732 | https://doi.org/10.1021/acsami.6b16732
[4] | Smectite (bentonite): dehydration ends below 200 °C; dehydroxylation between ~300 and 900 °C with 4.7–4.9 % mass loss | Derkowski A., Kuligiewicz A. Thermal analysis and thermal reactions of smectites: a review of methodology, mechanisms, and kinetics. Clays and Clay Minerals 70 (2022) 946–972. | 10.1007/s42860-023-00222-y | https://doi.org/10.1007/s42860-023-00222-y
[5] | Methyl cellulose films in N2 at 10 °C/min: water loss below 100 °C, then chain degradation; T10 = 292 °C | Xiao Q., Huang M., Zhou X., Dai M., Zhao Z., Zhou H. Effect of molecular weight and degree of substitution on the physical-chemical properties of methylcellulose-starch nanocrystal nanocomposite films. Polymers 13 (2021) 3291. | 10.3390/polym13193291 | https://doi.org/10.3390/polym13193291
[6] | Methyl cellulose in N2 at 10 °C/min: decomposition temperature 343 °C | Guo P., Wang F., Duo T., Xiao Z., Xu A., Liu R., Jiang C. Facile fabrication of methylcellulose/PLA membrane with improved properties. Coatings 10 (2020) 499. | 10.3390/coatings10050499 | https://doi.org/10.3390/coatings10050499

## Processed data
Time (min) | Temperature (°C) | Mass (wt%) | DTG (wt%/°C) | Cumulative mass loss from 100 % (wt%) | Step
0 | 39.2 | 97.06 | 0.1106 | 2.94 | I
0 | 39.2 | 97.05 | 0.1106 | 2.95 | I
0.01 | 39.2 | 97.05 | 0.1106 | 2.95 | I
0.02 | 39.2 | 97.04 | 0.1106 | 2.96 | I
0.03 | 39.2 | 97.03 | 0.1106 | 2.97 | I
0.04 | 39.2 | 97.02 | 0.1106 | 2.98 | I
0.05 | 39.2 | 97.01 | 0.1106 | 2.99 | I
0.05 | 39.21 | 97.01 | 0.1106 | 2.99 | I
0.06 | 39.21 | 97 | 0.1106 | 3 | I
0.07 | 39.22 | 96.99 | 0.1105 | 3.01 | I
0.08 | 39.23 | 96.98 | 0.1105 | 3.02 | I
0.09 | 39.24 | 96.98 | 0.1105 | 3.02 | I
0.1 | 39.26 | 96.97 | 0.1099 | 3.03 | I
0.1 | 39.27 | 96.96 | 0.1098 | 3.04 | I
0.11 | 39.29 | 96.95 | 0.1098 | 3.05 | I
0.12 | 39.31 | 96.95 | 0.1098 | 3.05 | I
0.13 | 39.33 | 96.94 | 0.1098 | 3.06 | I
0.14 | 39.36 | 96.93 | 0.1092 | 3.07 | I
0.15 | 39.38 | 96.92 | 0.1092 | 3.08 | I
0.15 | 39.41 | 96.92 | 0.1091 | 3.08 | I
0.16 | 39.43 | 96.91 | 0.1091 | 3.09 | I
0.17 | 39.46 | 96.9 | 0.1085 | 3.1 | I
0.18 | 39.49 | 96.89 | 0.1085 | 3.11 | I
0.19 | 39.52 | 96.89 | 0.1085 | 3.11 | I
0.2 | 39.55 | 96.88 | 0.1079 | 3.12 | I
0.2 | 39.58 | 96.87 | 0.1079 | 3.13 | I
0.21 | 39.62 | 96.86 | 0.1079 | 3.14 | I
0.22 | 39.65 | 96.85 | 0.1073 | 3.15 | I
0.23 | 39.69 | 96.85 | 0.1073 | 3.15 | I
0.24 | 39.73 | 96.84 | 0.1073 | 3.16 | I
0.25 | 39.78 | 96.83 | 0.1068 | 3.17 | I
0.25 | 39.82 | 96.82 | 0.1068 | 3.18 | I
0.26 | 39.87 | 96.82 | 0.1063 | 3.18 | I
0.27 | 39.92 | 96.81 | 0.1063 | 3.19 | I
0.28 | 39.97 | 96.8 | 0.1058 | 3.2 | I
0.29 | 40.02 | 96.79 | 0.1058 | 3.21 | I
0.3 | 40.08 | 96.79 | 0.1054 | 3.21 | I
0.3 | 40.14 | 96.78 | 0.105 | 3.22 | I
0.31 | 40.2 | 96.77 | 0.105 | 3.23 | I
0.32 | 40.27 | 96.76 | 0.1046 | 3.24 | I
0.33 | 40.34 | 96.76 | 0.1042 | 3.24 | I
0.34 | 40.41 | 96.75 | 0.1039 | 3.25 | I
0.35 | 40.48 | 96.74 | 0.1039 | 3.26 | I
0.35 | 40.56 | 96.73 | 0.1036 | 3.27 | I
0.36 | 40.64 | 96.73 | 0.1033 | 3.27 | I
0.37 | 40.72 | 96.72 | 0.103 | 3.28 | I
0.38 | 40.81 | 96.71 | 0.1028 | 3.29 | I
0.39 | 40.89 | 96.7 | 0.1026 | 3.3 | I
0.4 | 40.98 | 96.7 | 0.1024 | 3.3 | I
0.4 | 41.08 | 96.69 | 0.1022 | 3.31 | I
0.41 | 41.17 | 96.68 | 0.102 | 3.32 | I
0.42 | 41.26 | 96.67 | 0.1019 | 3.33 | I
0.43 | 41.35 | 96.67 | 0.1017 | 3.33 | I
0.44 | 41.45 | 96.66 | 0.1016 | 3.34 | I
0.45 | 41.55 | 96.65 | 0.1015 | 3.35 | I
0.45 | 41.64 | 96.64 | 0.1014 | 3.36 | I
0.46 | 41.74 | 96.63 | 0.1012 | 3.37 | I
0.47 | 41.84 | 96.63 | 0.1012 | 3.37 | I
0.48 | 41.94 | 96.62 | 0.1011 | 3.38 | I
0.49 | 42.04 | 96.61 | 0.1011 | 3.39 | I
0.5 | 42.13 | 96.6 | 0.1011 | 3.4 | I
0.5 | 42.24 | 96.59 | 0.1011 | 3.41 | I
0.51 | 42.34 | 96.59 | 0.101 | 3.41 | I
0.52 | 42.44 | 96.58 | 0.101 | 3.42 | I
0.53 | 42.54 | 96.57 | 0.101 | 3.43 | I
0.54 | 42.64 | 96.56 | 0.1011 | 3.44 | I
0.55 | 42.74 | 96.55 | 0.1011 | 3.45 | I
0.55 | 42.84 | 96.55 | 0.1012 | 3.45 | I
0.56 | 42.94 | 96.54 | 0.1012 | 3.46 | I
0.57 | 43.04 | 96.53 | 0.1013 | 3.47 | I
0.58 | 43.14 | 96.52 | 0.1014 | 3.48 | I
0.59 | 43.25 | 96.51 | 0.1014 | 3.49 | I
0.6 | 43.35 | 96.5 | 0.1016 | 3.5 | I
0.6 | 43.45 | 96.5 | 0.1017 | 3.5 | I
0.61 | 43.55 | 96.49 | 0.1018 | 3.51 | I
0.62 | 43.65 | 96.48 | 0.1019 | 3.52 | I
0.63 | 43.75 | 96.47 | 0.1021 | 3.53 | I
0.64 | 43.85 | 96.46 | 0.1022 | 3.54 | I
0.65 | 43.95 | 96.45 | 0.1023 | 3.55 | I
0.65 | 44.05 | 96.44 | 0.1024 | 3.56 | I
0.66 | 44.15 | 96.43 | 0.1025 | 3.57 | I
0.67 | 44.25 | 96.43 | 0.09933 | 3.57 | I
0.68 | 44.35 | 96.42 | 0.0984 | 3.58 | I
0.69 | 44.44 | 96.41 | 0.09793 | 3.59 | I
0.7 | 44.54 | 96.4 | 0.09779 | 3.6 | I
0.7 | 44.64 | 96.39 | 0.09782 | 3.61 | I
0.71 | 44.74 | 96.38 | 0.09802 | 3.62 | I
0.72 | 44.83 | 96.37 | 0.0986 | 3.63 | I
0.73 | 44.93 | 96.36 | 0.099 | 3.64 | I
0.74 | 45.02 | 96.35 | 0.09949 | 3.65 | I
0.75 | 45.12 | 96.34 | 0.09991 | 3.66 | I
0.75 | 45.21 | 96.34 | 0.1005 | 3.66 | I
0.76 | 45.31 | 96.33 | 0.101 | 3.67 | I
0.77 | 45.4 | 96.32 | 0.1015 | 3.68 | I
0.78 | 45.49 | 96.31 | 0.1023 | 3.69 | I
0.79 | 45.58 | 96.3 | 0.1028 | 3.7 | I
0.8 | 45.68 | 96.29 | 0.1037 | 3.71 | I
0.8 | 45.77 | 96.28 | 0.1043 | 3.72 | I
0.81 | 45.86 | 96.27 | 0.1049 | 3.73 | I
0.82 | 45.95 | 96.26 | 0.1055 | 3.74 | I
0.83 | 46.04 | 96.25 | 0.1061 | 3.75 | I
0.84 | 46.13 | 96.24 | 0.1067 | 3.76 | I
0.85 | 46.22 | 96.23 | 0.1073 | 3.77 | I
0.85 | 46.3 | 96.22 | 0.108 | 3.78 | I
0.86 | 46.39 | 96.21 | 0.1086 | 3.79 | I
0.87 | 46.48 | 96.2 | 0.1093 | 3.8 | I
0.88 | 46.57 | 96.19 | 0.1099 | 3.81 | I
0.89 | 46.65 | 96.18 | 0.1106 | 3.82 | I
0.9 | 46.74 | 96.18 | 0.1109 | 3.82 | I
0.9 | 46.82 | 96.17 | 0.1115 | 3.83 | I
0.91 | 46.91 | 96.16 | 0.1122 | 3.84 | I
0.92 | 47 | 96.15 | 0.1128 | 3.85 | I
0.93 | 47.08 | 96.14 | 0.1135 | 3.86 | I
0.94 | 47.17 | 96.13 | 0.1142 | 3.87 | I
0.95 | 47.25 | 96.12 | 0.1148 | 3.88 | I
0.95 | 47.34 | 96.11 | 0.1155 | 3.89 | I
0.96 | 47.42 | 96.1 | 0.1158 | 3.9 | I
0.97 | 47.5 | 96.09 | 0.1164 | 3.91 | I
0.98 | 47.59 | 96.08 | 0.1171 | 3.92 | I
0.99 | 47.67 | 96.07 | 0.1177 | 3.93 | I
1 | 47.75 | 96.06 | 0.1184 | 3.94 | I
1 | 47.84 | 96.05 | 0.1187 | 3.95 | I
1.01 | 47.92 | 96.04 | 0.1193 | 3.96 | I
1.02 | 48 | 96.03 | 0.12 | 3.97 | I
1.03 | 48.08 | 96.02 | 0.1206 | 3.98 | I
1.04 | 48.17 | 96.01 | 0.1212 | 3.99 | I
1.05 | 48.25 | 96 | 0.1219 | 4 | I
1.05 | 48.33 | 95.99 | 0.1222 | 4.01 | I
1.06 | 48.42 | 95.97 | 0.1228 | 4.03 | I
1.07 | 48.5 | 95.96 | 0.1234 | 4.04 | I
1.08 | 48.58 | 95.95 | 0.124 | 4.05 | I
1.09 | 48.66 | 95.94 | 0.1246 | 4.06 | I
1.1 | 48.75 | 95.93 | 0.1249 | 4.07 | I
1.1 | 48.83 | 95.92 | 0.1255 | 4.08 | I
1.11 | 48.91 | 95.91 | 0.1261 | 4.09 | I
1.12 | 48.99 | 95.9 | 0.1267 | 4.1 | I
1.13 | 49.08 | 95.89 | 0.1273 | 4.11 | I
1.14 | 49.16 | 95.88 | 0.1279 | 4.12 | I
1.15 | 49.24 | 95.87 | 0.1282 | 4.13 | I
1.15 | 49.33 | 95.86 | 0.1288 | 4.14 | I
1.16 | 49.41 | 95.85 | 0.1293 | 4.15 | I
1.17 | 49.5 | 95.84 | 0.1299 | 4.16 | I
1.18 | 49.58 | 95.83 | 0.1305 | 4.17 | I
1.19 | 49.66 | 95.81 | 0.131 | 4.19 | I
1.2 | 49.75 | 95.8 | 0.1316 | 4.2 | I
1.2 | 49.83 | 95.79 | 0.1318 | 4.21 | I
1.21 | 49.92 | 95.78 | 0.1324 | 4.22 | I
1.22 | 50 | 95.77 | 0.1329 | 4.23 | I
1.23 | 50.09 | 95.76 | 0.1335 | 4.24 | I
1.24 | 50.17 | 95.75 | 0.134 | 4.25 | I
1.25 | 50.25 | 95.74 | 0.1345 | 4.26 | I
1.25 | 50.34 | 95.73 | 0.135 | 4.27 | I
1.26 | 50.42 | 95.71 | 0.1356 | 4.29 | I
1.27 | 50.51 | 95.7 | 0.1361 | 4.3 | I
1.28 | 50.59 | 95.69 | 0.1366 | 4.31 | I
1.29 | 50.67 | 95.68 | 0.1369 | 4.32 | I
1.3 | 50.76 | 95.67 | 0.1374 | 4.33 | I
1.3 | 50.84 | 95.66 | 0.1379 | 4.34 | I
1.31 | 50.93 | 95.65 | 0.1384 | 4.35 | I
1.32 | 51.01 | 95.63 | 0.1389 | 4.37 | I
1.33 | 51.09 | 95.62 | 0.1394 | 4.38 | I
1.34 | 51.18 | 95.61 | 0.1399 | 4.39 | I
1.35 | 51.26 | 95.6 | 0.1404 | 4.4 | I
1.35 | 51.34 | 95.59 | 0.1408 | 4.41 | I
1.36 | 51.43 | 95.57 | 0.1413 | 4.43 | I
1.37 | 51.51 | 95.56 | 0.1418 | 4.44 | I
1.38 | 51.6 | 95.55 | 0.1423 | 4.45 | I
1.39 | 51.68 | 95.54 | 0.1428 | 4.46 | I
1.4 | 51.76 | 95.53 | 0.1433 | 4.47 | I
1.4 | 51.85 | 95.52 | 0.1438 | 4.48 | I
1.41 | 51.93 | 95.5 | 0.1443 | 4.5 | I
1.42 | 52.02 | 95.49 | 0.1447 | 4.51 | I
1.43 | 52.1 | 95.48 | 0.1452 | 4.52 | I
1.44 | 52.19 | 95.47 | 0.1457 | 4.53 | I
1.45 | 52.27 | 95.45 | 0.1462 | 4.55 | I
1.45 | 52.36 | 95.44 | 0.1467 | 4.56 | I
1.46 | 52.44 | 95.43 | 0.1472 | 4.57 | I
1.47 | 52.52 | 95.42 | 0.1477 | 4.58 | I
1.48 | 52.61 | 95.4 | 0.1482 | 4.6 | I
1.49 | 52.69 | 95.39 | 0.1487 | 4.61 | I
1.5 | 52.78 | 95.38 | 0.1492 | 4.62 | I
1.5 | 52.86 | 95.37 | 0.1497 | 4.63 | I
1.51 | 52.94 | 95.35 | 0.1501 | 4.65 | I
1.52 | 53.03 | 95.34 | 0.1507 | 4.66 | I
1.53 | 53.11 | 95.33 | 0.1512 | 4.67 | I
1.54 | 53.2 | 95.32 | 0.1517 | 4.68 | I
1.55 | 53.28 | 95.3 | 0.1522 | 4.7 | I
1.55 | 53.36 | 95.29 | 0.1527 | 4.71 | I
1.56 | 53.45 | 95.28 | 0.1532 | 4.72 | I
1.57 | 53.53 | 95.27 | 0.1537 | 4.73 | I
1.58 | 53.61 | 95.25 | 0.1542 | 4.75 | I
1.59 | 53.7 | 95.24 | 0.1547 | 4.76 | I
1.6 | 53.78 | 95.23 | 0.1553 | 4.77 | I
1.6 | 53.87 | 95.21 | 0.1558 | 4.79 | I
1.61 | 53.95 | 95.2 | 0.1563 | 4.8 | I
1.62 | 54.04 | 95.19 | 0.1569 | 4.81 | I
1.63 | 54.12 | 95.17 | 0.1574 | 4.83 | I
1.64 | 54.21 | 95.16 | 0.1579 | 4.84 | I
1.65 | 54.29 | 95.15 | 0.1585 | 4.85 | I
1.65 | 54.38 | 95.13 | 0.159 | 4.87 | I
1.66 | 54.46 | 95.12 | 0.1596 | 4.88 | I
1.67 | 54.55 | 95.11 | 0.1601 | 4.89 | I
1.68 | 54.63 | 95.09 | 0.1606 | 4.91 | I
1.69 | 54.72 | 95.08 | 0.1612 | 4.92 | I
1.7 | 54.8 | 95.07 | 0.1617 | 4.93 | I
1.7 | 54.89 | 95.05 | 0.1623 | 4.95 | I
1.71 | 54.97 | 95.04 | 0.1629 | 4.96 | I
1.72 | 55.05 | 95.03 | 0.1634 | 4.97 | I
1.73 | 55.14 | 95.01 | 0.164 | 4.99 | I
1.74 | 55.22 | 95 | 0.1645 | 5 | I
1.75 | 55.31 | 94.98 | 0.1651 | 5.02 | I
1.75 | 55.39 | 94.97 | 0.1657 | 5.03 | I
1.76 | 55.48 | 94.96 | 0.1662 | 5.04 | I
1.77 | 55.56 | 94.94 | 0.1668 | 5.06 | I
1.78 | 55.65 | 94.93 | 0.1674 | 5.07 | I
1.79 | 55.73 | 94.91 | 0.168 | 5.09 | I
1.8 | 55.82 | 94.9 | 0.1685 | 5.1 | I
1.8 | 55.9 | 94.89 | 0.1691 | 5.11 | I
1.81 | 55.99 | 94.87 | 0.1697 | 5.13 | I
1.82 | 56.07 | 94.86 | 0.1703 | 5.14 | I
1.83 | 56.16 | 94.84 | 0.1708 | 5.16 | I
1.84 | 56.24 | 94.83 | 0.1714 | 5.17 | I
1.85 | 56.33 | 94.81 | 0.172 | 5.19 | I
1.85 | 56.41 | 94.8 | 0.1726 | 5.2 | I
1.86 | 56.5 | 94.79 | 0.1732 | 5.21 | I
1.87 | 56.58 | 94.77 | 0.1738 | 5.23 | I
1.88 | 56.66 | 94.76 | 0.1743 | 5.24 | I
1.89 | 56.75 | 94.74 | 0.1749 | 5.26 | I
1.9 | 56.83 | 94.73 | 0.1755 | 5.27 | I
1.9 | 56.92 | 94.71 | 0.1761 | 5.29 | I
1.91 | 57 | 94.7 | 0.1767 | 5.3 | I
1.92 | 57.08 | 94.68 | 0.1773 | 5.32 | I
1.93 | 57.17 | 94.67 | 0.1779 | 5.33 | I
1.94 | 57.25 | 94.65 | 0.1785 | 5.35 | I
1.95 | 57.34 | 94.64 | 0.1791 | 5.36 | I
1.95 | 57.42 | 94.62 | 0.1797 | 5.38 | I
1.96 | 57.5 | 94.61 | 0.1803 | 5.39 | I
1.97 | 57.59 | 94.59 | 0.181 | 5.41 | I
1.98 | 57.67 | 94.58 | 0.1816 | 5.42 | I
1.99 | 57.75 | 94.56 | 0.1822 | 5.44 | I
2 | 57.84 | 94.55 | 0.1828 | 5.45 | I
2 | 57.92 | 94.53 | 0.1834 | 5.47 | I
2.01 | 58 | 94.52 | 0.184 | 5.48 | I
2.02 | 58.09 | 94.5 | 0.1846 | 5.5 | I
2.03 | 58.17 | 94.49 | 0.1853 | 5.51 | I
2.04 | 58.26 | 94.47 | 0.1859 | 5.53 | I
2.05 | 58.34 | 94.45 | 0.1865 | 5.55 | I
2.05 | 58.42 | 94.44 | 0.1871 | 5.56 | I
2.06 | 58.51 | 94.42 | 0.1878 | 5.58 | I
2.07 | 58.59 | 94.41 | 0.1884 | 5.59 | I
2.08 | 58.68 | 94.39 | 0.189 | 5.61 | I
2.09 | 58.76 | 94.38 | 0.1896 | 5.62 | I
2.1 | 58.84 | 94.36 | 0.1903 | 5.64 | I
2.1 | 58.93 | 94.34 | 0.1909 | 5.66 | I
2.11 | 59.01 | 94.33 | 0.1915 | 5.67 | I
2.12 | 59.1 | 94.31 | 0.1922 | 5.69 | I
2.13 | 59.18 | 94.3 | 0.1928 | 5.7 | I
2.14 | 59.26 | 94.28 | 0.1934 | 5.72 | I
2.15 | 59.35 | 94.26 | 0.1941 | 5.74 | I
2.15 | 59.43 | 94.25 | 0.1947 | 5.75 | I
2.16 | 59.51 | 94.23 | 0.1953 | 5.77 | I
2.17 | 59.6 | 94.21 | 0.196 | 5.79 | I
2.18 | 59.68 | 94.2 | 0.1966 | 5.8 | I
2.19 | 59.76 | 94.18 | 0.1973 | 5.82 | I
2.2 | 59.85 | 94.16 | 0.1979 | 5.84 | I
2.2 | 59.93 | 94.15 | 0.1985 | 5.85 | I
2.21 | 60.01 | 94.13 | 0.1992 | 5.87 | I
2.22 | 60.1 | 94.11 | 0.1998 | 5.89 | I
2.23 | 60.18 | 94.1 | 0.2005 | 5.9 | I
2.24 | 60.26 | 94.08 | 0.2011 | 5.92 | I
2.25 | 60.35 | 94.06 | 0.2017 | 5.94 | I
2.25 | 60.43 | 94.05 | 0.2024 | 5.95 | I
2.26 | 60.51 | 94.03 | 0.203 | 5.97 | I
2.27 | 60.6 | 94.01 | 0.2036 | 5.99 | I
2.28 | 60.68 | 94 | 0.2043 | 6 | I
2.29 | 60.76 | 93.98 | 0.2049 | 6.02 | I
2.3 | 60.85 | 93.96 | 0.2056 | 6.04 | I
2.3 | 60.93 | 93.95 | 0.2062 | 6.05 | I
2.31 | 61.02 | 93.93 | 0.2068 | 6.07 | I
2.32 | 61.1 | 93.91 | 0.2075 | 6.09 | I
2.33 | 61.19 | 93.89 | 0.2081 | 6.11 | I
2.34 | 61.27 | 93.88 | 0.2088 | 6.12 | I
2.35 | 61.35 | 93.86 | 0.2094 | 6.14 | I
2.35 | 61.44 | 93.84 | 0.21 | 6.16 | I
2.36 | 61.52 | 93.82 | 0.2107 | 6.18 | I
2.37 | 61.6 | 93.81 | 0.2113 | 6.19 | I
2.38 | 61.69 | 93.79 | 0.212 | 6.21 | I
2.39 | 61.77 | 93.77 | 0.2126 | 6.23 | I
2.4 | 61.85 | 93.75 | 0.2133 | 6.25 | I
2.4 | 61.94 | 93.73 | 0.2139 | 6.27 | I
2.41 | 62.02 | 93.72 | 0.2145 | 6.28 | I
2.42 | 62.1 | 93.7 | 0.2152 | 6.3 | I
2.43 | 62.19 | 93.68 | 0.2158 | 6.32 | I
2.44 | 62.27 | 93.66 | 0.2165 | 6.34 | I
2.45 | 62.35 | 93.64 | 0.2171 | 6.36 | I
2.45 | 62.44 | 93.63 | 0.2178 | 6.37 | I
2.46 | 62.52 | 93.61 | 0.2188 | 6.39 | I
2.47 | 62.6 | 93.59 | 0.2191 | 6.41 | I
2.48 | 62.69 | 93.57 | 0.2201 | 6.43 | I
2.49 | 62.77 | 93.55 | 0.2204 | 6.45 | I
2.5 | 62.85 | 93.53 | 0.2211 | 6.47 | I
2.5 | 62.94 | 93.52 | 0.222 | 6.48 | I
2.51 | 63.02 | 93.5 | 0.2227 | 6.5 | I
2.52 | 63.1 | 93.48 | 0.2234 | 6.52 | I
2.53 | 63.19 | 93.46 | 0.224 | 6.54 | I
2.54 | 63.27 | 93.44 | 0.2247 | 6.56 | I
2.55 | 63.36 | 93.42 | 0.2253 | 6.58 | I
2.55 | 63.44 | 93.4 | 0.226 | 6.6 | I
2.56 | 63.52 | 93.39 | 0.2267 | 6.61 | I
2.57 | 63.61 | 93.37 | 0.2273 | 6.63 | I
2.58 | 63.69 | 93.35 | 0.228 | 6.65 | I
2.59 | 63.77 | 93.33 | 0.2286 | 6.67 | I
2.6 | 63.86 | 93.31 | 0.2293 | 6.69 | I
2.6 | 63.94 | 93.29 | 0.23 | 6.71 | I
2.61 | 64.03 | 93.27 | 0.2306 | 6.73 | I
2.62 | 64.11 | 93.25 | 0.2313 | 6.75 | I
2.63 | 64.19 | 93.23 | 0.2319 | 6.77 | I
2.64 | 64.28 | 93.21 | 0.2326 | 6.79 | I
2.65 | 64.36 | 93.19 | 0.2333 | 6.81 | I
2.65 | 64.44 | 93.17 | 0.2339 | 6.83 | I
2.66 | 64.53 | 93.16 | 0.2346 | 6.84 | I
2.67 | 64.61 | 93.14 | 0.2353 | 6.86 | I
2.68 | 64.69 | 93.12 | 0.2359 | 6.88 | I
2.69 | 64.78 | 93.1 | 0.2366 | 6.9 | I
2.7 | 64.86 | 93.08 | 0.2372 | 6.92 | I
2.7 | 64.94 | 93.06 | 0.2379 | 6.94 | I
2.71 | 65.03 | 93.04 | 0.2386 | 6.96 | I
2.72 | 65.11 | 93.02 | 0.2392 | 6.98 | I
2.73 | 65.19 | 93 | 0.2399 | 7 | I
2.74 | 65.28 | 92.98 | 0.2405 | 7.02 | I
2.75 | 65.36 | 92.96 | 0.2412 | 7.04 | I
2.75 | 65.45 | 92.94 | 0.2419 | 7.06 | I
2.76 | 65.53 | 92.92 | 0.2422 | 7.08 | I
2.77 | 65.61 | 92.9 | 0.2432 | 7.1 | I
2.78 | 65.7 | 92.88 | 0.2436 | 7.12 | I
2.79 | 65.78 | 92.86 | 0.2442 | 7.14 | I
2.8 | 65.86 | 92.84 | 0.2449 | 7.16 | I
2.8 | 65.95 | 92.82 | 0.2455 | 7.18 | I
2.81 | 66.03 | 92.8 | 0.2462 | 7.2 | I
2.82 | 66.11 | 92.77 | 0.2469 | 7.23 | I
2.83 | 66.19 | 92.75 | 0.2475 | 7.25 | I
2.84 | 66.28 | 92.73 | 0.2482 | 7.27 | I
2.85 | 66.36 | 92.71 | 0.2489 | 7.29 | I
2.85 | 66.44 | 92.69 | 0.2495 | 7.31 | I
2.86 | 66.53 | 92.67 | 0.2502 | 7.33 | I
2.87 | 66.61 | 92.65 | 0.2508 | 7.35 | I
2.88 | 66.69 | 92.63 | 0.2515 | 7.37 | I
2.89 | 66.77 | 92.61 | 0.2522 | 7.39 | I
2.9 | 66.86 | 92.59 | 0.2528 | 7.41 | I
2.9 | 66.94 | 92.57 | 0.2535 | 7.43 | I
2.91 | 67.02 | 92.55 | 0.2542 | 7.45 | I
2.92 | 67.1 | 92.52 | 0.2548 | 7.48 | I
2.93 | 67.19 | 92.5 | 0.2555 | 7.5 | I
2.94 | 67.27 | 92.48 | 0.2562 | 7.52 | I
2.95 | 67.35 | 92.46 | 0.2568 | 7.54 | I
2.95 | 67.44 | 92.44 | 0.2575 | 7.56 | I
2.96 | 67.52 | 92.42 | 0.2579 | 7.58 | I
2.97 | 67.6 | 92.4 | 0.2589 | 7.6 | I
2.98 | 67.69 | 92.37 | 0.2592 | 7.63 | I
2.99 | 67.77 | 92.35 | 0.2602 | 7.65 | I
3 | 67.85 | 92.33 | 0.2609 | 7.67 | I
3 | 67.94 | 92.31 | 0.2613 | 7.69 | I
3.01 | 68.02 | 92.29 | 0.262 | 7.71 | I
3.02 | 68.1 | 92.27 | 0.2626 | 7.73 | I
3.03 | 68.19 | 92.24 | 0.2633 | 7.76 | I
3.04 | 68.27 | 92.22 | 0.264 | 7.78 | I
3.05 | 68.35 | 92.2 | 0.2647 | 7.8 | I
3.05 | 68.44 | 92.18 | 0.2654 | 7.82 | I
3.06 | 68.52 | 92.15 | 0.2661 | 7.85 | I
3.07 | 68.6 | 92.13 | 0.2668 | 7.87 | I
3.08 | 68.69 | 92.11 | 0.2678 | 7.89 | I
3.09 | 68.77 | 92.09 | 0.2685 | 7.91 | I
3.1 | 68.85 | 92.07 | 0.2692 | 7.93 | I
3.1 | 68.93 | 92.04 | 0.2699 | 7.96 | I
3.11 | 69.02 | 92.02 | 0.2706 | 7.98 | I
3.12 | 69.1 | 92 | 0.2713 | 8 | I
3.13 | 69.19 | 91.98 | 0.272 | 8.02 | I
3.14 | 69.27 | 91.95 | 0.2727 | 8.05 | I
3.15 | 69.35 | 91.93 | 0.2734 | 8.07 | I
3.15 | 69.44 | 91.91 | 0.2741 | 8.09 | I
3.16 | 69.52 | 91.88 | 0.2748 | 8.12 | I
3.17 | 69.6 | 91.86 | 0.2755 | 8.14 | I
3.18 | 69.69 | 91.84 | 0.2762 | 8.16 | I
3.19 | 69.77 | 91.82 | 0.277 | 8.18 | I
3.2 | 69.86 | 91.79 | 0.2777 | 8.21 | I
3.2 | 69.94 | 91.77 | 0.2784 | 8.23 | I
3.21 | 70.02 | 91.75 | 0.2791 | 8.25 | I
3.22 | 70.11 | 91.72 | 0.2798 | 8.28 | I
3.23 | 70.19 | 91.7 | 0.2805 | 8.3 | I
3.24 | 70.28 | 91.68 | 0.2812 | 8.32 | I
3.25 | 70.36 | 91.65 | 0.2819 | 8.35 | I
3.25 | 70.44 | 91.63 | 0.2826 | 8.37 | I
3.26 | 70.53 | 91.61 | 0.2836 | 8.39 | I
3.27 | 70.61 | 91.58 | 0.284 | 8.42 | I
3.28 | 70.7 | 91.56 | 0.285 | 8.44 | I
3.29 | 70.78 | 91.53 | 0.2857 | 8.47 | I
3.3 | 70.86 | 91.51 | 0.2865 | 8.49 | I
3.3 | 70.95 | 91.49 | 0.2872 | 8.51 | I
3.31 | 71.03 | 91.46 | 0.2879 | 8.54 | I
3.32 | 71.11 | 91.44 | 0.2886 | 8.56 | I
3.33 | 71.2 | 91.42 | 0.2893 | 8.58 | I
3.34 | 71.28 | 91.39 | 0.29 | 8.61 | I
3.35 | 71.36 | 91.37 | 0.2907 | 8.63 | I
3.35 | 71.45 | 91.34 | 0.2914 | 8.66 | I
3.36 | 71.53 | 91.32 | 0.2922 | 8.68 | I
3.37 | 71.62 | 91.29 | 0.2929 | 8.71 | I
3.38 | 71.7 | 91.27 | 0.2936 | 8.73 | I
3.39 | 71.78 | 91.25 | 0.2943 | 8.75 | I
3.4 | 71.86 | 91.22 | 0.295 | 8.78 | I
3.4 | 71.95 | 91.2 | 0.2958 | 8.8 | I
3.41 | 72.03 | 91.17 | 0.2965 | 8.83 | I
3.42 | 72.11 | 91.15 | 0.2972 | 8.85 | I
3.43 | 72.2 | 91.12 | 0.2979 | 8.88 | I
3.44 | 72.28 | 91.1 | 0.2987 | 8.9 | I
3.45 | 72.36 | 91.07 | 0.2994 | 8.93 | I
3.45 | 72.45 | 91.05 | 0.3001 | 8.95 | I
3.46 | 72.53 | 91.02 | 0.3009 | 8.98 | I
3.47 | 72.61 | 91 | 0.3016 | 9 | I
3.48 | 72.7 | 90.97 | 0.3023 | 9.03 | I
3.49 | 72.78 | 90.95 | 0.3031 | 9.05 | I
3.5 | 72.86 | 90.92 | 0.3038 | 9.08 | I
3.5 | 72.94 | 90.9 | 0.3045 | 9.1 | I
3.51 | 73.03 | 90.87 | 0.3053 | 9.13 | I
3.52 | 73.11 | 90.85 | 0.306 | 9.15 | I
3.53 | 73.19 | 90.82 | 0.3068 | 9.18 | I
3.54 | 73.27 | 90.8 | 0.3075 | 9.2 | I
3.55 | 73.36 | 90.77 | 0.3082 | 9.23 | I
3.55 | 73.44 | 90.74 | 0.309 | 9.26 | I
3.56 | 73.52 | 90.72 | 0.3097 | 9.28 | I
3.57 | 73.6 | 90.69 | 0.3104 | 9.31 | I
3.58 | 73.68 | 90.67 | 0.3108 | 9.33 | I
3.59 | 73.77 | 90.64 | 0.3116 | 9.36 | I
3.6 | 73.85 | 90.62 | 0.3123 | 9.38 | I
3.6 | 73.93 | 90.59 | 0.313 | 9.41 | I
3.61 | 74.01 | 90.56 | 0.3138 | 9.44 | I
3.62 | 74.1 | 90.54 | 0.3145 | 9.46 | I
3.63 | 74.18 | 90.51 | 0.3153 | 9.49 | I
3.64 | 74.26 | 90.49 | 0.316 | 9.51 | I
3.65 | 74.35 | 90.46 | 0.3167 | 9.54 | I
3.65 | 74.43 | 90.43 | 0.3175 | 9.57 | I
3.66 | 74.51 | 90.41 | 0.3182 | 9.59 | I
3.67 | 74.6 | 90.38 | 0.319 | 9.62 | I
3.68 | 74.68 | 90.35 | 0.3197 | 9.65 | I
3.69 | 74.76 | 90.33 | 0.3204 | 9.67 | I
3.7 | 74.84 | 90.3 | 0.3212 | 9.7 | I
3.7 | 74.93 | 90.27 | 0.3219 | 9.73 | I
3.71 | 75.01 | 90.25 | 0.3227 | 9.75 | I
3.72 | 75.1 | 90.22 | 0.3234 | 9.78 | I
3.73 | 75.18 | 90.19 | 0.3241 | 9.81 | I
3.74 | 75.26 | 90.17 | 0.3249 | 9.83 | I
3.75 | 75.34 | 90.14 | 0.3256 | 9.86 | I
3.75 | 75.43 | 90.11 | 0.3264 | 9.89 | I
3.76 | 75.51 | 90.09 | 0.3271 | 9.91 | I
3.77 | 75.59 | 90.06 | 0.3279 | 9.94 | I
3.78 | 75.68 | 90.03 | 0.3286 | 9.97 | I
3.79 | 75.76 | 90 | 0.3293 | 10 | I
3.8 | 75.84 | 89.98 | 0.3301 | 10.02 | I
3.8 | 75.92 | 89.95 | 0.3308 | 10.05 | I
3.81 | 76.01 | 89.92 | 0.3316 | 10.08 | I
3.82 | 76.09 | 89.89 | 0.3323 | 10.11 | I
3.83 | 76.17 | 89.87 | 0.3331 | 10.13 | I
3.84 | 76.26 | 89.84 | 0.3338 | 10.16 | I
3.85 | 76.34 | 89.81 | 0.3345 | 10.19 | I
3.85 | 76.42 | 89.78 | 0.3353 | 10.22 | I
3.86 | 76.51 | 89.76 | 0.336 | 10.24 | I
3.87 | 76.59 | 89.73 | 0.3368 | 10.27 | I
3.88 | 76.67 | 89.7 | 0.3375 | 10.3 | I
3.89 | 76.76 | 89.67 | 0.3382 | 10.33 | I
3.9 | 76.84 | 89.64 | 0.339 | 10.36 | I
3.9 | 76.92 | 89.62 | 0.3397 | 10.38 | I
3.91 | 77.01 | 89.59 | 0.3404 | 10.41 | I
3.92 | 77.09 | 89.56 | 0.3412 | 10.44 | I
3.93 | 77.17 | 89.53 | 0.3419 | 10.47 | I
3.94 | 77.26 | 89.5 | 0.3426 | 10.5 | I
3.95 | 77.34 | 89.47 | 0.3434 | 10.53 | I
3.95 | 77.42 | 89.44 | 0.3441 | 10.56 | I
3.96 | 77.5 | 89.42 | 0.3448 | 10.58 | I
3.97 | 77.59 | 89.39 | 0.3456 | 10.61 | I
3.98 | 77.67 | 89.36 | 0.3463 | 10.64 | I
3.99 | 77.75 | 89.33 | 0.347 | 10.67 | I
4 | 77.84 | 89.3 | 0.3478 | 10.7 | I
4 | 77.92 | 89.27 | 0.3485 | 10.73 | I
4.01 | 78 | 89.24 | 0.3493 | 10.76 | I
4.02 | 78.09 | 89.21 | 0.35 | 10.79 | I
4.03 | 78.17 | 89.19 | 0.3508 | 10.81 | I
4.04 | 78.25 | 89.16 | 0.3515 | 10.84 | I
4.05 | 78.34 | 89.13 | 0.3523 | 10.87 | I
4.05 | 78.42 | 89.1 | 0.353 | 10.9 | I
4.06 | 78.5 | 89.07 | 0.3538 | 10.93 | I
4.07 | 78.59 | 89.04 | 0.3545 | 10.96 | I
4.08 | 78.67 | 89.01 | 0.3553 | 10.99 | I
4.09 | 78.75 | 88.98 | 0.3561 | 11.02 | I
4.1 | 78.84 | 88.95 | 0.3568 | 11.05 | I
4.1 | 78.92 | 88.92 | 0.3576 | 11.08 | I
4.11 | 79 | 88.89 | 0.3584 | 11.11 | I
4.12 | 79.09 | 88.86 | 0.3591 | 11.14 | I
4.13 | 79.17 | 88.83 | 0.3599 | 11.17 | I
4.14 | 79.26 | 88.8 | 0.3607 | 11.2 | I
4.15 | 79.34 | 88.77 | 0.3614 | 11.23 | I
4.15 | 79.42 | 88.74 | 0.3622 | 11.26 | I
4.16 | 79.51 | 88.71 | 0.363 | 11.29 | I
4.17 | 79.59 | 88.68 | 0.3638 | 11.32 | I
4.18 | 79.67 | 88.65 | 0.3645 | 11.35 | I
4.19 | 79.75 | 88.62 | 0.3653 | 11.38 | I
4.2 | 79.84 | 88.59 | 0.3661 | 11.41 | I
4.2 | 79.92 | 88.56 | 0.3669 | 11.44 | I
4.21 | 80 | 88.53 | 0.3676 | 11.47 | I
4.22 | 80.08 | 88.5 | 0.3684 | 11.5 | I
4.23 | 80.17 | 88.47 | 0.3692 | 11.53 | I
4.24 | 80.25 | 88.44 | 0.3699 | 11.56 | I
4.25 | 80.33 | 88.41 | 0.3707 | 11.59 | I
4.25 | 80.41 | 88.38 | 0.3715 | 11.62 | I
4.26 | 80.5 | 88.34 | 0.3723 | 11.66 | I
4.27 | 80.58 | 88.31 | 0.3731 | 11.69 | I
4.28 | 80.66 | 88.28 | 0.3739 | 11.72 | I
4.29 | 80.75 | 88.25 | 0.3746 | 11.75 | I
4.3 | 80.83 | 88.22 | 0.3754 | 11.78 | I
4.3 | 80.91 | 88.19 | 0.3762 | 11.81 | I
4.31 | 80.99 | 88.16 | 0.377 | 11.84 | I
4.32 | 81.08 | 88.13 | 0.3778 | 11.87 | I
4.33 | 81.16 | 88.1 | 0.3785 | 11.9 | I
4.34 | 81.24 | 88.06 | 0.3793 | 11.94 | I
4.35 | 81.33 | 88.03 | 0.3801 | 11.97 | I
4.35 | 81.41 | 88 | 0.3809 | 12 | I
4.36 | 81.49 | 87.97 | 0.3817 | 12.03 | I
4.37 | 81.58 | 87.94 | 0.3824 | 12.06 | I
4.38 | 81.66 | 87.91 | 0.3832 | 12.09 | I
4.39 | 81.74 | 87.87 | 0.384 | 12.13 | I
4.4 | 81.83 | 87.84 | 0.3848 | 12.16 | I
4.4 | 81.91 | 87.81 | 0.3855 | 12.19 | I
4.41 | 81.99 | 87.78 | 0.3863 | 12.22 | I
4.42 | 82.08 | 87.75 | 0.3871 | 12.25 | I
4.43 | 82.16 | 87.71 | 0.3878 | 12.29 | I
4.44 | 82.24 | 87.68 | 0.3886 | 12.32 | I
4.45 | 82.33 | 87.65 | 0.3894 | 12.35 | I
4.45 | 82.41 | 87.62 | 0.3902 | 12.38 | I
4.46 | 82.49 | 87.58 | 0.3909 | 12.42 | I
4.47 | 82.58 | 87.55 | 0.3917 | 12.45 | I
4.48 | 82.66 | 87.52 | 0.3925 | 12.48 | I
4.49 | 82.74 | 87.49 | 0.3933 | 12.51 | I
4.5 | 82.82 | 87.45 | 0.3941 | 12.55 | I
4.5 | 82.9 | 87.42 | 0.3949 | 12.58 | I
4.51 | 82.99 | 87.39 | 0.3956 | 12.61 | I
4.52 | 83.07 | 87.36 | 0.3964 | 12.64 | I
4.53 | 83.15 | 87.32 | 0.3972 | 12.68 | I
4.54 | 83.24 | 87.29 | 0.398 | 12.71 | I
4.55 | 83.32 | 87.26 | 0.3988 | 12.74 | I
4.55 | 83.4 | 87.22 | 0.3996 | 12.78 | I
4.56 | 83.48 | 87.19 | 0.4004 | 12.81 | I
4.57 | 83.57 | 87.16 | 0.4012 | 12.84 | I
4.58 | 83.65 | 87.12 | 0.402 | 12.88 | I
4.59 | 83.73 | 87.09 | 0.4028 | 12.91 | I
4.6 | 83.82 | 87.06 | 0.4036 | 12.94 | I
4.6 | 83.9 | 87.02 | 0.4043 | 12.98 | I
4.61 | 83.98 | 86.99 | 0.4051 | 13.01 | I
4.62 | 84.07 | 86.96 | 0.4059 | 13.04 | I
4.63 | 84.15 | 86.92 | 0.4067 | 13.08 | I
4.64 | 84.23 | 86.89 | 0.4075 | 13.11 | I
4.65 | 84.32 | 86.85 | 0.4083 | 13.15 | I
4.65 | 84.4 | 86.82 | 0.4091 | 13.18 | I
4.66 | 84.48 | 86.79 | 0.4098 | 13.21 | I
4.67 | 84.57 | 86.75 | 0.4106 | 13.25 | I
4.68 | 84.65 | 86.72 | 0.4114 | 13.28 | I
4.69 | 84.73 | 86.68 | 0.4122 | 13.32 | I
4.7 | 84.82 | 86.65 | 0.4129 | 13.35 | I
4.7 | 84.9 | 86.61 | 0.4137 | 13.39 | I
4.71 | 84.98 | 86.58 | 0.4145 | 13.42 | I
4.72 | 85.07 | 86.55 | 0.4153 | 13.45 | I
4.73 | 85.15 | 86.51 | 0.4161 | 13.49 | I
4.74 | 85.23 | 86.48 | 0.4169 | 13.52 | I
4.75 | 85.31 | 86.44 | 0.4176 | 13.56 | I
4.75 | 85.4 | 86.41 | 0.4184 | 13.59 | I
4.76 | 85.48 | 86.37 | 0.4189 | 13.63 | I
4.77 | 85.56 | 86.34 | 0.42 | 13.66 | I
4.78 | 85.65 | 86.3 | 0.4205 | 13.7 | I
4.79 | 85.73 | 86.27 | 0.4213 | 13.73 | I
4.8 | 85.81 | 86.23 | 0.4225 | 13.77 | I
4.8 | 85.89 | 86.2 | 0.4233 | 13.8 | I
4.81 | 85.98 | 86.16 | 0.4241 | 13.84 | I
4.82 | 86.06 | 86.13 | 0.4249 | 13.87 | I
4.83 | 86.15 | 86.09 | 0.4257 | 13.91 | I
4.84 | 86.23 | 86.06 | 0.4266 | 13.94 | I
4.85 | 86.32 | 86.02 | 0.4274 | 13.98 | I
4.85 | 86.4 | 85.98 | 0.4282 | 14.02 | I
4.86 | 86.48 | 85.95 | 0.429 | 14.05 | I
4.87 | 86.57 | 85.91 | 0.4299 | 14.09 | I
4.88 | 86.65 | 85.88 | 0.4307 | 14.12 | I
4.89 | 86.74 | 85.84 | 0.4316 | 14.16 | I
4.9 | 86.82 | 85.81 | 0.4324 | 14.19 | I
4.9 | 86.9 | 85.77 | 0.4332 | 14.23 | I
4.91 | 86.99 | 85.73 | 0.4341 | 14.27 | I
4.92 | 87.07 | 85.7 | 0.4349 | 14.3 | I
4.93 | 87.16 | 85.66 | 0.4357 | 14.34 | I
4.94 | 87.24 | 85.62 | 0.4366 | 14.38 | I
4.95 | 87.32 | 85.59 | 0.4374 | 14.41 | I
4.95 | 87.4 | 85.55 | 0.4383 | 14.45 | I
4.96 | 87.49 | 85.52 | 0.4391 | 14.48 | I
4.97 | 87.57 | 85.48 | 0.4399 | 14.52 | I
4.98 | 87.65 | 85.44 | 0.4408 | 14.56 | I
4.99 | 87.74 | 85.41 | 0.4416 | 14.59 | I
5 | 87.82 | 85.37 | 0.4425 | 14.63 | I
5 | 87.9 | 85.33 | 0.4433 | 14.67 | I
5.01 | 87.98 | 85.3 | 0.4442 | 14.7 | I
5.02 | 88.07 | 85.26 | 0.445 | 14.74 | I
5.03 | 88.15 | 85.22 | 0.4459 | 14.78 | I
5.04 | 88.23 | 85.18 | 0.4467 | 14.82 | I
5.05 | 88.31 | 85.15 | 0.4476 | 14.85 | I
5.05 | 88.4 | 85.11 | 0.4484 | 14.89 | I
5.06 | 88.48 | 85.07 | 0.4493 | 14.93 | I
5.07 | 88.56 | 85.04 | 0.4501 | 14.96 | I
5.08 | 88.65 | 85 | 0.451 | 15 | I
5.09 | 88.73 | 84.96 | 0.4519 | 15.04 | I
5.1 | 88.81 | 84.92 | 0.4527 | 15.08 | I
5.1 | 88.9 | 84.89 | 0.4536 | 15.11 | I
5.11 | 88.98 | 84.85 | 0.4544 | 15.15 | I
5.12 | 89.06 | 84.81 | 0.4553 | 15.19 | I
5.13 | 89.15 | 84.77 | 0.4562 | 15.23 | I
5.14 | 89.23 | 84.73 | 0.457 | 15.27 | I
5.15 | 89.31 | 84.7 | 0.4579 | 15.3 | I
5.15 | 89.4 | 84.66 | 0.4587 | 15.34 | I
5.16 | 89.48 | 84.62 | 0.4596 | 15.38 | I
5.17 | 89.56 | 84.58 | 0.4604 | 15.42 | I
5.18 | 89.65 | 84.54 | 0.4613 | 15.46 | I
5.19 | 89.73 | 84.51 | 0.4622 | 15.49 | I
5.2 | 89.81 | 84.47 | 0.463 | 15.53 | I
5.2 | 89.9 | 84.43 | 0.4639 | 15.57 | I
5.21 | 89.98 | 84.39 | 0.4647 | 15.61 | I
5.22 | 90.06 | 84.35 | 0.4656 | 15.65 | I
5.23 | 90.15 | 84.31 | 0.4664 | 15.69 | I
5.24 | 90.23 | 84.27 | 0.4673 | 15.73 | I
5.25 | 90.31 | 84.24 | 0.4682 | 15.76 | I
5.25 | 90.4 | 84.2 | 0.469 | 15.8 | I
5.26 | 90.48 | 84.16 | 0.4703 | 15.84 | I
5.27 | 90.56 | 84.12 | 0.4708 | 15.88 | I
5.28 | 90.65 | 84.08 | 0.4721 | 15.92 | I
5.29 | 90.73 | 84.04 | 0.4729 | 15.96 | I
5.3 | 90.81 | 84 | 0.4734 | 16 | I
5.3 | 90.89 | 83.96 | 0.4743 | 16.04 | I
5.31 | 90.97 | 83.92 | 0.4752 | 16.08 | I
5.32 | 91.06 | 83.88 | 0.476 | 16.12 | I
5.33 | 91.14 | 83.84 | 0.4769 | 16.16 | I
5.34 | 91.22 | 83.8 | 0.4778 | 16.2 | I
5.35 | 91.3 | 83.76 | 0.4787 | 16.24 | I
5.35 | 91.38 | 83.72 | 0.4796 | 16.28 | I
5.36 | 91.47 | 83.68 | 0.4804 | 16.32 | I
5.37 | 91.55 | 83.64 | 0.4813 | 16.36 | I
5.38 | 91.63 | 83.6 | 0.4822 | 16.4 | I
5.39 | 91.71 | 83.56 | 0.4831 | 16.44 | I
5.4 | 91.79 | 83.52 | 0.4839 | 16.48 | I
5.4 | 91.88 | 83.48 | 0.4848 | 16.52 | I
5.41 | 91.96 | 83.44 | 0.4856 | 16.56 | I
5.42 | 92.04 | 83.4 | 0.4865 | 16.6 | I
5.43 | 92.12 | 83.36 | 0.4873 | 16.64 | I
5.44 | 92.21 | 83.32 | 0.4882 | 16.68 | I
5.45 | 92.29 | 83.28 | 0.489 | 16.72 | I
5.45 | 92.37 | 83.24 | 0.4899 | 16.76 | I
5.46 | 92.46 | 83.2 | 0.4907 | 16.8 | I
5.47 | 92.54 | 83.16 | 0.4915 | 16.84 | I
5.48 | 92.62 | 83.12 | 0.4924 | 16.88 | I
5.49 | 92.71 | 83.08 | 0.4932 | 16.92 | I
5.5 | 92.79 | 83.04 | 0.494 | 16.96 | I
5.5 | 92.87 | 83 | 0.4949 | 17 | I
5.51 | 92.96 | 82.96 | 0.4957 | 17.04 | I
5.52 | 93.04 | 82.91 | 0.4966 | 17.09 | I
5.53 | 93.12 | 82.87 | 0.4974 | 17.13 | I
5.54 | 93.21 | 82.83 | 0.4983 | 17.17 | I
5.55 | 93.29 | 82.79 | 0.4991 | 17.21 | I
5.55 | 93.37 | 82.75 | 0.5 | 17.25 | I
5.56 | 93.46 | 82.71 | 0.5008 | 17.29 | I
5.57 | 93.54 | 82.67 | 0.5017 | 17.33 | I
5.58 | 93.62 | 82.62 | 0.5025 | 17.38 | I
5.59 | 93.7 | 82.58 | 0.5034 | 17.42 | I
5.6 | 93.79 | 82.54 | 0.5043 | 17.46 | I
5.6 | 93.87 | 82.5 | 0.5051 | 17.5 | I
5.61 | 93.96 | 82.46 | 0.506 | 17.54 | I
5.62 | 94.04 | 82.41 | 0.5069 | 17.59 | I
5.63 | 94.12 | 82.37 | 0.5077 | 17.63 | I
5.64 | 94.21 | 82.33 | 0.5086 | 17.67 | I
5.65 | 94.29 | 82.29 | 0.5095 | 17.71 | I
5.65 | 94.37 | 82.25 | 0.5104 | 17.75 | I
5.66 | 94.46 | 82.2 | 0.5112 | 17.8 | I
5.67 | 94.54 | 82.16 | 0.5121 | 17.84 | I
5.68 | 94.62 | 82.12 | 0.513 | 17.88 | I
5.69 | 94.71 | 82.08 | 0.5138 | 17.92 | I
5.7 | 94.79 | 82.03 | 0.5147 | 17.97 | I
5.7 | 94.87 | 81.99 | 0.5156 | 18.01 | I
5.71 | 94.96 | 81.95 | 0.5165 | 18.05 | I
5.72 | 95.04 | 81.9 | 0.5173 | 18.1 | I
5.73 | 95.12 | 81.86 | 0.5182 | 18.14 | I
5.74 | 95.2 | 81.82 | 0.5191 | 18.18 | I
5.75 | 95.29 | 81.78 | 0.5199 | 18.22 | I
5.75 | 95.37 | 81.73 | 0.5208 | 18.27 | I
5.76 | 95.45 | 81.69 | 0.5217 | 18.31 | I
5.77 | 95.54 | 81.65 | 0.5226 | 18.35 | I
5.78 | 95.62 | 81.6 | 0.5234 | 18.4 | I
5.79 | 95.7 | 81.56 | 0.5243 | 18.44 | I
5.8 | 95.78 | 81.52 | 0.5252 | 18.48 | I
5.8 | 95.86 | 81.47 | 0.5261 | 18.53 | I
5.81 | 95.95 | 81.43 | 0.5269 | 18.57 | I
5.82 | 96.03 | 81.38 | 0.5278 | 18.62 | I
5.83 | 96.11 | 81.34 | 0.5287 | 18.66 | I
5.84 | 96.2 | 81.3 | 0.5296 | 18.7 | I
5.85 | 96.28 | 81.25 | 0.5305 | 18.75 | I
5.85 | 96.36 | 81.21 | 0.5313 | 18.79 | I
5.86 | 96.45 | 81.16 | 0.5322 | 18.84 | I
5.87 | 96.53 | 81.12 | 0.5331 | 18.88 | I
5.88 | 96.61 | 81.08 | 0.534 | 18.92 | I
5.89 | 96.7 | 81.03 | 0.5349 | 18.97 | I
5.9 | 96.78 | 80.99 | 0.5358 | 19.01 | I
5.9 | 96.86 | 80.94 | 0.5367 | 19.06 | I
5.91 | 96.95 | 80.9 | 0.5376 | 19.1 | I
5.92 | 97.03 | 80.85 | 0.5385 | 19.15 | I
5.93 | 97.11 | 80.81 | 0.5394 | 19.19 | I
5.94 | 97.2 | 80.76 | 0.5404 | 19.24 | I
5.95 | 97.28 | 80.72 | 0.5413 | 19.28 | I
5.95 | 97.37 | 80.67 | 0.5422 | 19.33 | I
5.96 | 97.45 | 80.63 | 0.5431 | 19.37 | I
5.97 | 97.53 | 80.58 | 0.5441 | 19.42 | I
5.98 | 97.62 | 80.54 | 0.545 | 19.46 | I
5.99 | 97.7 | 80.49 | 0.5459 | 19.51 | I
6 | 97.79 | 80.45 | 0.5468 | 19.55 | I
6 | 97.87 | 80.4 | 0.5478 | 19.6 | I
6.01 | 97.95 | 80.36 | 0.5487 | 19.64 | I
6.02 | 98.03 | 80.31 | 0.5496 | 19.69 | I
6.03 | 98.12 | 80.27 | 0.5505 | 19.73 | I
6.04 | 98.2 | 80.22 | 0.5514 | 19.78 | I
6.05 | 98.28 | 80.17 | 0.5524 | 19.83 | I
6.05 | 98.37 | 80.13 | 0.5533 | 19.87 | I
6.06 | 98.45 | 80.08 | 0.5542 | 19.92 | I
6.07 | 98.53 | 80.04 | 0.5551 | 19.96 | I
6.08 | 98.61 | 79.99 | 0.556 | 20.01 | I
6.09 | 98.7 | 79.94 | 0.557 | 20.06 | I
6.1 | 98.78 | 79.9 | 0.5579 | 20.1 | I
6.1 | 98.86 | 79.85 | 0.5588 | 20.15 | I
6.11 | 98.94 | 79.81 | 0.5597 | 20.19 | I
6.12 | 99.02 | 79.76 | 0.5606 | 20.24 | I
6.13 | 99.11 | 79.71 | 0.5615 | 20.29 | I
6.14 | 99.19 | 79.67 | 0.5625 | 20.33 | I
6.15 | 99.27 | 79.62 | 0.5634 | 20.38 | I
6.15 | 99.35 | 79.57 | 0.5643 | 20.43 | I
6.16 | 99.44 | 79.53 | 0.5652 | 20.47 | I
6.17 | 99.52 | 79.48 | 0.5661 | 20.52 | I
6.18 | 99.6 | 79.43 | 0.567 | 20.57 | I
6.19 | 99.68 | 79.38 | 0.5679 | 20.62 | I
6.2 | 99.77 | 79.34 | 0.5688 | 20.66 | I
6.2 | 99.85 | 79.29 | 0.5697 | 20.71 | I
6.21 | 99.93 | 79.24 | 0.5707 | 20.76 | I
6.22 | 100.01 | 79.2 | 0.5716 | 20.8 | I
6.23 | 100.1 | 79.15 | 0.5725 | 20.85 | I
6.24 | 100.18 | 79.1 | 0.5734 | 20.9 | I
6.25 | 100.26 | 79.05 | 0.5743 | 20.95 | I
6.25 | 100.35 | 79.01 | 0.5752 | 20.99 | I
6.26 | 100.43 | 78.96 | 0.5761 | 21.04 | I
6.27 | 100.51 | 78.91 | 0.577 | 21.09 | I
6.28 | 100.59 | 78.86 | 0.5779 | 21.14 | I
6.29 | 100.68 | 78.81 | 0.5789 | 21.19 | I
6.3 | 100.76 | 78.77 | 0.5798 | 21.23 | I
6.3 | 100.84 | 78.72 | 0.5807 | 21.28 | I
6.31 | 100.93 | 78.67 | 0.5816 | 21.33 | I
6.32 | 101.01 | 78.62 | 0.5825 | 21.38 | I
6.33 | 101.09 | 78.57 | 0.5835 | 21.43 | I
6.34 | 101.18 | 78.52 | 0.5844 | 21.48 | I
6.35 | 101.26 | 78.48 | 0.5853 | 21.52 | I
6.35 | 101.34 | 78.43 | 0.5862 | 21.57 | I
6.36 | 101.43 | 78.38 | 0.5871 | 21.62 | I
6.37 | 101.51 | 78.33 | 0.588 | 21.67 | I
6.38 | 101.59 | 78.28 | 0.589 | 21.72 | I
6.39 | 101.67 | 78.23 | 0.5899 | 21.77 | I
6.4 | 101.76 | 78.18 | 0.5908 | 21.82 | I
6.4 | 101.84 | 78.13 | 0.5917 | 21.87 | I
6.41 | 101.92 | 78.09 | 0.5926 | 21.91 | I
6.42 | 102.01 | 78.04 | 0.5935 | 21.96 | I
6.43 | 102.09 | 77.99 | 0.5944 | 22.01 | I
6.44 | 102.17 | 77.94 | 0.5953 | 22.06 | I
6.45 | 102.25 | 77.89 | 0.5962 | 22.11 | I
6.45 | 102.34 | 77.84 | 0.5971 | 22.16 | I
6.46 | 102.42 | 77.79 | 0.598 | 22.21 | I
6.47 | 102.5 | 77.74 | 0.5989 | 22.26 | I
6.48 | 102.58 | 77.69 | 0.5997 | 22.31 | I
6.49 | 102.67 | 77.64 | 0.6006 | 22.36 | I
6.5 | 102.75 | 77.59 | 0.6015 | 22.41 | I
6.5 | 102.83 | 77.54 | 0.6024 | 22.46 | I
6.51 | 102.92 | 77.49 | 0.6033 | 22.51 | I
6.52 | 103 | 77.44 | 0.6042 | 22.56 | I
6.53 | 103.08 | 77.39 | 0.6051 | 22.61 | I
6.54 | 103.17 | 77.34 | 0.606 | 22.66 | I
6.55 | 103.25 | 77.29 | 0.6069 | 22.71 | I
6.55 | 103.33 | 77.24 | 0.6078 | 22.76 | I
6.56 | 103.42 | 77.19 | 0.6086 | 22.81 | I
6.57 | 103.5 | 77.14 | 0.6095 | 22.86 | I
6.58 | 103.58 | 77.09 | 0.6104 | 22.91 | I
6.59 | 103.67 | 77.04 | 0.6113 | 22.96 | I
6.6 | 103.75 | 76.99 | 0.6122 | 23.01 | I
6.6 | 103.83 | 76.94 | 0.6131 | 23.06 | I
6.61 | 103.92 | 76.88 | 0.614 | 23.12 | I
6.62 | 104 | 76.83 | 0.6149 | 23.17 | I
6.63 | 104.08 | 76.78 | 0.6158 | 23.22 | I
6.64 | 104.17 | 76.73 | 0.6167 | 23.27 | I
6.65 | 104.25 | 76.68 | 0.6176 | 23.32 | I
6.65 | 104.33 | 76.63 | 0.6185 | 23.37 | I
6.66 | 104.41 | 76.58 | 0.6194 | 23.42 | I
6.67 | 104.5 | 76.53 | 0.6204 | 23.47 | I
6.68 | 104.58 | 76.47 | 0.6213 | 23.53 | I
6.69 | 104.66 | 76.42 | 0.6222 | 23.58 | I
6.7 | 104.75 | 76.37 | 0.6231 | 23.63 | I
6.7 | 104.83 | 76.32 | 0.624 | 23.68 | I
6.71 | 104.91 | 76.27 | 0.6249 | 23.73 | I
6.72 | 104.99 | 76.21 | 0.6259 | 23.79 | I
6.73 | 105.08 | 76.16 | 0.6268 | 23.84 | I
6.74 | 105.16 | 76.11 | 0.6277 | 23.89 | I
6.75 | 105.25 | 76.06 | 0.6287 | 23.94 | I
6.75 | 105.33 | 76.01 | 0.6296 | 23.99 | I
6.76 | 105.41 | 75.95 | 0.6305 | 24.05 | I
6.77 | 105.49 | 75.9 | 0.6315 | 24.1 | I
6.78 | 105.58 | 75.85 | 0.6324 | 24.15 | I
6.79 | 105.66 | 75.8 | 0.6333 | 24.2 | I
6.8 | 105.74 | 75.74 | 0.6343 | 24.26 | I
6.8 | 105.83 | 75.69 | 0.6352 | 24.31 | I
6.81 | 105.91 | 75.64 | 0.6362 | 24.36 | I
6.82 | 105.99 | 75.58 | 0.6371 | 24.42 | I
6.83 | 106.08 | 75.53 | 0.6381 | 24.47 | I
6.84 | 106.16 | 75.48 | 0.639 | 24.52 | I
6.85 | 106.24 | 75.43 | 0.64 | 24.57 | I
6.85 | 106.33 | 75.37 | 0.6409 | 24.63 | I
6.86 | 106.41 | 75.32 | 0.6419 | 24.68 | I
6.87 | 106.5 | 75.27 | 0.6428 | 24.73 | I
6.88 | 106.58 | 75.21 | 0.6438 | 24.79 | I
6.89 | 106.66 | 75.16 | 0.6447 | 24.84 | I
6.9 | 106.75 | 75.1 | 0.6456 | 24.9 | I
6.9 | 106.83 | 75.05 | 0.6466 | 24.95 | I
6.91 | 106.92 | 75 | 0.6475 | 25 | I
6.92 | 107 | 74.94 | 0.6484 | 25.06 | I
6.93 | 107.08 | 74.89 | 0.6494 | 25.11 | I
6.94 | 107.16 | 74.84 | 0.6503 | 25.16 | I
6.95 | 107.25 | 74.78 | 0.6512 | 25.22 | I
6.95 | 107.33 | 74.73 | 0.6522 | 25.27 | I
6.96 | 107.41 | 74.67 | 0.6531 | 25.33 | I
6.97 | 107.5 | 74.62 | 0.654 | 25.38 | I
6.98 | 107.58 | 74.56 | 0.6549 | 25.44 | I
6.99 | 107.66 | 74.51 | 0.6559 | 25.49 | I
7 | 107.74 | 74.46 | 0.6568 | 25.54 | I
7 | 107.83 | 74.4 | 0.6577 | 25.6 | I
7.01 | 107.91 | 74.35 | 0.6587 | 25.65 | I
7.02 | 107.99 | 74.29 | 0.6596 | 25.71 | I
7.03 | 108.07 | 74.24 | 0.6605 | 25.76 | I
7.04 | 108.16 | 74.18 | 0.6615 | 25.82 | I
7.05 | 108.24 | 74.13 | 0.6624 | 25.87 | I
7.05 | 108.32 | 74.07 | 0.6633 | 25.93 | I
7.06 | 108.41 | 74.02 | 0.6643 | 25.98 | I
7.07 | 108.49 | 73.96 | 0.6652 | 26.04 | I
7.08 | 108.57 | 73.91 | 0.6661 | 26.09 | I
7.09 | 108.65 | 73.85 | 0.667 | 26.15 | I
7.1 | 108.74 | 73.79 | 0.668 | 26.21 | I
7.1 | 108.82 | 73.74 | 0.6689 | 26.26 | I
7.11 | 108.9 | 73.68 | 0.6699 | 26.32 | I
7.12 | 108.99 | 73.63 | 0.6708 | 26.37 | I
7.13 | 109.07 | 73.57 | 0.6717 | 26.43 | I
7.14 | 109.15 | 73.52 | 0.6727 | 26.48 | I
7.15 | 109.24 | 73.46 | 0.6736 | 26.54 | I
7.15 | 109.32 | 73.4 | 0.6746 | 26.6 | I
7.16 | 109.4 | 73.35 | 0.6755 | 26.65 | I
7.17 | 109.49 | 73.29 | 0.6764 | 26.71 | I
7.18 | 109.57 | 73.24 | 0.6774 | 26.76 | I
7.19 | 109.65 | 73.18 | 0.6783 | 26.82 | I
7.2 | 109.74 | 73.12 | 0.6793 | 26.88 | I
7.2 | 109.82 | 73.07 | 0.6802 | 26.93 | I
7.21 | 109.9 | 73.01 | 0.6812 | 26.99 | I
7.22 | 109.98 | 72.95 | 0.6821 | 27.05 | I
7.23 | 110.07 | 72.9 | 0.683 | 27.1 | I
7.24 | 110.15 | 72.84 | 0.684 | 27.16 | I
7.25 | 110.23 | 72.78 | 0.6849 | 27.22 | I
7.25 | 110.31 | 72.73 | 0.6858 | 27.27 | I
7.26 | 110.4 | 72.67 | 0.6868 | 27.33 | I
7.27 | 110.48 | 72.61 | 0.6877 | 27.39 | I
7.28 | 110.56 | 72.55 | 0.6886 | 27.45 | I
7.29 | 110.64 | 72.5 | 0.6896 | 27.5 | I
7.3 | 110.73 | 72.44 | 0.6905 | 27.56 | I
7.3 | 110.81 | 72.38 | 0.6914 | 27.62 | I
7.31 | 110.89 | 72.33 | 0.6923 | 27.67 | I
7.32 | 110.98 | 72.27 | 0.6932 | 27.73 | I
7.33 | 111.06 | 72.21 | 0.6941 | 27.79 | I
7.34 | 111.14 | 72.15 | 0.695 | 27.85 | I
7.35 | 111.22 | 72.09 | 0.6959 | 27.91 | I
7.35 | 111.31 | 72.04 | 0.6968 | 27.96 | I
7.36 | 111.39 | 71.98 | 0.6977 | 28.02 | I
7.37 | 111.47 | 71.92 | 0.6986 | 28.08 | I
7.38 | 111.56 | 71.86 | 0.6995 | 28.14 | I
7.39 | 111.64 | 71.8 | 0.7004 | 28.2 | I
7.4 | 111.72 | 71.75 | 0.7012 | 28.25 | I
7.4 | 111.81 | 71.69 | 0.7021 | 28.31 | I
7.41 | 111.89 | 71.63 | 0.703 | 28.37 | I
7.42 | 111.97 | 71.57 | 0.7038 | 28.43 | I
7.43 | 112.06 | 71.51 | 0.7047 | 28.49 | I
7.44 | 112.14 | 71.45 | 0.7055 | 28.55 | I
7.45 | 112.23 | 71.4 | 0.7064 | 28.6 | I
7.45 | 112.31 | 71.34 | 0.7072 | 28.66 | I
7.46 | 112.39 | 71.28 | 0.7081 | 28.72 | I
7.47 | 112.48 | 71.22 | 0.7089 | 28.78 | I
7.48 | 112.56 | 71.16 | 0.7098 | 28.84 | I
7.49 | 112.64 | 71.1 | 0.7106 | 28.9 | I
7.5 | 112.72 | 71.04 | 0.7115 | 28.96 | I
7.5 | 112.81 | 70.98 | 0.7123 | 29.02 | I
7.51 | 112.89 | 70.92 | 0.7131 | 29.08 | I
7.52 | 112.98 | 70.87 | 0.714 | 29.13 | I
7.53 | 113.06 | 70.81 | 0.7148 | 29.19 | I
7.54 | 113.14 | 70.75 | 0.7156 | 29.25 | I
7.55 | 113.22 | 70.69 | 0.7165 | 29.31 | I
7.55 | 113.31 | 70.63 | 0.7173 | 29.37 | I
7.56 | 113.39 | 70.57 | 0.7181 | 29.43 | I
7.57 | 113.47 | 70.51 | 0.7189 | 29.49 | I
7.58 | 113.55 | 70.45 | 0.7197 | 29.55 | I
7.59 | 113.64 | 70.39 | 0.7205 | 29.61 | I
7.6 | 113.72 | 70.33 | 0.7214 | 29.67 | I
7.6 | 113.8 | 70.27 | 0.7222 | 29.73 | I
7.61 | 113.88 | 70.21 | 0.723 | 29.79 | I
7.62 | 113.96 | 70.15 | 0.7238 | 29.85 | I
7.63 | 114.05 | 70.09 | 0.7246 | 29.91 | I
7.64 | 114.13 | 70.03 | 0.7253 | 29.97 | I
7.65 | 114.21 | 69.97 | 0.7261 | 30.03 | I
7.65 | 114.29 | 69.91 | 0.7269 | 30.09 | I
7.66 | 114.38 | 69.85 | 0.7277 | 30.15 | I
7.67 | 114.46 | 69.79 | 0.7284 | 30.21 | I
7.68 | 114.54 | 69.73 | 0.7292 | 30.27 | I
7.69 | 114.62 | 69.67 | 0.7299 | 30.33 | I
7.7 | 114.71 | 69.61 | 0.7307 | 30.39 | I
7.7 | 114.79 | 69.54 | 0.7314 | 30.46 | I
7.71 | 114.87 | 69.48 | 0.7322 | 30.52 | I
7.72 | 114.96 | 69.42 | 0.7329 | 30.58 | I
7.73 | 115.04 | 69.36 | 0.7336 | 30.64 | I
7.74 | 115.12 | 69.3 | 0.7344 | 30.7 | I
7.75 | 115.2 | 69.24 | 0.7351 | 30.76 | I
7.75 | 115.29 | 69.18 | 0.7358 | 30.82 | I
7.76 | 115.37 | 69.12 | 0.7365 | 30.88 | I
7.77 | 115.46 | 69.06 | 0.7372 | 30.94 | I
7.78 | 115.54 | 68.99 | 0.7379 | 31.01 | I
7.79 | 115.62 | 68.93 | 0.7386 | 31.07 | I
7.8 | 115.7 | 68.87 | 0.7393 | 31.13 | I
7.8 | 115.79 | 68.81 | 0.74 | 31.19 | I
7.81 | 115.87 | 68.75 | 0.7407 | 31.25 | I
7.82 | 115.96 | 68.69 | 0.7414 | 31.31 | I
7.83 | 116.04 | 68.62 | 0.7421 | 31.38 | I
7.84 | 116.12 | 68.56 | 0.7428 | 31.44 | I
7.85 | 116.2 | 68.5 | 0.7434 | 31.5 | I
7.85 | 116.29 | 68.44 | 0.7441 | 31.56 | I
7.86 | 116.37 | 68.38 | 0.7448 | 31.62 | I
7.87 | 116.45 | 68.31 | 0.7455 | 31.69 | I
7.88 | 116.54 | 68.25 | 0.7461 | 31.75 | I
7.89 | 116.62 | 68.19 | 0.7468 | 31.81 | I
7.9 | 116.7 | 68.13 | 0.7475 | 31.87 | I
7.9 | 116.79 | 68.07 | 0.7481 | 31.93 | I
7.91 | 116.87 | 68 | 0.7487 | 32 | I
7.92 | 116.95 | 67.94 | 0.7493 | 32.06 | I
7.93 | 117.04 | 67.88 | 0.75 | 32.12 | I
7.94 | 117.12 | 67.82 | 0.7506 | 32.18 | I
7.95 | 117.2 | 67.75 | 0.7512 | 32.25 | I
7.95 | 117.28 | 67.69 | 0.7518 | 32.31 | I
7.96 | 117.37 | 67.63 | 0.7524 | 32.37 | I
7.97 | 117.45 | 67.57 | 0.753 | 32.43 | I
7.98 | 117.53 | 67.5 | 0.7536 | 32.5 | I
7.99 | 117.62 | 67.44 | 0.7541 | 32.56 | I
8 | 117.7 | 67.38 | 0.7547 | 32.62 | I
8 | 117.78 | 67.31 | 0.7553 | 32.69 | I
8.01 | 117.86 | 67.25 | 0.7558 | 32.75 | I
8.02 | 117.95 | 67.19 | 0.7564 | 32.81 | I
8.03 | 118.03 | 67.13 | 0.7569 | 32.87 | I
8.04 | 118.12 | 67.06 | 0.7574 | 32.94 | I
8.05 | 118.2 | 67 | 0.758 | 33 | I
8.05 | 118.28 | 66.94 | 0.7585 | 33.06 | I
8.06 | 118.36 | 66.87 | 0.759 | 33.13 | I
8.07 | 118.45 | 66.81 | 0.7596 | 33.19 | I
8.08 | 118.53 | 66.75 | 0.7601 | 33.25 | I
8.09 | 118.61 | 66.68 | 0.7606 | 33.32 | I
8.1 | 118.7 | 66.62 | 0.7611 | 33.38 | I
8.1 | 118.78 | 66.56 | 0.7616 | 33.44 | I
8.11 | 118.86 | 66.49 | 0.7621 | 33.51 | I
8.12 | 118.95 | 66.43 | 0.7626 | 33.57 | I
8.13 | 119.03 | 66.36 | 0.7631 | 33.64 | I
8.14 | 119.11 | 66.3 | 0.7636 | 33.7 | I
8.15 | 119.2 | 66.24 | 0.7642 | 33.76 | I
8.15 | 119.28 | 66.17 | 0.7647 | 33.83 | I
8.16 | 119.36 | 66.11 | 0.7652 | 33.89 | I
8.17 | 119.45 | 66.05 | 0.7657 | 33.95 | I
8.18 | 119.53 | 65.98 | 0.7662 | 34.02 | I
8.19 | 119.61 | 65.92 | 0.7667 | 34.08 | I
8.2 | 119.69 | 65.85 | 0.7673 | 34.15 | I
8.2 | 119.78 | 65.79 | 0.7678 | 34.21 | I
8.21 | 119.86 | 65.73 | 0.7683 | 34.27 | I
8.22 | 119.94 | 65.66 | 0.7688 | 34.34 | I
8.23 | 120.03 | 65.6 | 0.7693 | 34.4 | I
8.24 | 120.11 | 65.53 | 0.7698 | 34.47 | I
8.25 | 120.2 | 65.47 | 0.7703 | 34.53 | I
8.25 | 120.28 | 65.41 | 0.7708 | 34.59 | I
8.26 | 120.36 | 65.34 | 0.7712 | 34.66 | I
8.27 | 120.45 | 65.28 | 0.7717 | 34.72 | I
8.28 | 120.53 | 65.21 | 0.7722 | 34.79 | I
8.29 | 120.61 | 65.15 | 0.7726 | 34.85 | I
8.3 | 120.7 | 65.09 | 0.7731 | 34.91 | I
8.3 | 120.78 | 65.02 | 0.7736 | 34.98 | I
8.31 | 120.86 | 64.96 | 0.774 | 35.04 | I
8.32 | 120.94 | 64.89 | 0.7745 | 35.11 | I
8.33 | 121.03 | 64.83 | 0.7749 | 35.17 | I
8.34 | 121.11 | 64.76 | 0.7754 | 35.24 | I
8.35 | 121.19 | 64.7 | 0.7758 | 35.3 | I
8.35 | 121.28 | 64.63 | 0.7762 | 35.37 | I
8.36 | 121.36 | 64.57 | 0.7767 | 35.43 | I
8.37 | 121.44 | 64.5 | 0.7771 | 35.5 | I
8.38 | 121.53 | 64.44 | 0.7775 | 35.56 | I
8.39 | 121.61 | 64.37 | 0.7779 | 35.63 | I
8.4 | 121.69 | 64.31 | 0.7783 | 35.69 | I
8.4 | 121.78 | 64.24 | 0.7787 | 35.76 | I
8.41 | 121.86 | 64.18 | 0.7791 | 35.82 | I
8.42 | 121.94 | 64.12 | 0.7794 | 35.88 | I
8.43 | 122.03 | 64.05 | 0.7796 | 35.95 | I
8.44 | 122.11 | 63.99 | 0.78 | 36.01 | I
8.45 | 122.19 | 63.92 | 0.7803 | 36.08 | I
8.45 | 122.28 | 63.86 | 0.7807 | 36.14 | I
8.46 | 122.36 | 63.79 | 0.781 | 36.21 | I
8.47 | 122.44 | 63.72 | 0.7813 | 36.28 | I
8.48 | 122.53 | 63.66 | 0.7816 | 36.34 | I
8.49 | 122.61 | 63.59 | 0.7819 | 36.41 | I
8.5 | 122.69 | 63.53 | 0.7822 | 36.47 | I
8.5 | 122.78 | 63.46 | 0.7825 | 36.54 | I
8.51 | 122.86 | 63.4 | 0.7828 | 36.6 | I
8.52 | 122.94 | 63.33 | 0.7832 | 36.67 | I
8.53 | 123.03 | 63.27 | 0.7834 | 36.73 | I
8.54 | 123.11 | 63.2 | 0.7837 | 36.8 | I
8.55 | 123.19 | 63.14 | 0.784 | 36.86 | I
8.55 | 123.28 | 63.07 | 0.7844 | 36.93 | I
8.56 | 123.36 | 63.01 | 0.7847 | 36.99 | I
8.57 | 123.44 | 62.94 | 0.785 | 37.06 | I
8.58 | 123.52 | 62.88 | 0.7853 | 37.12 | I
8.59 | 123.61 | 62.81 | 0.7857 | 37.19 | I
8.6 | 123.69 | 62.74 | 0.7861 | 37.26 | I
8.6 | 123.77 | 62.68 | 0.7864 | 37.32 | I
8.61 | 123.86 | 62.61 | 0.7868 | 37.39 | I
8.62 | 123.94 | 62.55 | 0.7871 | 37.45 | I
8.63 | 124.02 | 62.48 | 0.7874 | 37.52 | I
8.64 | 124.11 | 62.42 | 0.7878 | 37.58 | I
8.65 | 124.19 | 62.35 | 0.7881 | 37.65 | I
8.65 | 124.27 | 62.28 | 0.7885 | 37.72 | I
8.66 | 124.35 | 62.22 | 0.7888 | 37.78 | I
8.67 | 124.44 | 62.15 | 0.7892 | 37.85 | I
8.68 | 124.52 | 62.09 | 0.7895 | 37.91 | I
8.69 | 124.6 | 62.02 | 0.7899 | 37.98 | I
8.7 | 124.69 | 61.95 | 0.7903 | 38.05 | I
8.7 | 124.77 | 61.89 | 0.7906 | 38.11 | I
8.71 | 124.85 | 61.82 | 0.791 | 38.18 | I
8.72 | 124.93 | 61.76 | 0.7914 | 38.24 | I
8.73 | 125.02 | 61.69 | 0.7917 | 38.31 | I
8.74 | 125.1 | 61.62 | 0.7921 | 38.38 | I
8.75 | 125.18 | 61.56 | 0.7925 | 38.44 | I
8.75 | 125.27 | 61.49 | 0.7929 | 38.51 | I
8.76 | 125.35 | 61.43 | 0.7932 | 38.57 | I
8.77 | 125.44 | 61.36 | 0.7936 | 38.64 | I
8.78 | 125.52 | 61.29 | 0.794 | 38.71 | I
8.79 | 125.6 | 61.23 | 0.7944 | 38.77 | I
8.8 | 125.69 | 61.16 | 0.7948 | 38.84 | I
8.8 | 125.77 | 61.09 | 0.7952 | 38.91 | I
8.81 | 125.85 | 61.03 | 0.7956 | 38.97 | I
8.82 | 125.94 | 60.96 | 0.796 | 39.04 | I
8.83 | 126.02 | 60.9 | 0.7964 | 39.1 | I
8.84 | 126.1 | 60.83 | 0.7968 | 39.17 | I
8.85 | 126.19 | 60.76 | 0.7972 | 39.24 | I
8.85 | 126.27 | 60.7 | 0.7976 | 39.3 | I
8.86 | 126.35 | 60.63 | 0.798 | 39.37 | I
8.87 | 126.44 | 60.56 | 0.7984 | 39.44 | I
8.88 | 126.52 | 60.5 | 0.7989 | 39.5 | I
8.89 | 126.6 | 60.43 | 0.7993 | 39.57 | I
8.9 | 126.69 | 60.36 | 0.7997 | 39.64 | I
8.9 | 126.77 | 60.3 | 0.8001 | 39.7 | I
8.91 | 126.86 | 60.23 | 0.8006 | 39.77 | I
8.92 | 126.94 | 60.17 | 0.801 | 39.83 | I
8.93 | 127.03 | 60.1 | 0.8016 | 39.9 | I
8.94 | 127.11 | 60.03 | 0.802 | 39.97 | I
8.95 | 127.2 | 59.97 | 0.8024 | 40.03 | I
8.95 | 127.28 | 59.9 | 0.8028 | 40.1 | I
8.96 | 127.37 | 59.83 | 0.8032 | 40.17 | I
8.97 | 127.45 | 59.77 | 0.8037 | 40.23 | I
8.98 | 127.54 | 59.7 | 0.8041 | 40.3 | I
8.99 | 127.62 | 59.64 | 0.8045 | 40.36 | I
9 | 127.7 | 59.57 | 0.805 | 40.43 | I
9 | 127.79 | 59.5 | 0.8054 | 40.5 | I
9.01 | 127.87 | 59.44 | 0.8058 | 40.56 | I
9.02 | 127.95 | 59.37 | 0.8062 | 40.63 | I
9.03 | 128.03 | 59.3 | 0.8067 | 40.7 | I
9.04 | 128.12 | 59.24 | 0.8071 | 40.76 | I
9.05 | 128.2 | 59.17 | 0.8075 | 40.83 | I
9.05 | 128.28 | 59.1 | 0.8079 | 40.9 | I
9.06 | 128.36 | 59.04 | 0.8084 | 40.96 | I
9.07 | 128.44 | 58.97 | 0.8088 | 41.03 | I
9.08 | 128.53 | 58.9 | 0.8092 | 41.1 | I
9.09 | 128.61 | 58.84 | 0.8095 | 41.16 | I
9.1 | 128.69 | 58.77 | 0.8099 | 41.23 | I
9.1 | 128.77 | 58.7 | 0.8103 | 41.3 | I
9.11 | 128.85 | 58.64 | 0.8107 | 41.36 | I
9.12 | 128.93 | 58.57 | 0.8112 | 41.43 | I
9.13 | 129.02 | 58.5 | 0.8116 | 41.5 | I
9.14 | 129.1 | 58.43 | 0.8121 | 41.57 | I
9.15 | 129.18 | 58.37 | 0.8125 | 41.63 | I
9.15 | 129.26 | 58.3 | 0.813 | 41.7 | I
9.16 | 129.35 | 58.23 | 0.8134 | 41.77 | I
9.17 | 129.43 | 58.17 | 0.8139 | 41.83 | I
9.18 | 129.51 | 58.1 | 0.8144 | 41.9 | I
9.19 | 129.59 | 58.03 | 0.8148 | 41.97 | I
9.2 | 129.68 | 57.96 | 0.8153 | 42.04 | I
9.2 | 129.76 | 57.9 | 0.8158 | 42.1 | I
9.21 | 129.84 | 57.83 | 0.8163 | 42.17 | I
9.22 | 129.92 | 57.76 | 0.8168 | 42.24 | I
9.23 | 130.01 | 57.69 | 0.8173 | 42.31 | I
9.24 | 130.09 | 57.62 | 0.8178 | 42.38 | I
9.25 | 130.17 | 57.56 | 0.8183 | 42.44 | I
9.25 | 130.25 | 57.49 | 0.8188 | 42.51 | I
9.26 | 130.33 | 57.42 | 0.8193 | 42.58 | I
9.27 | 130.42 | 57.35 | 0.8198 | 42.65 | I
9.28 | 130.5 | 57.28 | 0.8203 | 42.72 | I
9.29 | 130.58 | 57.22 | 0.8208 | 42.78 | I
9.3 | 130.66 | 57.15 | 0.8213 | 42.85 | I
9.3 | 130.74 | 57.08 | 0.8218 | 42.92 | I
9.31 | 130.83 | 57.01 | 0.8223 | 42.99 | I
9.32 | 130.91 | 56.94 | 0.8228 | 43.06 | I
9.33 | 130.99 | 56.88 | 0.8233 | 43.12 | I
9.34 | 131.08 | 56.81 | 0.8238 | 43.19 | I
9.35 | 131.16 | 56.74 | 0.8243 | 43.26 | I
9.35 | 131.24 | 56.67 | 0.8248 | 43.33 | I
9.36 | 131.32 | 56.6 | 0.8253 | 43.4 | I
9.37 | 131.41 | 56.53 | 0.8259 | 43.47 | I
9.38 | 131.49 | 56.47 | 0.8264 | 43.53 | I
9.39 | 131.57 | 56.4 | 0.8269 | 43.6 | I
9.4 | 131.66 | 56.33 | 0.8274 | 43.67 | I
9.4 | 131.74 | 56.26 | 0.8279 | 43.74 | I
9.41 | 131.82 | 56.19 | 0.8284 | 43.81 | I
9.42 | 131.91 | 56.12 | 0.8289 | 43.88 | I
9.43 | 131.99 | 56.05 | 0.8294 | 43.95 | I
9.44 | 132.07 | 55.98 | 0.8298 | 44.02 | I
9.45 | 132.16 | 55.92 | 0.8302 | 44.08 | I
9.45 | 132.24 | 55.85 | 0.8307 | 44.15 | I
9.46 | 132.32 | 55.78 | 0.8311 | 44.22 | I
9.47 | 132.41 | 55.71 | 0.8315 | 44.29 | I
9.48 | 132.49 | 55.64 | 0.8318 | 44.36 | I
9.49 | 132.57 | 55.57 | 0.8322 | 44.43 | I
9.5 | 132.66 | 55.5 | 0.8326 | 44.5 | I
9.5 | 132.74 | 55.43 | 0.8329 | 44.57 | I
9.51 | 132.82 | 55.36 | 0.8332 | 44.64 | I
9.52 | 132.91 | 55.29 | 0.8335 | 44.71 | I
9.53 | 132.99 | 55.22 | 0.8339 | 44.78 | I
9.54 | 133.07 | 55.15 | 0.8342 | 44.85 | I
9.55 | 133.16 | 55.09 | 0.8345 | 44.91 | I
9.55 | 133.24 | 55.02 | 0.8348 | 44.98 | I
9.56 | 133.32 | 54.95 | 0.835 | 45.05 | I
9.57 | 133.41 | 54.88 | 0.8353 | 45.12 | I
9.58 | 133.49 | 54.81 | 0.8356 | 45.19 | I
9.59 | 133.57 | 54.74 | 0.8359 | 45.26 | I
9.6 | 133.66 | 54.67 | 0.8362 | 45.33 | I
9.6 | 133.74 | 54.6 | 0.8364 | 45.4 | I
9.61 | 133.82 | 54.53 | 0.8367 | 45.47 | I
9.62 | 133.91 | 54.46 | 0.837 | 45.54 | I
9.63 | 133.99 | 54.39 | 0.8372 | 45.61 | I
9.64 | 134.07 | 54.32 | 0.8375 | 45.68 | I
9.65 | 134.15 | 54.25 | 0.8378 | 45.75 | I
9.65 | 134.24 | 54.18 | 0.838 | 45.82 | I
9.66 | 134.32 | 54.11 | 0.8383 | 45.89 | I
9.67 | 134.4 | 54.04 | 0.8385 | 45.96 | I
9.68 | 134.49 | 53.97 | 0.8388 | 46.03 | I
9.69 | 134.57 | 53.9 | 0.839 | 46.1 | I
9.7 | 134.65 | 53.83 | 0.8393 | 46.17 | I
9.7 | 134.73 | 53.76 | 0.8395 | 46.24 | I
9.71 | 134.82 | 53.69 | 0.8397 | 46.31 | I
9.72 | 134.9 | 53.62 | 0.8399 | 46.38 | I
9.73 | 134.99 | 53.55 | 0.8401 | 46.45 | I
9.74 | 135.07 | 53.48 | 0.8404 | 46.52 | I
9.75 | 135.15 | 53.41 | 0.8406 | 46.59 | I
9.75 | 135.23 | 53.34 | 0.8408 | 46.66 | I
9.76 | 135.32 | 53.27 | 0.841 | 46.73 | I
9.77 | 135.4 | 53.2 | 0.8412 | 46.8 | I
9.78 | 135.48 | 53.13 | 0.8414 | 46.87 | I
9.79 | 135.56 | 53.06 | 0.8416 | 46.94 | I
9.8 | 135.65 | 52.99 | 0.8418 | 47.01 | I
9.8 | 135.73 | 52.92 | 0.842 | 47.08 | I
9.81 | 135.81 | 52.85 | 0.8422 | 47.15 | I
9.82 | 135.9 | 52.78 | 0.8424 | 47.22 | I
9.83 | 135.98 | 52.71 | 0.8426 | 47.29 | I
9.84 | 136.06 | 52.64 | 0.8428 | 47.36 | I
9.85 | 136.14 | 52.57 | 0.843 | 47.43 | I
9.85 | 136.22 | 52.5 | 0.8432 | 47.5 | I
9.86 | 136.31 | 52.43 | 0.8434 | 47.57 | I
9.87 | 136.39 | 52.36 | 0.8436 | 47.64 | I
9.88 | 136.47 | 52.29 | 0.8438 | 47.71 | I
9.89 | 136.56 | 52.22 | 0.844 | 47.78 | I
9.9 | 136.64 | 52.15 | 0.8441 | 47.85 | I
9.9 | 136.72 | 52.08 | 0.8443 | 47.92 | I
9.91 | 136.81 | 52 | 0.8444 | 48 | I
9.92 | 136.89 | 51.93 | 0.8446 | 48.07 | I
9.93 | 136.97 | 51.86 | 0.8447 | 48.14 | I
9.94 | 137.06 | 51.79 | 0.8449 | 48.21 | I
9.95 | 137.14 | 51.72 | 0.845 | 48.28 | I
9.95 | 137.22 | 51.65 | 0.8451 | 48.35 | I
9.96 | 137.31 | 51.58 | 0.8452 | 48.42 | I
9.97 | 137.39 | 51.51 | 0.8453 | 48.49 | I
9.98 | 137.48 | 51.44 | 0.8455 | 48.56 | I
9.99 | 137.56 | 51.37 | 0.8456 | 48.63 | I
10 | 137.64 | 51.3 | 0.8456 | 48.7 | I
10 | 137.73 | 51.23 | 0.8457 | 48.77 | I
10.01 | 137.81 | 51.16 | 0.8458 | 48.84 | I
10.02 | 137.9 | 51.09 | 0.8459 | 48.91 | I
10.03 | 137.98 | 51.02 | 0.8459 | 48.98 | I
10.04 | 138.06 | 50.95 | 0.846 | 49.05 | I
10.05 | 138.15 | 50.88 | 0.846 | 49.12 | I
10.05 | 138.23 | 50.8 | 0.846 | 49.2 | I
10.06 | 138.31 | 50.73 | 0.846 | 49.27 | I
10.07 | 138.4 | 50.66 | 0.846 | 49.34 | I
10.08 | 138.48 | 50.59 | 0.846 | 49.41 | I
10.09 | 138.56 | 50.52 | 0.846 | 49.48 | I
10.1 | 138.65 | 50.45 | 0.8459 | 49.55 | I
10.1 | 138.73 | 50.38 | 0.8459 | 49.62 | I
10.11 | 138.81 | 50.31 | 0.8458 | 49.69 | I
10.12 | 138.9 | 50.24 | 0.8457 | 49.76 | I
10.13 | 138.98 | 50.17 | 0.8457 | 49.83 | I
10.14 | 139.06 | 50.1 | 0.8456 | 49.9 | I
10.15 | 139.15 | 50.03 | 0.8455 | 49.97 | I
10.15 | 139.23 | 49.96 | 0.8453 | 50.04 | I
10.16 | 139.31 | 49.89 | 0.8452 | 50.11 | I
10.17 | 139.4 | 49.82 | 0.8451 | 50.18 | I
10.18 | 139.48 | 49.75 | 0.845 | 50.25 | I
10.19 | 139.56 | 49.68 | 0.8448 | 50.32 | I
10.2 | 139.65 | 49.6 | 0.8447 | 50.4 | I
10.2 | 139.73 | 49.53 | 0.8445 | 50.47 | I
10.21 | 139.82 | 49.46 | 0.8444 | 50.54 | I
10.22 | 139.9 | 49.39 | 0.8442 | 50.61 | I
10.23 | 139.98 | 49.32 | 0.844 | 50.68 | I
10.24 | 140.06 | 49.25 | 0.8438 | 50.75 | I
10.25 | 140.15 | 49.18 | 0.8437 | 50.82 | I
10.25 | 140.23 | 49.11 | 0.8435 | 50.89 | I
10.26 | 140.31 | 49.04 | 0.8433 | 50.96 | I
10.27 | 140.4 | 48.97 | 0.8431 | 51.03 | I
10.28 | 140.48 | 48.9 | 0.8429 | 51.1 | I
10.29 | 140.56 | 48.83 | 0.8427 | 51.17 | I
10.3 | 140.64 | 48.76 | 0.8425 | 51.24 | I
10.3 | 140.73 | 48.69 | 0.8422 | 51.31 | I
10.31 | 140.81 | 48.62 | 0.842 | 51.38 | I
10.32 | 140.89 | 48.55 | 0.8418 | 51.45 | I
10.33 | 140.97 | 48.48 | 0.8415 | 51.52 | I
10.34 | 141.06 | 48.41 | 0.8413 | 51.59 | I
10.35 | 141.14 | 48.34 | 0.841 | 51.66 | I
10.35 | 141.22 | 48.27 | 0.8408 | 51.73 | I
10.36 | 141.31 | 48.2 | 0.8405 | 51.8 | I
10.37 | 141.39 | 48.13 | 0.8402 | 51.87 | I
10.38 | 141.47 | 48.06 | 0.84 | 51.94 | I
10.39 | 141.56 | 47.99 | 0.8397 | 52.01 | I
10.4 | 141.64 | 47.92 | 0.8394 | 52.08 | I
10.4 | 141.72 | 47.85 | 0.8391 | 52.15 | I
10.41 | 141.8 | 47.78 | 0.8388 | 52.22 | I
10.42 | 141.89 | 47.71 | 0.8385 | 52.29 | I
10.43 | 141.97 | 47.64 | 0.8382 | 52.36 | I
10.44 | 142.05 | 47.57 | 0.8378 | 52.43 | I
10.45 | 142.14 | 47.5 | 0.8375 | 52.5 | I
10.45 | 142.22 | 47.43 | 0.8372 | 52.57 | I
10.46 | 142.3 | 47.36 | 0.8368 | 52.64 | I
10.47 | 142.38 | 47.29 | 0.8365 | 52.71 | I
10.48 | 142.47 | 47.22 | 0.8361 | 52.78 | I
10.49 | 142.55 | 47.15 | 0.8357 | 52.85 | I
10.5 | 142.63 | 47.08 | 0.8353 | 52.92 | I
10.5 | 142.71 | 47.01 | 0.8349 | 52.99 | I
10.51 | 142.8 | 46.94 | 0.8345 | 53.06 | I
10.52 | 142.88 | 46.87 | 0.8341 | 53.13 | I
10.53 | 142.96 | 46.8 | 0.8336 | 53.2 | I
10.54 | 143.05 | 46.73 | 0.8332 | 53.27 | I
10.55 | 143.13 | 46.66 | 0.8327 | 53.34 | I
10.55 | 143.21 | 46.59 | 0.8323 | 53.41 | I
10.56 | 143.3 | 46.52 | 0.8318 | 53.48 | I
10.57 | 143.38 | 46.45 | 0.8313 | 53.55 | I
10.58 | 143.47 | 46.38 | 0.8308 | 53.62 | I
10.59 | 143.55 | 46.31 | 0.8303 | 53.69 | I
10.6 | 143.63 | 46.24 | 0.8298 | 53.76 | I
10.6 | 143.72 | 46.17 | 0.8293 | 53.83 | I
10.61 | 143.8 | 46.11 | 0.8287 | 53.89 | I
10.62 | 143.89 | 46.04 | 0.8282 | 53.96 | I
10.63 | 143.97 | 45.97 | 0.8276 | 54.03 | I
10.64 | 144.05 | 45.9 | 0.8271 | 54.1 | I
10.65 | 144.14 | 45.83 | 0.8265 | 54.17 | I
10.65 | 144.22 | 45.76 | 0.8259 | 54.24 | I
10.66 | 144.3 | 45.69 | 0.8253 | 54.31 | I
10.67 | 144.39 | 45.62 | 0.8247 | 54.38 | I
10.68 | 144.47 | 45.55 | 0.824 | 54.45 | I
10.69 | 144.55 | 45.48 | 0.8234 | 54.52 | I
10.7 | 144.64 | 45.42 | 0.8227 | 54.58 | I
10.7 | 144.72 | 45.35 | 0.8221 | 54.65 | I
10.71 | 144.8 | 45.28 | 0.8214 | 54.72 | I
10.72 | 144.89 | 45.21 | 0.8207 | 54.79 | I
10.73 | 144.97 | 45.14 | 0.82 | 54.86 | I
10.74 | 145.05 | 45.07 | 0.8193 | 54.93 | I
10.75 | 145.13 | 45 | 0.8186 | 55 | I
10.75 | 145.22 | 44.94 | 0.8178 | 55.06 | I
10.76 | 145.3 | 44.87 | 0.8175 | 55.13 | I
10.77 | 145.38 | 44.8 | 0.8167 | 55.2 | I
10.78 | 145.47 | 44.73 | 0.816 | 55.27 | I
10.79 | 145.55 | 44.66 | 0.8152 | 55.34 | I
10.8 | 145.63 | 44.6 | 0.8144 | 55.4 | I
10.8 | 145.71 | 44.53 | 0.8136 | 55.47 | I
10.81 | 145.8 | 44.46 | 0.8128 | 55.54 | I
10.82 | 145.88 | 44.39 | 0.8121 | 55.61 | I
10.83 | 145.96 | 44.32 | 0.8112 | 55.68 | I
10.84 | 146.05 | 44.26 | 0.8104 | 55.74 | I
10.85 | 146.13 | 44.19 | 0.8096 | 55.81 | I
10.85 | 146.21 | 44.12 | 0.8088 | 55.88 | I
10.86 | 146.3 | 44.05 | 0.8079 | 55.95 | I
10.87 | 146.38 | 43.99 | 0.8071 | 56.01 | I
10.88 | 146.46 | 43.92 | 0.8063 | 56.08 | I
10.89 | 146.55 | 43.85 | 0.8054 | 56.15 | I
10.9 | 146.63 | 43.78 | 0.8046 | 56.22 | I
10.9 | 146.71 | 43.72 | 0.8037 | 56.28 | I
10.91 | 146.8 | 43.65 | 0.8028 | 56.35 | I
10.92 | 146.88 | 43.58 | 0.8019 | 56.42 | I
10.93 | 146.96 | 43.52 | 0.8011 | 56.48 | I
10.94 | 147.05 | 43.45 | 0.8002 | 56.55 | I
10.95 | 147.13 | 43.38 | 0.7993 | 56.62 | I
10.95 | 147.21 | 43.31 | 0.7984 | 56.69 | I
10.96 | 147.29 | 43.25 | 0.7975 | 56.75 | I
10.97 | 147.38 | 43.18 | 0.7966 | 56.82 | I
10.98 | 147.46 | 43.12 | 0.7957 | 56.88 | I
10.99 | 147.54 | 43.05 | 0.7947 | 56.95 | I
11 | 147.63 | 42.98 | 0.7938 | 57.02 | I
11 | 147.71 | 42.92 | 0.7928 | 57.08 | I
11.01 | 147.79 | 42.85 | 0.7919 | 57.15 | I
11.02 | 147.88 | 42.78 | 0.7909 | 57.22 | I
11.03 | 147.96 | 42.72 | 0.79 | 57.28 | I
11.04 | 148.04 | 42.65 | 0.789 | 57.35 | I
11.05 | 148.13 | 42.59 | 0.788 | 57.41 | I
11.05 | 148.21 | 42.52 | 0.787 | 57.48 | I
11.06 | 148.29 | 42.45 | 0.786 | 57.55 | I
11.07 | 148.37 | 42.39 | 0.785 | 57.61 | I
11.08 | 148.46 | 42.32 | 0.7839 | 57.68 | I
11.09 | 148.54 | 42.26 | 0.7829 | 57.74 | I
11.1 | 148.62 | 42.19 | 0.7818 | 57.81 | I
11.1 | 148.71 | 42.13 | 0.7807 | 57.87 | I
11.11 | 148.79 | 42.06 | 0.7796 | 57.94 | I
11.12 | 148.87 | 42 | 0.7785 | 58 | I
11.13 | 148.96 | 41.93 | 0.7774 | 58.07 | I
11.14 | 149.04 | 41.86 | 0.7763 | 58.14 | I
11.15 | 149.13 | 41.8 | 0.7752 | 58.2 | I
11.15 | 149.21 | 41.74 | 0.774 | 58.26 | I
11.16 | 149.29 | 41.67 | 0.7729 | 58.33 | I
11.17 | 149.38 | 41.61 | 0.7717 | 58.39 | I
11.18 | 149.46 | 41.54 | 0.7705 | 58.46 | I
11.19 | 149.54 | 41.48 | 0.7693 | 58.52 | I
11.2 | 149.63 | 41.41 | 0.7681 | 58.59 | I
11.2 | 149.71 | 41.35 | 0.7669 | 58.65 | I
11.21 | 149.8 | 41.28 | 0.7657 | 58.72 | I
11.22 | 149.88 | 41.22 | 0.7645 | 58.78 | I
11.23 | 149.96 | 41.16 | 0.7632 | 58.84 | I
11.24 | 150.05 | 41.09 | 0.762 | 58.91 | I
11.25 | 150.13 | 41.03 | 0.7607 | 58.97 | I
11.25 | 150.22 | 40.96 | 0.7594 | 59.04 | I
11.26 | 150.3 | 40.9 | 0.7576 | 59.1 | I
11.27 | 150.38 | 40.84 | 0.7557 | 59.16 | I
11.28 | 150.47 | 40.77 | 0.7544 | 59.23 | I
11.29 | 150.55 | 40.71 | 0.7531 | 59.29 | I
11.3 | 150.64 | 40.65 | 0.7517 | 59.35 | I
11.3 | 150.72 | 40.58 | 0.7504 | 59.42 | I
11.31 | 150.8 | 40.52 | 0.7491 | 59.48 | I
11.32 | 150.89 | 40.46 | 0.7477 | 59.54 | I
11.33 | 150.97 | 40.4 | 0.7463 | 59.6 | I
11.34 | 151.05 | 40.33 | 0.745 | 59.67 | I
11.35 | 151.14 | 40.27 | 0.7436 | 59.73 | I
11.35 | 151.22 | 40.21 | 0.7422 | 59.79 | I
11.36 | 151.3 | 40.15 | 0.7407 | 59.85 | I
11.37 | 151.39 | 40.08 | 0.7393 | 59.92 | I
11.38 | 151.47 | 40.02 | 0.7379 | 59.98 | I
11.39 | 151.55 | 39.96 | 0.7364 | 60.04 | I
11.4 | 151.64 | 39.9 | 0.735 | 60.1 | I
11.4 | 151.72 | 39.84 | 0.7335 | 60.16 | I
11.41 | 151.8 | 39.77 | 0.732 | 60.23 | I
11.42 | 151.88 | 39.71 | 0.7305 | 60.29 | I
11.43 | 151.97 | 39.65 | 0.729 | 60.35 | I
11.44 | 152.05 | 39.59 | 0.7275 | 60.41 | I
11.45 | 152.13 | 39.53 | 0.726 | 60.47 | I
11.45 | 152.22 | 39.47 | 0.7245 | 60.53 | I
11.46 | 152.3 | 39.41 | 0.7229 | 60.59 | I
11.47 | 152.38 | 39.35 | 0.7214 | 60.65 | I
11.48 | 152.47 | 39.29 | 0.7198 | 60.71 | I
11.49 | 152.55 | 39.23 | 0.7182 | 60.77 | I
11.5 | 152.63 | 39.17 | 0.7166 | 60.83 | I
11.5 | 152.72 | 39.11 | 0.715 | 60.89 | I
11.51 | 152.8 | 39.05 | 0.7134 | 60.95 | I
11.52 | 152.88 | 38.99 | 0.7118 | 61.01 | I
11.53 | 152.97 | 38.93 | 0.7101 | 61.07 | I
11.54 | 153.05 | 38.87 | 0.7085 | 61.13 | I
11.55 | 153.13 | 38.81 | 0.7068 | 61.19 | I
11.55 | 153.22 | 38.75 | 0.7051 | 61.25 | I
11.56 | 153.3 | 38.69 | 0.7034 | 61.31 | I
11.57 | 153.38 | 38.63 | 0.7017 | 61.37 | I
11.58 | 153.47 | 38.57 | 0.6999 | 61.43 | I
11.59 | 153.55 | 38.51 | 0.6982 | 61.49 | I
11.6 | 153.64 | 38.45 | 0.6964 | 61.55 | I
11.6 | 153.72 | 38.39 | 0.6946 | 61.61 | I
11.61 | 153.8 | 38.34 | 0.6928 | 61.66 | I
11.62 | 153.89 | 38.28 | 0.691 | 61.72 | I
11.63 | 153.97 | 38.22 | 0.6891 | 61.78 | I
11.64 | 154.05 | 38.16 | 0.6873 | 61.84 | I
11.65 | 154.14 | 38.1 | 0.6854 | 61.9 | I
11.65 | 154.22 | 38.05 | 0.6835 | 61.95 | I
11.66 | 154.3 | 37.99 | 0.6816 | 62.01 | I
11.67 | 154.39 | 37.93 | 0.6797 | 62.07 | I
11.68 | 154.47 | 37.88 | 0.6777 | 62.12 | I
11.69 | 154.55 | 37.82 | 0.6758 | 62.18 | I
11.7 | 154.64 | 37.76 | 0.6738 | 62.24 | I
11.7 | 154.72 | 37.7 | 0.6718 | 62.3 | I
11.71 | 154.8 | 37.65 | 0.6698 | 62.35 | I
11.72 | 154.89 | 37.59 | 0.6677 | 62.41 | I
11.73 | 154.97 | 37.54 | 0.6657 | 62.46 | I
11.74 | 155.05 | 37.48 | 0.6636 | 62.52 | I
11.75 | 155.13 | 37.42 | 0.6615 | 62.58 | I
11.75 | 155.22 | 37.37 | 0.6593 | 62.63 | I
11.76 | 155.3 | 37.31 | 0.6572 | 62.69 | I
11.77 | 155.38 | 37.26 | 0.6559 | 62.74 | I
11.78 | 155.47 | 37.2 | 0.6537 | 62.8 | I
11.79 | 155.55 | 37.15 | 0.6515 | 62.85 | I
11.8 | 155.63 | 37.09 | 0.6492 | 62.91 | I
11.8 | 155.72 | 37.04 | 0.6469 | 62.96 | I
11.81 | 155.8 | 36.98 | 0.6446 | 63.02 | I
11.82 | 155.88 | 36.93 | 0.6423 | 63.07 | I
11.83 | 155.97 | 36.88 | 0.64 | 63.12 | I
11.84 | 156.05 | 36.82 | 0.6376 | 63.18 | I
11.85 | 156.13 | 36.77 | 0.6352 | 63.23 | I
11.85 | 156.22 | 36.71 | 0.634 | 63.29 | I
11.86 | 156.3 | 36.66 | 0.6316 | 63.34 | I
11.87 | 156.38 | 36.61 | 0.6291 | 63.39 | I
11.88 | 156.47 | 36.55 | 0.6266 | 63.45 | I
11.89 | 156.55 | 36.5 | 0.6241 | 63.5 | I
11.9 | 156.63 | 36.45 | 0.6215 | 63.55 | I
11.9 | 156.72 | 36.4 | 0.619 | 63.6 | I
11.91 | 156.8 | 36.35 | 0.6164 | 63.65 | I
11.92 | 156.88 | 36.29 | 0.6137 | 63.71 | I
11.93 | 156.97 | 36.24 | 0.6111 | 63.76 | I
11.94 | 157.05 | 36.19 | 0.6084 | 63.81 | I
11.95 | 157.13 | 36.14 | 0.6057 | 63.86 | I
11.95 | 157.21 | 36.09 | 0.603 | 63.91 | I
11.96 | 157.3 | 36.04 | 0.6002 | 63.96 | I
11.97 | 157.38 | 35.99 | 0.5975 | 64.01 | I
11.98 | 157.46 | 35.94 | 0.5946 | 64.06 | I
11.99 | 157.55 | 35.89 | 0.5918 | 64.11 | I
12 | 157.63 | 35.84 | 0.5889 | 64.16 | I
12 | 157.71 | 35.79 | 0.5861 | 64.21 | I
12.01 | 157.79 | 35.74 | 0.5831 | 64.26 | I
12.02 | 157.88 | 35.69 | 0.5802 | 64.31 | I
12.03 | 157.96 | 35.64 | 0.5772 | 64.36 | I
12.04 | 158.04 | 35.59 | 0.5742 | 64.41 | I
12.05 | 158.13 | 35.54 | 0.5711 | 64.46 | I
12.05 | 158.21 | 35.49 | 0.568 | 64.51 | I
12.06 | 158.29 | 35.44 | 0.5649 | 64.56 | I
12.07 | 158.38 | 35.4 | 0.5618 | 64.6 | I
12.08 | 158.46 | 35.35 | 0.5587 | 64.65 | I
12.09 | 158.55 | 35.3 | 0.5555 | 64.7 | I
12.1 | 158.63 | 35.25 | 0.5522 | 64.75 | I
12.1 | 158.71 | 35.21 | 0.549 | 64.79 | I
12.11 | 158.8 | 35.16 | 0.5457 | 64.84 | I
12.12 | 158.88 | 35.12 | 0.5424 | 64.88 | I
12.13 | 158.96 | 35.07 | 0.5391 | 64.93 | I
12.14 | 159.05 | 35.02 | 0.5357 | 64.98 | I
12.15 | 159.13 | 34.98 | 0.5323 | 65.02 | I
12.15 | 159.21 | 34.93 | 0.5289 | 65.07 | I
12.16 | 159.29 | 34.89 | 0.5255 | 65.11 | I
12.17 | 159.38 | 34.84 | 0.522 | 65.16 | I
12.18 | 159.46 | 34.8 | 0.5185 | 65.2 | I
12.19 | 159.54 | 34.75 | 0.515 | 65.25 | I
12.2 | 159.63 | 34.71 | 0.5115 | 65.29 | I
12.2 | 159.71 | 34.67 | 0.508 | 65.33 | I
12.21 | 159.79 | 34.62 | 0.5044 | 65.38 | I
12.22 | 159.88 | 34.58 | 0.5008 | 65.42 | I
12.23 | 159.96 | 34.54 | 0.4972 | 65.46 | I
12.24 | 160.04 | 34.5 | 0.4936 | 65.5 | I
12.25 | 160.13 | 34.45 | 0.4899 | 65.55 | I
12.25 | 160.21 | 34.41 | 0.4863 | 65.59 | I
12.26 | 160.29 | 34.37 | 0.4826 | 65.63 | I
12.27 | 160.38 | 34.33 | 0.4789 | 65.67 | I
12.28 | 160.46 | 34.29 | 0.4752 | 65.71 | I
12.29 | 160.55 | 34.25 | 0.4715 | 65.75 | I
12.3 | 160.63 | 34.21 | 0.4677 | 65.79 | I
12.3 | 160.71 | 34.17 | 0.464 | 65.83 | I
12.31 | 160.8 | 34.13 | 0.4602 | 65.87 | I
12.32 | 160.88 | 34.09 | 0.4564 | 65.91 | I
12.33 | 160.97 | 34.05 | 0.4527 | 65.95 | I
12.34 | 161.05 | 34.01 | 0.4489 | 65.99 | I
12.35 | 161.13 | 33.97 | 0.445 | 66.03 | I
12.35 | 161.22 | 33.94 | 0.4395 | 66.06 | I
12.36 | 161.3 | 33.9 | 0.4356 | 66.1 | I
12.37 | 161.39 | 33.86 | 0.4317 | 66.14 | I
12.38 | 161.47 | 33.83 | 0.4279 | 66.17 | I
12.39 | 161.56 | 33.79 | 0.424 | 66.21 | I
12.4 | 161.64 | 33.75 | 0.4201 | 66.25 | I
12.4 | 161.72 | 33.72 | 0.4162 | 66.28 | I
12.41 | 161.81 | 33.68 | 0.4122 | 66.32 | I
12.42 | 161.89 | 33.65 | 0.4083 | 66.35 | I
12.43 | 161.97 | 33.62 | 0.4044 | 66.38 | I
12.44 | 162.06 | 33.58 | 0.4005 | 66.42 | I
12.45 | 162.14 | 33.55 | 0.3965 | 66.45 | I
12.45 | 162.22 | 33.52 | 0.3926 | 66.48 | I
12.46 | 162.31 | 33.48 | 0.3886 | 66.52 | I
12.47 | 162.39 | 33.45 | 0.3847 | 66.55 | I
12.48 | 162.48 | 33.42 | 0.3807 | 66.58 | I
12.49 | 162.56 | 33.39 | 0.3768 | 66.61 | I
12.5 | 162.64 | 33.36 | 0.3728 | 66.64 | I
12.5 | 162.73 | 33.33 | 0.3689 | 66.67 | I
12.51 | 162.81 | 33.3 | 0.3649 | 66.7 | I
12.52 | 162.89 | 33.27 | 0.3609 | 66.73 | I
12.53 | 162.98 | 33.24 | 0.357 | 66.76 | I
12.54 | 163.06 | 33.21 | 0.353 | 66.79 | I
12.55 | 163.15 | 33.18 | 0.349 | 66.82 | I
12.55 | 163.23 | 33.15 | 0.3432 | 66.85 | I
12.56 | 163.31 | 33.12 | 0.3392 | 66.88 | I
12.57 | 163.4 | 33.09 | 0.3352 | 66.91 | I
12.58 | 163.48 | 33.07 | 0.3312 | 66.93 | I
12.59 | 163.57 | 33.04 | 0.3272 | 66.96 | I
12.6 | 163.65 | 33.01 | 0.3232 | 66.99 | I
12.6 | 163.74 | 32.98 | 0.3192 | 67.02 | I
12.61 | 163.82 | 32.96 | 0.3151 | 67.04 | I
12.62 | 163.9 | 32.93 | 0.3111 | 67.07 | I
12.63 | 163.99 | 32.91 | 0.3071 | 67.09 | I
12.64 | 164.07 | 32.88 | 0.3031 | 67.12 | I
12.65 | 164.16 | 32.86 | 0.2991 | 67.14 | I
12.65 | 164.24 | 32.83 | 0.2951 | 67.17 | I
12.66 | 164.33 | 32.81 | 0.291 | 67.19 | I
12.67 | 164.41 | 32.78 | 0.287 | 67.22 | I
12.68 | 164.49 | 32.76 | 0.283 | 67.24 | I
12.69 | 164.58 | 32.74 | 0.279 | 67.26 | I
12.7 | 164.66 | 32.71 | 0.275 | 67.29 | I
12.7 | 164.75 | 32.69 | 0.271 | 67.31 | I
12.71 | 164.83 | 32.67 | 0.267 | 67.33 | I
12.72 | 164.91 | 32.65 | 0.263 | 67.35 | I
12.73 | 164.99 | 32.63 | 0.259 | 67.37 | I
12.74 | 165.08 | 32.6 | 0.2551 | 67.4 | I
12.75 | 165.16 | 32.58 | 0.2511 | 67.42 | I
12.75 | 165.24 | 32.56 | 0.2472 | 67.44 | I
12.76 | 165.32 | 32.54 | 0.2432 | 67.46 | I
12.77 | 165.41 | 32.52 | 0.2393 | 67.48 | I
12.78 | 165.49 | 32.5 | 0.2354 | 67.5 | I
12.79 | 165.57 | 32.48 | 0.2315 | 67.52 | I
12.8 | 165.66 | 32.46 | 0.2276 | 67.54 | I
12.8 | 165.74 | 32.44 | 0.2237 | 67.56 | I
12.81 | 165.82 | 32.43 | 0.2199 | 67.57 | I
12.82 | 165.91 | 32.41 | 0.216 | 67.59 | I
12.83 | 165.99 | 32.39 | 0.2122 | 67.61 | I
12.84 | 166.08 | 32.37 | 0.2084 | 67.63 | I
12.85 | 166.16 | 32.35 | 0.2046 | 67.65 | I
12.85 | 166.24 | 32.34 | 0.2008 | 67.66 | I
12.86 | 166.33 | 32.32 | 0.1971 | 67.68 | I
12.87 | 166.41 | 32.3 | 0.1934 | 67.7 | I
12.88 | 166.49 | 32.29 | 0.1897 | 67.71 | I
12.89 | 166.58 | 32.27 | 0.186 | 67.73 | I
12.9 | 166.66 | 32.26 | 0.1824 | 67.74 | I
12.9 | 166.74 | 32.24 | 0.1787 | 67.76 | I
12.91 | 166.83 | 32.23 | 0.1751 | 67.77 | I
12.92 | 166.91 | 32.21 | 0.1716 | 67.79 | I
12.93 | 166.99 | 32.2 | 0.168 | 67.8 | I
12.94 | 167.07 | 32.18 | 0.1645 | 67.82 | I
12.95 | 167.16 | 32.17 | 0.161 | 67.83 | I
12.95 | 167.24 | 32.16 | 0.1576 | 67.84 | I
12.96 | 167.32 | 32.14 | 0.1542 | 67.86 | I
12.97 | 167.4 | 32.13 | 0.1508 | 67.87 | I
12.98 | 167.49 | 32.12 | 0.1474 | 67.88 | I
12.99 | 167.57 | 32.11 | 0.1441 | 67.89 | I
13 | 167.65 | 32.1 | 0.1408 | 67.9 | I
13 | 167.73 | 32.08 | 0.1375 | 67.92 | I
13.01 | 167.82 | 32.07 | 0.1343 | 67.93 | I
13.02 | 167.9 | 32.06 | 0.1311 | 67.94 | I
13.03 | 167.98 | 32.05 | 0.1279 | 67.95 | I
13.04 | 168.06 | 32.04 | 0.1248 | 67.96 | I
13.05 | 168.15 | 32.03 | 0.1217 | 67.97 | I
13.05 | 168.23 | 32.03 | 0.1203 | 67.97 | I
13.06 | 168.31 | 32.02 | 0.1173 | 67.98 | I
13.07 | 168.4 | 32.01 | 0.1143 | 67.99 | I
13.08 | 168.48 | 32 | 0.1113 | 68 | I
13.09 | 168.56 | 31.99 | 0.1084 | 68.01 | I
13.1 | 168.64 | 31.99 | 0.1055 | 68.01 | I
13.1 | 168.73 | 31.98 | 0.1027 | 68.02 | I
13.11 | 168.81 | 31.97 | 0.09988 | 68.03 | I
13.12 | 168.89 | 31.97 | 0.09712 | 68.03 | I
13.13 | 168.97 | 31.96 | 0.0944 | 68.04 | I
13.14 | 169.05 | 31.96 | 0.09173 | 68.04 | I
13.15 | 169.14 | 31.95 | 0.08909 | 68.05 | I
13.15 | 169.22 | 31.95 | 0.0865 | 68.05 | I
13.16 | 169.3 | 31.94 | 0.08395 | 68.06 | I
13.17 | 169.39 | 31.94 | 0.08144 | 68.06 | I
13.18 | 169.47 | 31.93 | 0.07898 | 68.07 | I
13.19 | 169.55 | 31.93 | 0.07656 | 68.07 | I
13.2 | 169.63 | 31.93 | 0.07418 | 68.07 | I
13.2 | 169.71 | 31.92 | 0.07185 | 68.08 | I
13.21 | 169.8 | 31.92 | 0.06956 | 68.08 | I
13.22 | 169.88 | 31.92 | 0.06732 | 68.08 | I
13.23 | 169.96 | 31.91 | 0.06512 | 68.09 | I
13.24 | 170.04 | 31.91 | 0.06296 | 68.09 | I
13.25 | 170.13 | 31.91 | 0.06085 | 68.09 | I
13.25 | 170.21 | 31.91 | 0.05879 | 68.09 | I
13.26 | 170.29 | 31.9 | 0.05677 | 68.1 | I
13.27 | 170.38 | 31.9 | 0.0548 | 68.1 | I
13.28 | 170.46 | 31.9 | 0.05288 | 68.1 | I
13.29 | 170.54 | 31.9 | 0.051 | 68.1 | I
13.3 | 170.62 | 31.9 | 0.04916 | 68.1 | I
13.3 | 170.71 | 31.89 | 0.04737 | 68.11 | I
13.31 | 170.79 | 31.89 | 0.04563 | 68.11 | I
13.32 | 170.87 | 31.89 | 0.04393 | 68.11 | I
13.33 | 170.96 | 31.89 | 0.04228 | 68.11 | I
13.34 | 171.04 | 31.89 | 0.04068 | 68.11 | I
13.35 | 171.12 | 31.89 | 0.03912 | 68.11 | I
13.35 | 171.21 | 31.88 | 0.03761 | 68.12 | I
13.36 | 171.29 | 31.88 | 0.03614 | 68.12 | I
13.37 | 171.37 | 31.88 | 0.03471 | 68.12 | I
13.38 | 171.46 | 31.88 | 0.03333 | 68.12 | I
13.39 | 171.54 | 31.88 | 0.032 | 68.12 | I
13.4 | 171.62 | 31.88 | 0.03071 | 68.12 | I
13.4 | 171.71 | 31.88 | 0.02946 | 68.12 | I
13.41 | 171.79 | 31.88 | 0.02826 | 68.12 | I
13.42 | 171.87 | 31.87 | 0.0271 | 68.13 | I
13.43 | 171.96 | 31.87 | 0.02598 | 68.13 | I
13.44 | 172.04 | 31.87 | 0.0249 | 68.13 | I
13.45 | 172.12 | 31.87 | 0.02387 | 68.13 | I
13.45 | 172.21 | 31.87 | 0.02288 | 68.13 | I
13.46 | 172.29 | 31.87 | 0.02192 | 68.13 | I
13.47 | 172.37 | 31.87 | 0.02101 | 68.13 | I
13.48 | 172.46 | 31.87 | 0.02014 | 68.13 | I
13.49 | 172.54 | 31.87 | 0.0193 | 68.13 | I
13.5 | 172.62 | 31.87 | 0.0185 | 68.13 | I
13.5 | 172.71 | 31.87 | 0.01774 | 68.13 | I
13.51 | 172.79 | 31.87 | 0.01702 | 68.13 | I
13.52 | 172.87 | 31.86 | 0.01633 | 68.14 | I
13.53 | 172.95 | 31.86 | 0.01568 | 68.14 | I
13.54 | 173.04 | 31.86 | 0.01506 | 68.14 | I
13.55 | 173.12 | 31.86 | 0.01447 | 68.14 | I
13.55 | 173.2 | 31.86 | 0.01392 | 68.14 | I
13.56 | 173.29 | 31.86 | 0.01339 | 68.14 | I
13.57 | 173.37 | 31.86 | 0.01289 | 68.14 | I
13.58 | 173.45 | 31.86 | 0.01243 | 68.14 | I
13.59 | 173.54 | 31.86 | 0.01199 | 68.14 | I
13.6 | 173.62 | 31.86 | 0.01157 | 68.14 | I
13.6 | 173.7 | 31.86 | 0.01118 | 68.14 | I
13.61 | 173.79 | 31.86 | 0.01081 | 68.14 | I
13.62 | 173.87 | 31.86 | 0.01046 | 68.14 | I
13.63 | 173.95 | 31.86 | 0.01013 | 68.14 | I
13.64 | 174.03 | 31.86 | 0.009814 | 68.14 | I
13.65 | 174.12 | 31.86 | 0.009519 | 68.14 | I
13.65 | 174.2 | 31.86 | 0.009241 | 68.14 | I
13.66 | 174.28 | 31.86 | 0.008978 | 68.14 | I
13.67 | 174.37 | 31.86 | 0.008729 | 68.14 | I
13.68 | 174.45 | 31.85 | 0.008495 | 68.15 | I
13.69 | 174.53 | 31.85 | 0.008272 | 68.15 | I
13.7 | 174.62 | 31.85 | 0.008062 | 68.15 | I
13.7 | 174.7 | 31.85 | 0.007862 | 68.15 | I
13.71 | 174.78 | 31.85 | 0.007675 | 68.15 | I
13.72 | 174.87 | 31.85 | 0.007498 | 68.15 | I
13.73 | 174.95 | 31.85 | 0.00733 | 68.15 | I
13.74 | 175.03 | 31.85 | 0.007171 | 68.15 | I
13.75 | 175.11 | 31.85 | 0.007021 | 68.15 | I
13.75 | 175.2 | 31.85 | 0.006879 | 68.15 | I
13.76 | 175.28 | 31.85 | 0.006744 | 68.15 | I
13.77 | 175.36 | 31.85 | 0.006616 | 68.15 | I
13.78 | 175.44 | 31.85 | 0.006495 | 68.15 | I
13.79 | 175.53 | 31.85 | 0.00638 | 68.15 | I
13.8 | 175.61 | 31.85 | 0.006271 | 68.15 | I
13.8 | 175.69 | 31.85 | 0.006168 | 68.15 | I
13.81 | 175.78 | 31.85 | 0.006069 | 68.15 | I
13.82 | 175.86 | 31.85 | 0.005975 | 68.15 | I
13.83 | 175.94 | 31.85 | 0.005886 | 68.15 | I
13.84 | 176.03 | 31.84 | 0.005801 | 68.16 | I
13.85 | 176.11 | 31.84 | 0.005721 | 68.16 | I
13.85 | 176.19 | 31.84 | 0.005643 | 68.16 | I
13.86 | 176.28 | 31.84 | 0.00557 | 68.16 | I
13.87 | 176.36 | 31.84 | 0.005499 | 68.16 | I
13.88 | 176.44 | 31.84 | 0.005432 | 68.16 | I
13.89 | 176.53 | 31.84 | 0.005367 | 68.16 | I
13.9 | 176.61 | 31.84 | 0.005305 | 68.16 | I
13.9 | 176.69 | 31.84 | 0.005245 | 68.16 | I
13.91 | 176.77 | 31.84 | 0.005188 | 68.16 | I
13.92 | 176.86 | 31.84 | 0.005133 | 68.16 | I
13.93 | 176.94 | 31.84 | 0.005079 | 68.16 | I
13.94 | 177.02 | 31.84 | 0.005028 | 68.16 | I
13.95 | 177.11 | 31.84 | 0.004978 | 68.16 | I
13.95 | 177.19 | 31.84 | 0.00493 | 68.16 | I
13.96 | 177.27 | 31.84 | 0.004882 | 68.16 | I
13.97 | 177.35 | 31.84 | 0.004836 | 68.16 | I
13.98 | 177.44 | 31.84 | 0.004791 | 68.16 | I
13.99 | 177.52 | 31.84 | 0.004747 | 68.16 | I
14 | 177.6 | 31.84 | 0.004704 | 68.16 | I
14 | 177.68 | 31.84 | 0.004661 | 68.16 | I
14.01 | 177.77 | 31.84 | 0.004619 | 68.16 | I
14.02 | 177.85 | 31.84 | 0.004578 | 68.16 | I
14.03 | 177.93 | 31.84 | 0.004536 | 68.16 | I
14.04 | 178.01 | 31.83 | 0.004495 | 68.17 | I
14.05 | 178.1 | 31.83 | 0.004454 | 68.17 | I
14.05 | 178.18 | 31.83 | 0.004413 | 68.17 | I
14.06 | 178.26 | 31.83 | 0.004372 | 68.17 | I
14.07 | 178.34 | 31.83 | 0.004331 | 68.17 | I
14.08 | 178.42 | 31.83 | 0.00429 | 68.17 | I
14.09 | 178.51 | 31.83 | 0.004249 | 68.17 | I
14.1 | 178.59 | 31.83 | 0.004208 | 68.17 | I
14.1 | 178.67 | 31.83 | 0.004166 | 68.17 | I
14.11 | 178.75 | 31.83 | 0.004125 | 68.17 | I
14.12 | 178.84 | 31.83 | 0.004084 | 68.17 | I
14.13 | 178.92 | 31.83 | 0.004042 | 68.17 | I
14.14 | 179 | 31.83 | 0.004001 | 68.17 | I
14.15 | 179.08 | 31.83 | 0.00396 | 68.17 | I
14.15 | 179.16 | 31.83 | 0.00392 | 68.17 | I
14.16 | 179.25 | 31.83 | 0.003879 | 68.17 | I
14.17 | 179.33 | 31.83 | 0.003839 | 68.17 | I
14.18 | 179.41 | 31.83 | 0.003799 | 68.17 | I
14.19 | 179.5 | 31.83 | 0.003759 | 68.17 | I
14.2 | 179.58 | 31.83 | 0.003719 | 68.17 | I
14.2 | 179.66 | 31.83 | 0.00368 | 68.17 | I
14.21 | 179.75 | 31.83 | 0.003641 | 68.17 | I
14.22 | 179.83 | 31.83 | 0.003602 | 68.17 | I
14.23 | 179.91 | 31.83 | 0.003564 | 68.17 | I
14.24 | 179.99 | 31.83 | 0.003526 | 68.17 | I
14.25 | 180.08 | 31.83 | 0.003488 | 68.17 | I
14.25 | 180.16 | 31.83 | 0.003452 | 68.17 | I
14.26 | 180.24 | 31.83 | 0.003415 | 68.17 | I
14.27 | 180.33 | 31.83 | 0.003379 | 68.17 | I
14.28 | 180.41 | 31.83 | 0.003344 | 68.17 | I
14.29 | 180.49 | 31.83 | 0.003309 | 68.17 | I
14.3 | 180.57 | 31.83 | 0.003274 | 68.17 | I
14.3 | 180.66 | 31.83 | 0.00324 | 68.17 | I
14.31 | 180.74 | 31.82 | 0.003206 | 68.18 | I
14.32 | 180.82 | 31.82 | 0.003173 | 68.18 | I
14.33 | 180.91 | 31.82 | 0.00314 | 68.18 | I
14.34 | 180.99 | 31.82 | 0.003108 | 68.18 | I
14.35 | 181.07 | 31.82 | 0.003076 | 68.18 | I
14.35 | 181.16 | 31.82 | 0.003045 | 68.18 | I
14.36 | 181.24 | 31.82 | 0.003015 | 68.18 | I
14.37 | 181.32 | 31.82 | 0.002984 | 68.18 | I
14.38 | 181.41 | 31.82 | 0.002955 | 68.18 | I
14.39 | 181.49 | 31.82 | 0.002925 | 68.18 | I
14.4 | 181.57 | 31.82 | 0.002897 | 68.18 | I
14.4 | 181.66 | 31.82 | 0.002868 | 68.18 | I
14.41 | 181.74 | 31.82 | 0.002841 | 68.18 | I
14.42 | 181.82 | 31.82 | 0.002813 | 68.18 | I
14.43 | 181.91 | 31.82 | 0.002786 | 68.18 | I
14.44 | 181.99 | 31.82 | 0.00276 | 68.18 | I
14.45 | 182.07 | 31.82 | 0.002734 | 68.18 | I
14.45 | 182.16 | 31.82 | 0.002708 | 68.18 | I
14.46 | 182.24 | 31.82 | 0.002683 | 68.18 | I
14.47 | 182.32 | 31.82 | 0.002659 | 68.18 | I
14.48 | 182.41 | 31.82 | 0.002635 | 68.18 | I
14.49 | 182.49 | 31.82 | 0.002611 | 68.18 | I
14.5 | 182.57 | 31.82 | 0.002587 | 68.18 | I
14.5 | 182.66 | 31.82 | 0.002565 | 68.18 | I
14.51 | 182.74 | 31.82 | 0.002542 | 68.18 | I
14.52 | 182.82 | 31.82 | 0.00252 | 68.18 | I
14.53 | 182.91 | 31.82 | 0.002498 | 68.18 | I
14.54 | 182.99 | 31.82 | 0.002477 | 68.18 | I
14.55 | 183.07 | 31.82 | 0.002456 | 68.18 | I
14.55 | 183.16 | 31.82 | 0.002436 | 68.18 | I
14.56 | 183.24 | 31.82 | 0.002416 | 68.18 | I
14.57 | 183.32 | 31.82 | 0.002396 | 68.18 | I
14.58 | 183.4 | 31.82 | 0.002377 | 68.18 | I
14.59 | 183.49 | 31.82 | 0.002358 | 68.18 | I
14.6 | 183.57 | 31.82 | 0.002339 | 68.18 | I
14.6 | 183.65 | 31.82 | 0.00232 | 68.18 | I
14.61 | 183.74 | 31.82 | 0.002302 | 68.18 | I
14.62 | 183.82 | 31.82 | 0.002285 | 68.18 | I
14.63 | 183.9 | 31.82 | 0.002267 | 68.18 | I
14.64 | 183.99 | 31.82 | 0.00225 | 68.18 | I
14.65 | 184.07 | 31.82 | 0.002233 | 68.18 | I
14.65 | 184.15 | 31.82 | 0.002216 | 68.18 | I
14.66 | 184.24 | 31.82 | 0.0022 | 68.18 | I
14.67 | 184.32 | 31.82 | 0.002184 | 68.18 | I
14.68 | 184.4 | 31.82 | 0.002168 | 68.18 | I
14.69 | 184.48 | 31.82 | 0.002153 | 68.18 | I
14.7 | 184.57 | 31.82 | 0.002137 | 68.18 | I
14.7 | 184.65 | 31.82 | 0.002122 | 68.18 | I
14.71 | 184.73 | 31.82 | 0.002108 | 68.18 | I
14.72 | 184.82 | 31.81 | 0.002093 | 68.19 | I
14.73 | 184.9 | 31.81 | 0.002079 | 68.19 | I
14.74 | 184.98 | 31.81 | 0.002064 | 68.19 | I
14.75 | 185.06 | 31.81 | 0.00205 | 68.19 | I
14.75 | 185.15 | 31.81 | 0.002037 | 68.19 | I
14.76 | 185.23 | 31.81 | 0.002023 | 68.19 | I
14.77 | 185.31 | 31.81 | 0.00201 | 68.19 | I
14.78 | 185.39 | 31.81 | 0.001997 | 68.19 | I
14.79 | 185.48 | 31.81 | 0.001985 | 68.19 | I
14.8 | 185.56 | 31.81 | 0.001973 | 68.19 | I
14.8 | 185.64 | 31.81 | 0.001961 | 68.19 | I
14.81 | 185.72 | 31.81 | 0.001949 | 68.19 | I
14.82 | 185.81 | 31.81 | 0.001937 | 68.19 | I
14.83 | 185.89 | 31.81 | 0.001926 | 68.19 | I
14.84 | 185.97 | 31.81 | 0.001914 | 68.19 | I
14.85 | 186.06 | 31.81 | 0.001903 | 68.19 | I
14.85 | 186.14 | 31.81 | 0.001893 | 68.19 | I
14.86 | 186.22 | 31.81 | 0.001882 | 68.19 | I
14.87 | 186.31 | 31.81 | 0.001872 | 68.19 | I
14.88 | 186.39 | 31.81 | 0.001862 | 68.19 | I
14.89 | 186.48 | 31.81 | 0.001852 | 68.19 | I
14.9 | 186.56 | 31.81 | 0.001842 | 68.19 | I
14.9 | 186.64 | 31.81 | 0.001832 | 68.19 | I
14.91 | 186.73 | 31.81 | 0.001823 | 68.19 | I
14.92 | 186.81 | 31.81 | 0.001813 | 68.19 | I
14.93 | 186.89 | 31.81 | 0.001804 | 68.19 | I
14.94 | 186.97 | 31.81 | 0.001795 | 68.19 | I
14.95 | 187.06 | 31.81 | 0.001786 | 68.19 | I
14.95 | 187.14 | 31.81 | 0.001777 | 68.19 | I
14.96 | 187.22 | 31.81 | 0.001769 | 68.19 | I
14.97 | 187.3 | 31.81 | 0.00176 | 68.19 | I
14.98 | 187.39 | 31.81 | 0.001752 | 68.19 | I
14.99 | 187.47 | 31.81 | 0.001744 | 68.19 | I
15 | 187.55 | 31.81 | 0.001737 | 68.19 | I
15 | 187.63 | 31.81 | 0.001729 | 68.19 | I
15.01 | 187.72 | 31.81 | 0.001722 | 68.19 | I
15.02 | 187.8 | 31.81 | 0.001715 | 68.19 | I
15.03 | 187.88 | 31.81 | 0.001708 | 68.19 | I
15.04 | 187.96 | 31.81 | 0.001701 | 68.19 | I
15.05 | 188.05 | 31.81 | 0.001694 | 68.19 | I
15.05 | 188.13 | 31.81 | 0.001687 | 68.19 | I
15.06 | 188.21 | 31.81 | 0.00168 | 68.19 | I
15.07 | 188.3 | 31.81 | 0.001674 | 68.19 | I
15.08 | 188.38 | 31.81 | 0.001668 | 68.19 | I
15.09 | 188.46 | 31.81 | 0.001661 | 68.19 | I
15.1 | 188.55 | 31.81 | 0.001655 | 68.19 | I
15.1 | 188.63 | 31.81 | 0.001649 | 68.19 | I
15.11 | 188.71 | 31.81 | 0.001643 | 68.19 | I
15.12 | 188.79 | 31.81 | 0.001638 | 68.19 | I
15.13 | 188.88 | 31.81 | 0.001632 | 68.19 | I
15.14 | 188.96 | 31.81 | 0.001626 | 68.19 | I
15.15 | 189.05 | 31.81 | 0.001621 | 68.19 | I
15.15 | 189.13 | 31.81 | 0.001616 | 68.19 | I
15.16 | 189.21 | 31.81 | 0.001611 | 68.19 | I
15.17 | 189.3 | 31.81 | 0.001606 | 68.19 | I
15.18 | 189.38 | 31.81 | 0.001601 | 68.19 | I
15.19 | 189.46 | 31.81 | 0.001596 | 68.19 | I
15.2 | 189.55 | 31.81 | 0.001592 | 68.19 | I
15.2 | 189.63 | 31.81 | 0.001588 | 68.19 | I
15.21 | 189.72 | 31.81 | 0.001583 | 68.19 | I
15.22 | 189.8 | 31.81 | 0.001579 | 68.19 | I
15.23 | 189.88 | 31.81 | 0.001575 | 68.19 | I
15.24 | 189.97 | 31.81 | 0.001571 | 68.19 | I
15.25 | 190.05 | 31.81 | 0.001567 | 68.19 | I
15.25 | 190.13 | 31.81 | 0.001563 | 68.19 | I
15.26 | 190.22 | 31.81 | 0.00156 | 68.19 | I
15.27 | 190.3 | 31.81 | 0.001557 | 68.19 | I
15.28 | 190.38 | 31.81 | 0.001553 | 68.19 | I
15.29 | 190.47 | 31.81 | 0.00155 | 68.19 | I
15.3 | 190.55 | 31.81 | 0.001547 | 68.19 | I
15.3 | 190.63 | 31.81 | 0.001544 | 68.19 | I
15.31 | 190.71 | 31.8 | 0.001541 | 68.2 | I
15.32 | 190.8 | 31.8 | 0.001538 | 68.2 | I
15.33 | 190.88 | 31.8 | 0.001535 | 68.2 | I
15.34 | 190.96 | 31.8 | 0.001532 | 68.2 | I
15.35 | 191.04 | 31.8 | 0.001529 | 68.2 | I
15.35 | 191.13 | 31.8 | 0.001526 | 68.2 | I
15.36 | 191.21 | 31.8 | 0.001523 | 68.2 | I
15.37 | 191.29 | 31.8 | 0.001521 | 68.2 | I
15.38 | 191.37 | 31.8 | 0.001518 | 68.2 | I
15.39 | 191.46 | 31.8 | 0.001516 | 68.2 | I
15.4 | 191.54 | 31.8 | 0.001514 | 68.2 | I
15.4 | 191.62 | 31.8 | 0.001511 | 68.2 | I
15.41 | 191.7 | 31.8 | 0.001509 | 68.2 | I
15.42 | 191.79 | 31.8 | 0.001507 | 68.2 | I
15.43 | 191.87 | 31.8 | 0.001505 | 68.2 | I
15.44 | 191.95 | 31.8 | 0.001503 | 68.2 | I
15.45 | 192.03 | 31.8 | 0.001501 | 68.2 | I
15.45 | 192.12 | 31.8 | 0.001499 | 68.2 | I
15.46 | 192.2 | 31.8 | 0.001497 | 68.2 | I
15.47 | 192.28 | 31.8 | 0.001495 | 68.2 | I
15.48 | 192.37 | 31.8 | 0.001493 | 68.2 | I
15.49 | 192.45 | 31.8 | 0.001491 | 68.2 | I
15.5 | 192.53 | 31.8 | 0.001489 | 68.2 | I
15.5 | 192.61 | 31.8 | 0.001487 | 68.2 | I
15.51 | 192.7 | 31.8 | 0.001485 | 68.2 | I
15.52 | 192.78 | 31.8 | 0.001484 | 68.2 | I
15.53 | 192.86 | 31.8 | 0.001482 | 68.2 | I
15.54 | 192.95 | 31.8 | 0.00148 | 68.2 | I
15.55 | 193.03 | 31.8 | 0.001479 | 68.2 | I
15.55 | 193.11 | 31.8 | 0.001477 | 68.2 | I
15.56 | 193.2 | 31.8 | 0.001476 | 68.2 | I
15.57 | 193.28 | 31.8 | 0.001475 | 68.2 | I
15.58 | 193.36 | 31.8 | 0.001473 | 68.2 | I
15.59 | 193.45 | 31.8 | 0.001472 | 68.2 | I
15.6 | 193.53 | 31.8 | 0.001471 | 68.2 | I
15.6 | 193.62 | 31.8 | 0.00147 | 68.2 | I
15.61 | 193.7 | 31.8 | 0.001469 | 68.2 | I
15.62 | 193.78 | 31.8 | 0.001467 | 68.2 | I
15.63 | 193.86 | 31.8 | 0.001466 | 68.2 | I
15.64 | 193.95 | 31.8 | 0.001465 | 68.2 | I
15.65 | 194.03 | 31.8 | 0.001464 | 68.2 | I
15.65 | 194.12 | 31.8 | 0.001462 | 68.2 | I
15.66 | 194.2 | 31.8 | 0.001461 | 68.2 | I
15.67 | 194.28 | 31.8 | 0.00146 | 68.2 | I
15.68 | 194.36 | 31.8 | 0.001459 | 68.2 | I
15.69 | 194.45 | 31.8 | 0.001457 | 68.2 | I
15.7 | 194.53 | 31.8 | 0.001456 | 68.2 | I
15.7 | 194.61 | 31.8 | 0.001454 | 68.2 | I
15.71 | 194.7 | 31.8 | 0.001453 | 68.2 | I
15.72 | 194.78 | 31.8 | 0.001451 | 68.2 | I
15.73 | 194.86 | 31.8 | 0.00145 | 68.2 | I
15.74 | 194.94 | 31.8 | 0.001448 | 68.2 | I
15.75 | 195.03 | 31.8 | 0.001447 | 68.2 | I
15.75 | 195.11 | 31.8 | 0.001445 | 68.2 | I
15.76 | 195.19 | 31.8 | 0.001444 | 68.2 | I
15.77 | 195.27 | 31.8 | 0.001442 | 68.2 | I
15.78 | 195.36 | 31.8 | 0.00144 | 68.2 | I
15.79 | 195.44 | 31.8 | 0.001439 | 68.2 | I
15.8 | 195.52 | 31.8 | 0.001437 | 68.2 | I
15.8 | 195.61 | 31.8 | 0.001436 | 68.2 | I
15.81 | 195.69 | 31.8 | 0.001434 | 68.2 | I
15.82 | 195.77 | 31.8 | 0.001433 | 68.2 | I
15.83 | 195.86 | 31.8 | 0.001431 | 68.2 | I
15.84 | 195.94 | 31.8 | 0.00143 | 68.2 | I
15.85 | 196.02 | 31.8 | 0.001428 | 68.2 | I
15.85 | 196.1 | 31.8 | 0.001427 | 68.2 | I
15.86 | 196.19 | 31.8 | 0.001425 | 68.2 | I
15.87 | 196.27 | 31.8 | 0.001424 | 68.2 | I
15.88 | 196.35 | 31.8 | 0.001422 | 68.2 | I
15.89 | 196.44 | 31.8 | 0.001421 | 68.2 | I
15.9 | 196.52 | 31.8 | 0.00142 | 68.2 | I
15.9 | 196.6 | 31.8 | 0.001418 | 68.2 | I
15.91 | 196.68 | 31.8 | 0.001417 | 68.2 | I
15.92 | 196.77 | 31.8 | 0.001416 | 68.2 | I
15.93 | 196.85 | 31.8 | 0.001414 | 68.2 | I
15.94 | 196.93 | 31.8 | 0.001413 | 68.2 | I
15.95 | 197.02 | 31.8 | 0.001411 | 68.2 | I
15.95 | 197.1 | 31.8 | 0.00141 | 68.2 | I
15.96 | 197.19 | 31.8 | 0.001408 | 68.2 | I
15.97 | 197.27 | 31.8 | 0.001407 | 68.2 | I
15.98 | 197.35 | 31.8 | 0.001405 | 68.2 | I
15.99 | 197.44 | 31.8 | 0.001403 | 68.2 | I
16 | 197.52 | 31.8 | 0.001402 | 68.2 | I
16 | 197.6 | 31.79 | 0.0014 | 68.21 | I
16.01 | 197.69 | 31.79 | 0.001399 | 68.21 | I
16.02 | 197.77 | 31.79 | 0.001398 | 68.21 | I
16.03 | 197.85 | 31.79 | 0.001396 | 68.21 | I
16.04 | 197.94 | 31.79 | 0.001395 | 68.21 | I
16.05 | 198.02 | 31.79 | 0.001393 | 68.21 | I
16.05 | 198.1 | 31.79 | 0.001392 | 68.21 | I
16.06 | 198.19 | 31.79 | 0.00139 | 68.21 | I
16.07 | 198.27 | 31.79 | 0.001389 | 68.21 | I
16.08 | 198.35 | 31.79 | 0.001387 | 68.21 | I
16.09 | 198.43 | 31.79 | 0.001386 | 68.21 | I
16.1 | 198.52 | 31.79 | 0.001385 | 68.21 | I
16.1 | 198.6 | 31.79 | 0.001383 | 68.21 | I
16.11 | 198.68 | 31.79 | 0.001382 | 68.21 | I
16.12 | 198.77 | 31.79 | 0.001381 | 68.21 | I
16.13 | 198.85 | 31.79 | 0.001379 | 68.21 | I
16.14 | 198.93 | 31.79 | 0.001378 | 68.21 | I
16.15 | 199.01 | 31.79 | 0.001377 | 68.21 | I
16.15 | 199.1 | 31.79 | 0.001376 | 68.21 | I
16.16 | 199.18 | 31.79 | 0.001374 | 68.21 | I
16.17 | 199.26 | 31.79 | 0.001373 | 68.21 | I
16.18 | 199.34 | 31.79 | 0.001372 | 68.21 | I
16.19 | 199.43 | 31.79 | 0.001371 | 68.21 | I
16.2 | 199.51 | 31.79 | 0.00137 | 68.21 | I
16.2 | 199.59 | 31.79 | 0.001369 | 68.21 | I
16.21 | 199.67 | 31.79 | 0.001368 | 68.21 | I
16.22 | 199.76 | 31.79 | 0.001367 | 68.21 | I
16.23 | 199.84 | 31.79 | 0.001366 | 68.21 | I
16.24 | 199.92 | 31.79 | 0.001365 | 68.21 | I
16.25 | 200 | 31.79 | 0.001364 | 68.21 | I
16.25 | 200.09 | 31.79 | 0.001364 | 68.21 | I
16.26 | 200.17 | 31.79 | 0.001363 | 68.21 | I
16.27 | 200.25 | 31.79 | 0.001362 | 68.21 | I
16.28 | 200.34 | 31.79 | 0.001362 | 68.21 | I
16.29 | 200.42 | 31.79 | 0.001361 | 68.21 | I
16.3 | 200.5 | 31.79 | 0.00136 | 68.21 | I
16.3 | 200.58 | 31.79 | 0.00136 | 68.21 | I
16.31 | 200.67 | 31.79 | 0.001359 | 68.21 | I
16.32 | 200.75 | 31.79 | 0.001359 | 68.21 | I
16.33 | 200.83 | 31.79 | 0.001359 | 68.21 | I
16.34 | 200.91 | 31.79 | 0.001358 | 68.21 | I
16.35 | 201 | 31.79 | 0.001358 | 68.21 | I
16.35 | 201.08 | 31.79 | 0.001358 | 68.21 | I
16.36 | 201.16 | 31.79 | 0.001357 | 68.21 | I
16.37 | 201.25 | 31.79 | 0.001357 | 68.21 | II
16.38 | 201.33 | 31.79 | 0.001357 | 68.21 | II
16.39 | 201.41 | 31.79 | 0.001357 | 68.21 | II
16.4 | 201.49 | 31.79 | 0.001357 | 68.21 | II
16.4 | 201.58 | 31.79 | 0.001357 | 68.21 | II
16.41 | 201.66 | 31.79 | 0.001357 | 68.21 | II
16.42 | 201.74 | 31.79 | 0.001357 | 68.21 | II
16.43 | 201.83 | 31.79 | 0.001358 | 68.21 | II
16.44 | 201.91 | 31.79 | 0.001358 | 68.21 | II
16.45 | 201.99 | 31.79 | 0.001358 | 68.21 | II
16.45 | 202.08 | 31.79 | 0.001358 | 68.21 | II
16.46 | 202.16 | 31.79 | 0.001358 | 68.21 | II
16.47 | 202.25 | 31.79 | 0.001358 | 68.21 | II
16.48 | 202.33 | 31.79 | 0.001358 | 68.21 | II
16.49 | 202.41 | 31.79 | 0.001359 | 68.21 | II
16.5 | 202.5 | 31.79 | 0.001359 | 68.21 | II
16.5 | 202.58 | 31.79 | 0.001359 | 68.21 | II
16.51 | 202.66 | 31.79 | 0.00136 | 68.21 | II
16.52 | 202.74 | 31.79 | 0.00136 | 68.21 | II
16.53 | 202.83 | 31.79 | 0.00136 | 68.21 | II
16.54 | 202.91 | 31.79 | 0.00136 | 68.21 | II
16.55 | 202.99 | 31.79 | 0.001361 | 68.21 | II
16.55 | 203.07 | 31.79 | 0.001361 | 68.21 | II
16.56 | 203.16 | 31.79 | 0.001361 | 68.21 | II
16.57 | 203.24 | 31.79 | 0.001362 | 68.21 | II
16.58 | 203.32 | 31.79 | 0.001363 | 68.21 | II
16.59 | 203.41 | 31.79 | 0.001363 | 68.21 | II
16.6 | 203.49 | 31.79 | 0.001364 | 68.21 | II
16.6 | 203.57 | 31.79 | 0.001364 | 68.21 | II
16.61 | 203.66 | 31.79 | 0.001364 | 68.21 | II
16.62 | 203.74 | 31.79 | 0.001365 | 68.21 | II
16.63 | 203.83 | 31.79 | 0.001365 | 68.21 | II
16.64 | 203.91 | 31.79 | 0.001366 | 68.21 | II
16.65 | 203.99 | 31.79 | 0.001367 | 68.21 | II
16.65 | 204.08 | 31.79 | 0.001367 | 68.21 | II
16.66 | 204.16 | 31.79 | 0.001368 | 68.21 | II
16.67 | 204.24 | 31.79 | 0.001369 | 68.21 | II
16.68 | 204.33 | 31.79 | 0.00137 | 68.21 | II
16.69 | 204.41 | 31.79 | 0.001371 | 68.21 | II
16.7 | 204.49 | 31.79 | 0.001372 | 68.21 | II
16.7 | 204.57 | 31.79 | 0.001373 | 68.21 | II
16.71 | 204.66 | 31.79 | 0.001373 | 68.21 | II
16.72 | 204.74 | 31.79 | 0.001374 | 68.21 | II
16.73 | 204.82 | 31.79 | 0.001375 | 68.21 | II
16.74 | 204.9 | 31.78 | 0.001376 | 68.22 | II
16.75 | 204.99 | 31.78 | 0.001377 | 68.22 | II
16.75 | 205.07 | 31.78 | 0.001378 | 68.22 | II
16.76 | 205.15 | 31.78 | 0.001379 | 68.22 | II
16.77 | 205.24 | 31.78 | 0.00138 | 68.22 | II
16.78 | 205.32 | 31.78 | 0.001381 | 68.22 | II
16.79 | 205.4 | 31.78 | 0.001382 | 68.22 | II
16.8 | 205.48 | 31.78 | 0.001383 | 68.22 | II
16.8 | 205.56 | 31.78 | 0.001384 | 68.22 | II
16.81 | 205.65 | 31.78 | 0.001385 | 68.22 | II
16.82 | 205.73 | 31.78 | 0.001386 | 68.22 | II
16.83 | 205.82 | 31.78 | 0.001388 | 68.22 | II
16.84 | 205.9 | 31.78 | 0.001389 | 68.22 | II
16.85 | 205.98 | 31.78 | 0.00139 | 68.22 | II
16.85 | 206.06 | 31.78 | 0.001391 | 68.22 | II
16.86 | 206.15 | 31.78 | 0.001392 | 68.22 | II
16.87 | 206.23 | 31.78 | 0.001393 | 68.22 | II
16.88 | 206.31 | 31.78 | 0.001395 | 68.22 | II
16.89 | 206.4 | 31.78 | 0.001396 | 68.22 | II
16.9 | 206.48 | 31.78 | 0.001397 | 68.22 | II
16.9 | 206.57 | 31.78 | 0.001399 | 68.22 | II
16.91 | 206.65 | 31.78 | 0.0014 | 68.22 | II
16.92 | 206.73 | 31.78 | 0.001401 | 68.22 | II
16.93 | 206.82 | 31.78 | 0.001403 | 68.22 | II
16.94 | 206.9 | 31.78 | 0.001404 | 68.22 | II
16.95 | 206.98 | 31.78 | 0.001406 | 68.22 | II
16.95 | 207.07 | 31.78 | 0.001407 | 68.22 | II
16.96 | 207.15 | 31.78 | 0.001409 | 68.22 | II
16.97 | 207.23 | 31.78 | 0.00141 | 68.22 | II
16.98 | 207.31 | 31.78 | 0.001411 | 68.22 | II
16.99 | 207.4 | 31.78 | 0.001412 | 68.22 | II
17 | 207.48 | 31.78 | 0.001414 | 68.22 | II
17 | 207.56 | 31.78 | 0.001415 | 68.22 | II
17.01 | 207.65 | 31.78 | 0.001416 | 68.22 | II
17.02 | 207.73 | 31.78 | 0.001417 | 68.22 | II
17.03 | 207.81 | 31.78 | 0.001419 | 68.22 | II
17.04 | 207.9 | 31.78 | 0.00142 | 68.22 | II
17.05 | 207.98 | 31.78 | 0.001421 | 68.22 | II
17.05 | 208.06 | 31.78 | 0.001423 | 68.22 | II
17.06 | 208.15 | 31.78 | 0.001424 | 68.22 | II
17.07 | 208.23 | 31.78 | 0.001425 | 68.22 | II
17.08 | 208.31 | 31.78 | 0.001427 | 68.22 | II
17.09 | 208.39 | 31.78 | 0.001428 | 68.22 | II
17.1 | 208.48 | 31.78 | 0.001429 | 68.22 | II
17.1 | 208.56 | 31.78 | 0.00143 | 68.22 | II
17.11 | 208.65 | 31.78 | 0.001431 | 68.22 | II
17.12 | 208.73 | 31.78 | 0.001432 | 68.22 | II
17.13 | 208.81 | 31.78 | 0.001434 | 68.22 | II
17.14 | 208.9 | 31.78 | 0.001435 | 68.22 | II
17.15 | 208.98 | 31.78 | 0.001436 | 68.22 | II
17.15 | 209.06 | 31.78 | 0.001437 | 68.22 | II
17.16 | 209.15 | 31.78 | 0.001438 | 68.22 | II
17.17 | 209.23 | 31.78 | 0.001439 | 68.22 | II
17.18 | 209.31 | 31.78 | 0.00144 | 68.22 | II
17.19 | 209.39 | 31.78 | 0.001441 | 68.22 | II
17.2 | 209.48 | 31.78 | 0.001443 | 68.22 | II
17.2 | 209.56 | 31.78 | 0.001444 | 68.22 | II
17.21 | 209.64 | 31.78 | 0.001445 | 68.22 | II
17.22 | 209.73 | 31.78 | 0.001446 | 68.22 | II
17.23 | 209.81 | 31.78 | 0.001447 | 68.22 | II
17.24 | 209.89 | 31.78 | 0.001448 | 68.22 | II
17.25 | 209.97 | 31.78 | 0.001449 | 68.22 | II
17.25 | 210.06 | 31.78 | 0.001451 | 68.22 | II
17.26 | 210.14 | 31.78 | 0.001452 | 68.22 | II
17.27 | 210.22 | 31.78 | 0.001453 | 68.22 | II
17.28 | 210.31 | 31.78 | 0.001454 | 68.22 | II
17.29 | 210.39 | 31.78 | 0.001455 | 68.22 | II
17.3 | 210.47 | 31.78 | 0.001456 | 68.22 | II
17.3 | 210.55 | 31.78 | 0.001457 | 68.22 | II
17.31 | 210.64 | 31.78 | 0.001458 | 68.22 | II
17.32 | 210.72 | 31.78 | 0.001459 | 68.22 | II
17.33 | 210.8 | 31.78 | 0.00146 | 68.22 | II
17.34 | 210.88 | 31.78 | 0.001461 | 68.22 | II
17.35 | 210.97 | 31.78 | 0.001461 | 68.22 | II
17.35 | 211.05 | 31.78 | 0.001462 | 68.22 | II
17.36 | 211.13 | 31.78 | 0.001463 | 68.22 | II
17.37 | 211.21 | 31.78 | 0.001464 | 68.22 | II
17.38 | 211.29 | 31.78 | 0.001465 | 68.22 | II
17.39 | 211.38 | 31.78 | 0.001466 | 68.22 | II
17.4 | 211.46 | 31.78 | 0.001467 | 68.22 | II
17.4 | 211.54 | 31.78 | 0.001469 | 68.22 | II
17.41 | 211.63 | 31.78 | 0.00147 | 68.22 | II
17.42 | 211.71 | 31.78 | 0.001471 | 68.22 | II
17.43 | 211.79 | 31.78 | 0.001472 | 68.22 | II
17.44 | 211.87 | 31.78 | 0.001473 | 68.22 | II
17.45 | 211.96 | 31.77 | 0.001474 | 68.23 | II
17.45 | 212.04 | 31.77 | 0.001475 | 68.23 | II
17.46 | 212.12 | 31.77 | 0.001476 | 68.23 | II
17.47 | 212.21 | 31.77 | 0.001477 | 68.23 | II
17.48 | 212.29 | 31.77 | 0.001477 | 68.23 | II
17.49 | 212.37 | 31.77 | 0.001478 | 68.23 | II
17.5 | 212.46 | 31.77 | 0.001479 | 68.23 | II
17.5 | 212.54 | 31.77 | 0.00148 | 68.23 | II
17.51 | 212.62 | 31.77 | 0.001481 | 68.23 | II
17.52 | 212.7 | 31.77 | 0.001482 | 68.23 | II
17.53 | 212.79 | 31.77 | 0.001483 | 68.23 | II
17.54 | 212.87 | 31.77 | 0.001484 | 68.23 | II
17.55 | 212.95 | 31.77 | 0.001485 | 68.23 | II
17.55 | 213.04 | 31.77 | 0.001486 | 68.23 | II
17.56 | 213.12 | 31.77 | 0.001487 | 68.23 | II
17.57 | 213.2 | 31.77 | 0.001487 | 68.23 | II
17.58 | 213.29 | 31.77 | 0.001489 | 68.23 | II
17.59 | 213.37 | 31.77 | 0.00149 | 68.23 | II
17.6 | 213.45 | 31.77 | 0.001491 | 68.23 | II
17.6 | 213.54 | 31.77 | 0.001492 | 68.23 | II
17.61 | 213.62 | 31.77 | 0.001492 | 68.23 | II
17.62 | 213.7 | 31.77 | 0.001493 | 68.23 | II
17.63 | 213.79 | 31.77 | 0.001494 | 68.23 | II
17.64 | 213.87 | 31.77 | 0.001495 | 68.23 | II
17.65 | 213.95 | 31.77 | 0.001496 | 68.23 | II
17.65 | 214.04 | 31.77 | 0.001497 | 68.23 | II
17.66 | 214.12 | 31.77 | 0.001498 | 68.23 | II
17.67 | 214.2 | 31.77 | 0.001499 | 68.23 | II
17.68 | 214.28 | 31.77 | 0.0015 | 68.23 | II
17.69 | 214.37 | 31.77 | 0.001502 | 68.23 | II
17.7 | 214.45 | 31.77 | 0.001503 | 68.23 | II
17.7 | 214.53 | 31.77 | 0.001505 | 68.23 | II
17.71 | 214.62 | 31.77 | 0.001506 | 68.23 | II
17.72 | 214.7 | 31.77 | 0.001508 | 68.23 | II
17.73 | 214.78 | 31.77 | 0.001509 | 68.23 | II
17.74 | 214.87 | 31.77 | 0.001511 | 68.23 | II
17.75 | 214.95 | 31.77 | 0.001513 | 68.23 | II
17.75 | 215.03 | 31.77 | 0.001515 | 68.23 | II
17.76 | 215.12 | 31.77 | 0.001517 | 68.23 | II
17.77 | 215.2 | 31.77 | 0.001519 | 68.23 | II
17.78 | 215.29 | 31.77 | 0.001521 | 68.23 | II
17.79 | 215.37 | 31.77 | 0.001523 | 68.23 | II
17.8 | 215.45 | 31.77 | 0.001525 | 68.23 | II
17.8 | 215.54 | 31.77 | 0.001527 | 68.23 | II
17.81 | 215.62 | 31.77 | 0.001529 | 68.23 | II
17.82 | 215.7 | 31.77 | 0.001532 | 68.23 | II
17.83 | 215.79 | 31.77 | 0.001534 | 68.23 | II
17.84 | 215.87 | 31.77 | 0.001536 | 68.23 | II
17.85 | 215.95 | 31.77 | 0.001539 | 68.23 | II
17.85 | 216.03 | 31.77 | 0.001541 | 68.23 | II
17.86 | 216.12 | 31.77 | 0.001543 | 68.23 | II
17.87 | 216.2 | 31.77 | 0.001546 | 68.23 | II
17.88 | 216.28 | 31.77 | 0.001548 | 68.23 | II
17.89 | 216.37 | 31.77 | 0.001551 | 68.23 | II
17.9 | 216.45 | 31.77 | 0.001553 | 68.23 | II
17.9 | 216.53 | 31.77 | 0.001556 | 68.23 | II
17.91 | 216.62 | 31.77 | 0.001559 | 68.23 | II
17.92 | 216.7 | 31.77 | 0.001561 | 68.23 | II
17.93 | 216.78 | 31.77 | 0.001564 | 68.23 | II
17.94 | 216.86 | 31.77 | 0.001567 | 68.23 | II
17.95 | 216.94 | 31.77 | 0.00157 | 68.23 | II
17.95 | 217.03 | 31.77 | 0.001573 | 68.23 | II
17.96 | 217.11 | 31.77 | 0.001576 | 68.23 | II
17.97 | 217.19 | 31.77 | 0.001579 | 68.23 | II
17.98 | 217.27 | 31.77 | 0.001582 | 68.23 | II
17.99 | 217.36 | 31.77 | 0.001584 | 68.23 | II
18 | 217.44 | 31.77 | 0.001587 | 68.23 | II
18 | 217.52 | 31.77 | 0.00159 | 68.23 | II
18.01 | 217.61 | 31.77 | 0.001593 | 68.23 | II
18.02 | 217.69 | 31.77 | 0.001596 | 68.23 | II
18.03 | 217.77 | 31.77 | 0.0016 | 68.23 | II
18.04 | 217.85 | 31.77 | 0.001603 | 68.23 | II
18.05 | 217.94 | 31.77 | 0.001606 | 68.23 | II
18.05 | 218.02 | 31.77 | 0.001609 | 68.23 | II
18.06 | 218.1 | 31.77 | 0.001613 | 68.23 | II
18.07 | 218.19 | 31.77 | 0.001616 | 68.23 | II
18.08 | 218.27 | 31.77 | 0.00162 | 68.23 | II
18.09 | 218.35 | 31.77 | 0.001623 | 68.23 | II
18.1 | 218.44 | 31.77 | 0.001627 | 68.23 | II
18.1 | 218.52 | 31.77 | 0.00163 | 68.23 | II
18.11 | 218.6 | 31.76 | 0.001634 | 68.24 | II
18.12 | 218.69 | 31.76 | 0.001638 | 68.24 | II
18.13 | 218.77 | 31.76 | 0.001641 | 68.24 | II
18.14 | 218.85 | 31.76 | 0.001645 | 68.24 | II
18.15 | 218.94 | 31.76 | 0.001649 | 68.24 | II
18.15 | 219.02 | 31.76 | 0.001653 | 68.24 | II
18.16 | 219.1 | 31.76 | 0.001657 | 68.24 | II
18.17 | 219.18 | 31.76 | 0.001661 | 68.24 | II
18.18 | 219.27 | 31.76 | 0.001664 | 68.24 | II
18.19 | 219.35 | 31.76 | 0.001668 | 68.24 | II
18.2 | 219.43 | 31.76 | 0.001672 | 68.24 | II
18.2 | 219.52 | 31.76 | 0.001676 | 68.24 | II
18.21 | 219.6 | 31.76 | 0.00168 | 68.24 | II
18.22 | 219.68 | 31.76 | 0.001684 | 68.24 | II
18.23 | 219.76 | 31.76 | 0.001688 | 68.24 | II
18.24 | 219.85 | 31.76 | 0.001692 | 68.24 | II
18.25 | 219.93 | 31.76 | 0.001696 | 68.24 | II
18.25 | 220.01 | 31.76 | 0.0017 | 68.24 | II
18.26 | 220.09 | 31.76 | 0.001703 | 68.24 | II
18.27 | 220.18 | 31.76 | 0.001707 | 68.24 | II
18.28 | 220.26 | 31.76 | 0.001711 | 68.24 | II
18.29 | 220.34 | 31.76 | 0.001715 | 68.24 | II
18.3 | 220.43 | 31.76 | 0.001719 | 68.24 | II
18.3 | 220.51 | 31.76 | 0.001722 | 68.24 | II
18.31 | 220.6 | 31.76 | 0.001726 | 68.24 | II
18.32 | 220.68 | 31.76 | 0.00173 | 68.24 | II
18.33 | 220.76 | 31.76 | 0.001734 | 68.24 | II
18.34 | 220.84 | 31.76 | 0.001737 | 68.24 | II
18.35 | 220.93 | 31.76 | 0.001741 | 68.24 | II
18.35 | 221.01 | 31.76 | 0.001745 | 68.24 | II
18.36 | 221.09 | 31.76 | 0.001748 | 68.24 | II
18.37 | 221.18 | 31.76 | 0.001752 | 68.24 | II
18.38 | 221.26 | 31.76 | 0.001755 | 68.24 | II
18.39 | 221.34 | 31.76 | 0.001759 | 68.24 | II
18.4 | 221.43 | 31.76 | 0.001763 | 68.24 | II
18.4 | 221.51 | 31.76 | 0.001766 | 68.24 | II
18.41 | 221.59 | 31.76 | 0.00177 | 68.24 | II
18.42 | 221.68 | 31.76 | 0.001774 | 68.24 | II
18.43 | 221.76 | 31.76 | 0.001778 | 68.24 | II
18.44 | 221.85 | 31.76 | 0.001782 | 68.24 | II
18.45 | 221.93 | 31.76 | 0.001786 | 68.24 | II
18.45 | 222.01 | 31.76 | 0.00179 | 68.24 | II
18.46 | 222.09 | 31.76 | 0.001794 | 68.24 | II
18.47 | 222.18 | 31.76 | 0.001798 | 68.24 | II
18.48 | 222.26 | 31.76 | 0.001802 | 68.24 | II
18.49 | 222.34 | 31.76 | 0.001806 | 68.24 | II
18.5 | 222.43 | 31.76 | 0.001809 | 68.24 | II
18.5 | 222.51 | 31.76 | 0.001813 | 68.24 | II
18.51 | 222.59 | 31.76 | 0.001817 | 68.24 | II
18.52 | 222.68 | 31.76 | 0.001821 | 68.24 | II
18.53 | 222.76 | 31.76 | 0.001825 | 68.24 | II
18.54 | 222.84 | 31.76 | 0.001829 | 68.24 | II
18.55 | 222.92 | 31.76 | 0.001833 | 68.24 | II
18.55 | 223.01 | 31.76 | 0.001837 | 68.24 | II
18.56 | 223.09 | 31.76 | 0.001841 | 68.24 | II
18.57 | 223.17 | 31.76 | 0.001845 | 68.24 | II
18.58 | 223.25 | 31.76 | 0.001849 | 68.24 | II
18.59 | 223.34 | 31.76 | 0.001853 | 68.24 | II
18.6 | 223.42 | 31.76 | 0.001857 | 68.24 | II
18.6 | 223.5 | 31.76 | 0.001861 | 68.24 | II
18.61 | 223.58 | 31.76 | 0.001865 | 68.24 | II
18.62 | 223.67 | 31.76 | 0.001869 | 68.24 | II
18.63 | 223.75 | 31.76 | 0.001873 | 68.24 | II
18.64 | 223.83 | 31.76 | 0.001877 | 68.24 | II
18.65 | 223.91 | 31.76 | 0.001881 | 68.24 | II
18.65 | 224 | 31.76 | 0.001886 | 68.24 | II
18.66 | 224.08 | 31.76 | 0.00189 | 68.24 | II
18.67 | 224.16 | 31.75 | 0.001894 | 68.25 | II
18.68 | 224.24 | 31.75 | 0.001898 | 68.25 | II
18.69 | 224.33 | 31.75 | 0.001903 | 68.25 | II
18.7 | 224.41 | 31.75 | 0.001907 | 68.25 | II
18.7 | 224.49 | 31.75 | 0.001911 | 68.25 | II
18.71 | 224.58 | 31.75 | 0.001916 | 68.25 | II
18.72 | 224.66 | 31.75 | 0.00192 | 68.25 | II
18.73 | 224.74 | 31.75 | 0.001925 | 68.25 | II
18.74 | 224.83 | 31.75 | 0.00193 | 68.25 | II
18.75 | 224.91 | 31.75 | 0.001934 | 68.25 | II
18.75 | 224.99 | 31.75 | 0.001939 | 68.25 | II
18.76 | 225.08 | 31.75 | 0.001944 | 68.25 | II
18.77 | 225.16 | 31.75 | 0.001949 | 68.25 | II
18.78 | 225.24 | 31.75 | 0.001954 | 68.25 | II
18.79 | 225.33 | 31.75 | 0.001958 | 68.25 | II
18.8 | 225.41 | 31.75 | 0.001963 | 68.25 | II
18.8 | 225.49 | 31.75 | 0.001968 | 68.25 | II
18.81 | 225.58 | 31.75 | 0.001973 | 68.25 | II
18.82 | 225.66 | 31.75 | 0.001978 | 68.25 | II
18.83 | 225.74 | 31.75 | 0.001983 | 68.25 | II
18.84 | 225.83 | 31.75 | 0.001988 | 68.25 | II
18.85 | 225.91 | 31.75 | 0.001992 | 68.25 | II
18.85 | 225.99 | 31.75 | 0.001997 | 68.25 | II
18.86 | 226.08 | 31.75 | 0.002002 | 68.25 | II
18.87 | 226.16 | 31.75 | 0.002007 | 68.25 | II
18.88 | 226.24 | 31.75 | 0.002012 | 68.25 | II
18.89 | 226.32 | 31.75 | 0.002017 | 68.25 | II
18.9 | 226.41 | 31.75 | 0.002021 | 68.25 | II
18.9 | 226.49 | 31.75 | 0.002026 | 68.25 | II
18.91 | 226.57 | 31.75 | 0.002031 | 68.25 | II
18.92 | 226.66 | 31.75 | 0.002036 | 68.25 | II
18.93 | 226.74 | 31.75 | 0.002041 | 68.25 | II
18.94 | 226.82 | 31.75 | 0.002046 | 68.25 | II
18.95 | 226.91 | 31.75 | 0.002051 | 68.25 | II
18.95 | 226.99 | 31.75 | 0.002056 | 68.25 | II
18.96 | 227.07 | 31.75 | 0.002061 | 68.25 | II
18.97 | 227.16 | 31.75 | 0.002066 | 68.25 | II
18.98 | 227.24 | 31.75 | 0.002071 | 68.25 | II
18.99 | 227.32 | 31.75 | 0.002077 | 68.25 | II
19 | 227.41 | 31.75 | 0.002082 | 68.25 | II
19 | 227.49 | 31.75 | 0.002087 | 68.25 | II
19.01 | 227.57 | 31.75 | 0.002093 | 68.25 | II
19.02 | 227.66 | 31.75 | 0.002098 | 68.25 | II
19.03 | 227.74 | 31.75 | 0.002104 | 68.25 | II
19.04 | 227.82 | 31.75 | 0.002109 | 68.25 | II
19.05 | 227.9 | 31.75 | 0.002115 | 68.25 | II
19.05 | 227.99 | 31.75 | 0.002121 | 68.25 | II
19.06 | 228.07 | 31.75 | 0.002127 | 68.25 | II
19.07 | 228.15 | 31.75 | 0.002132 | 68.25 | II
19.08 | 228.23 | 31.75 | 0.002138 | 68.25 | II
19.09 | 228.32 | 31.75 | 0.002144 | 68.25 | II
19.1 | 228.4 | 31.75 | 0.002151 | 68.25 | II
19.1 | 228.48 | 31.75 | 0.002157 | 68.25 | II
19.11 | 228.56 | 31.75 | 0.002163 | 68.25 | II
19.12 | 228.65 | 31.75 | 0.002169 | 68.25 | II
19.13 | 228.73 | 31.75 | 0.002176 | 68.25 | II
19.14 | 228.81 | 31.75 | 0.002182 | 68.25 | II
19.15 | 228.89 | 31.75 | 0.002189 | 68.25 | II
19.15 | 228.98 | 31.75 | 0.002195 | 68.25 | II
19.16 | 229.06 | 31.75 | 0.002202 | 68.25 | II
19.17 | 229.14 | 31.74 | 0.002208 | 68.26 | II
19.18 | 229.23 | 31.74 | 0.002215 | 68.26 | II
19.19 | 229.31 | 31.74 | 0.002222 | 68.26 | II
19.2 | 229.39 | 31.74 | 0.002229 | 68.26 | II
19.2 | 229.47 | 31.74 | 0.002235 | 68.26 | II
19.21 | 229.56 | 31.74 | 0.002242 | 68.26 | II
19.22 | 229.64 | 31.74 | 0.002249 | 68.26 | II
19.23 | 229.72 | 31.74 | 0.002256 | 68.26 | II
19.24 | 229.8 | 31.74 | 0.002262 | 68.26 | II
19.25 | 229.89 | 31.74 | 0.002269 | 68.26 | II
19.25 | 229.97 | 31.74 | 0.002276 | 68.26 | II
19.26 | 230.05 | 31.74 | 0.002282 | 68.26 | II
19.27 | 230.14 | 31.74 | 0.002289 | 68.26 | II
19.28 | 230.22 | 31.74 | 0.002296 | 68.26 | II
19.29 | 230.3 | 31.74 | 0.002302 | 68.26 | II
19.3 | 230.39 | 31.74 | 0.002309 | 68.26 | II
19.3 | 230.47 | 31.74 | 0.002315 | 68.26 | II
19.31 | 230.55 | 31.74 | 0.002322 | 68.26 | II
19.32 | 230.64 | 31.74 | 0.002328 | 68.26 | II
19.33 | 230.72 | 31.74 | 0.002335 | 68.26 | II
19.34 | 230.8 | 31.74 | 0.002341 | 68.26 | II
19.35 | 230.89 | 31.74 | 0.002348 | 68.26 | II
19.35 | 230.97 | 31.74 | 0.002354 | 68.26 | II
19.36 | 231.05 | 31.74 | 0.002361 | 68.26 | II
19.37 | 231.14 | 31.74 | 0.002368 | 68.26 | II
19.38 | 231.22 | 31.74 | 0.002374 | 68.26 | II
19.39 | 231.3 | 31.74 | 0.002381 | 68.26 | II
19.4 | 231.39 | 31.74 | 0.002388 | 68.26 | II
19.4 | 231.47 | 31.74 | 0.002395 | 68.26 | II
19.41 | 231.55 | 31.74 | 0.002401 | 68.26 | II
19.42 | 231.63 | 31.74 | 0.002408 | 68.26 | II
19.43 | 231.72 | 31.74 | 0.002415 | 68.26 | II
19.44 | 231.8 | 31.74 | 0.002422 | 68.26 | II
19.45 | 231.88 | 31.74 | 0.002429 | 68.26 | II
19.45 | 231.96 | 31.74 | 0.002436 | 68.26 | II
19.46 | 232.05 | 31.74 | 0.002444 | 68.26 | II
19.47 | 232.13 | 31.74 | 0.002451 | 68.26 | II
19.48 | 232.21 | 31.74 | 0.002458 | 68.26 | II
19.49 | 232.29 | 31.74 | 0.002465 | 68.26 | II
19.5 | 232.38 | 31.74 | 0.002473 | 68.26 | II
19.5 | 232.46 | 31.74 | 0.00248 | 68.26 | II
19.51 | 232.54 | 31.74 | 0.002488 | 68.26 | II
19.52 | 232.63 | 31.74 | 0.002495 | 68.26 | II
19.53 | 232.71 | 31.74 | 0.002503 | 68.26 | II
19.54 | 232.8 | 31.74 | 0.00251 | 68.26 | II
19.55 | 232.88 | 31.74 | 0.002518 | 68.26 | II
19.55 | 232.96 | 31.74 | 0.002525 | 68.26 | II
19.56 | 233.04 | 31.74 | 0.002533 | 68.26 | II
19.57 | 233.13 | 31.74 | 0.002541 | 68.26 | II
19.58 | 233.21 | 31.74 | 0.002549 | 68.26 | II
19.59 | 233.29 | 31.74 | 0.002556 | 68.26 | II
19.6 | 233.38 | 31.73 | 0.002564 | 68.27 | II
19.6 | 233.46 | 31.73 | 0.002572 | 68.27 | II
19.61 | 233.54 | 31.73 | 0.00258 | 68.27 | II
19.62 | 233.62 | 31.73 | 0.002588 | 68.27 | II
19.63 | 233.71 | 31.73 | 0.002596 | 68.27 | II
19.64 | 233.79 | 31.73 | 0.002604 | 68.27 | II
19.65 | 233.87 | 31.73 | 0.002612 | 68.27 | II
19.65 | 233.96 | 31.73 | 0.00262 | 68.27 | II
19.66 | 234.04 | 31.73 | 0.002628 | 68.27 | II
19.67 | 234.12 | 31.73 | 0.002637 | 68.27 | II
19.68 | 234.2 | 31.73 | 0.002645 | 68.27 | II
19.69 | 234.29 | 31.73 | 0.002654 | 68.27 | II
19.7 | 234.37 | 31.73 | 0.002663 | 68.27 | II
19.7 | 234.45 | 31.73 | 0.002671 | 68.27 | II
19.71 | 234.54 | 31.73 | 0.00268 | 68.27 | II
19.72 | 234.62 | 31.73 | 0.002689 | 68.27 | II
19.73 | 234.7 | 31.73 | 0.002698 | 68.27 | II
19.74 | 234.79 | 31.73 | 0.002707 | 68.27 | II
19.75 | 234.87 | 31.73 | 0.002716 | 68.27 | II
19.75 | 234.95 | 31.73 | 0.002726 | 68.27 | II
19.76 | 235.04 | 31.73 | 0.002735 | 68.27 | II
19.77 | 235.12 | 31.73 | 0.002744 | 68.27 | II
19.78 | 235.2 | 31.73 | 0.002753 | 68.27 | II
19.79 | 235.28 | 31.73 | 0.002762 | 68.27 | II
19.8 | 235.37 | 31.73 | 0.002772 | 68.27 | II
19.8 | 235.45 | 31.73 | 0.002781 | 68.27 | II
19.81 | 235.53 | 31.73 | 0.002791 | 68.27 | II
19.82 | 235.62 | 31.73 | 0.0028 | 68.27 | II
19.83 | 235.7 | 31.73 | 0.002809 | 68.27 | II
19.84 | 235.78 | 31.73 | 0.002819 | 68.27 | II
19.85 | 235.87 | 31.73 | 0.002828 | 68.27 | II
19.85 | 235.95 | 31.73 | 0.002837 | 68.27 | II
19.86 | 236.03 | 31.73 | 0.002847 | 68.27 | II
19.87 | 236.12 | 31.73 | 0.002856 | 68.27 | II
19.88 | 236.2 | 31.73 | 0.002865 | 68.27 | II
19.89 | 236.28 | 31.73 | 0.002874 | 68.27 | II
19.9 | 236.36 | 31.73 | 0.002883 | 68.27 | II
19.9 | 236.45 | 31.73 | 0.002892 | 68.27 | II
19.91 | 236.53 | 31.73 | 0.002901 | 68.27 | II
19.92 | 236.61 | 31.73 | 0.00291 | 68.27 | II
19.93 | 236.7 | 31.73 | 0.002919 | 68.27 | II
19.94 | 236.78 | 31.73 | 0.002928 | 68.27 | II
19.95 | 236.86 | 31.73 | 0.002937 | 68.27 | II
19.95 | 236.95 | 31.73 | 0.002946 | 68.27 | II
19.96 | 237.03 | 31.72 | 0.002955 | 68.28 | II
19.97 | 237.11 | 31.72 | 0.002963 | 68.28 | II
19.98 | 237.2 | 31.72 | 0.002972 | 68.28 | II
19.99 | 237.28 | 31.72 | 0.002981 | 68.28 | II
20 | 237.36 | 31.72 | 0.002991 | 68.28 | II
20 | 237.44 | 31.72 | 0.003 | 68.28 | II
20.01 | 237.53 | 31.72 | 0.003009 | 68.28 | II
20.02 | 237.61 | 31.72 | 0.003019 | 68.28 | II
20.03 | 237.69 | 31.72 | 0.003028 | 68.28 | II
20.04 | 237.78 | 31.72 | 0.003038 | 68.28 | II
20.05 | 237.86 | 31.72 | 0.003047 | 68.28 | II
20.05 | 237.94 | 31.72 | 0.003057 | 68.28 | II
20.06 | 238.02 | 31.72 | 0.003067 | 68.28 | II
20.07 | 238.11 | 31.72 | 0.003077 | 68.28 | II
20.08 | 238.19 | 31.72 | 0.003087 | 68.28 | II
20.09 | 238.27 | 31.72 | 0.003097 | 68.28 | II
20.1 | 238.36 | 31.72 | 0.003107 | 68.28 | II
20.1 | 238.44 | 31.72 | 0.003117 | 68.28 | II
20.11 | 238.52 | 31.72 | 0.003127 | 68.28 | II
20.12 | 238.61 | 31.72 | 0.003137 | 68.28 | II
20.13 | 238.69 | 31.72 | 0.003147 | 68.28 | II
20.14 | 238.77 | 31.72 | 0.003157 | 68.28 | II
20.15 | 238.85 | 31.72 | 0.003167 | 68.28 | II
20.15 | 238.94 | 31.72 | 0.003178 | 68.28 | II
20.16 | 239.02 | 31.72 | 0.003188 | 68.28 | II
20.17 | 239.1 | 31.72 | 0.003198 | 68.28 | II
20.18 | 239.18 | 31.72 | 0.003208 | 68.28 | II
20.19 | 239.27 | 31.72 | 0.003219 | 68.28 | II
20.2 | 239.35 | 31.72 | 0.003229 | 68.28 | II
20.2 | 239.43 | 31.72 | 0.003239 | 68.28 | II
20.21 | 239.52 | 31.72 | 0.003249 | 68.28 | II
20.22 | 239.6 | 31.72 | 0.003259 | 68.28 | II
20.23 | 239.68 | 31.72 | 0.00327 | 68.28 | II
20.24 | 239.77 | 31.72 | 0.00328 | 68.28 | II
20.25 | 239.85 | 31.72 | 0.00329 | 68.28 | II
20.25 | 239.93 | 31.72 | 0.0033 | 68.28 | II
20.26 | 240.02 | 31.72 | 0.003311 | 68.28 | II
20.27 | 240.1 | 31.72 | 0.003321 | 68.28 | II
20.28 | 240.18 | 31.71 | 0.003331 | 68.29 | II
20.29 | 240.27 | 31.71 | 0.003342 | 68.29 | II
20.3 | 240.35 | 31.71 | 0.003352 | 68.29 | II
20.3 | 240.43 | 31.71 | 0.003363 | 68.29 | II
20.31 | 240.51 | 31.71 | 0.003373 | 68.29 | II
20.32 | 240.6 | 31.71 | 0.003384 | 68.29 | II
20.33 | 240.68 | 31.71 | 0.003394 | 68.29 | II
20.34 | 240.76 | 31.71 | 0.003405 | 68.29 | II
20.35 | 240.85 | 31.71 | 0.003415 | 68.29 | II
20.35 | 240.93 | 31.71 | 0.003426 | 68.29 | II
20.36 | 241.01 | 31.71 | 0.003436 | 68.29 | II
20.37 | 241.1 | 31.71 | 0.003447 | 68.29 | II
20.38 | 241.18 | 31.71 | 0.003458 | 68.29 | II
20.39 | 241.26 | 31.71 | 0.003468 | 68.29 | II
20.4 | 241.35 | 31.71 | 0.003479 | 68.29 | II
20.4 | 241.43 | 31.71 | 0.003489 | 68.29 | II
20.41 | 241.51 | 31.71 | 0.0035 | 68.29 | II
20.42 | 241.6 | 31.71 | 0.003511 | 68.29 | II
20.43 | 241.68 | 31.71 | 0.003521 | 68.29 | II
20.44 | 241.76 | 31.71 | 0.003532 | 68.29 | II
20.45 | 241.85 | 31.71 | 0.003543 | 68.29 | II
20.45 | 241.93 | 31.71 | 0.003554 | 68.29 | II
20.46 | 242.01 | 31.71 | 0.003565 | 68.29 | II
20.47 | 242.09 | 31.71 | 0.003576 | 68.29 | II
20.48 | 242.18 | 31.71 | 0.003587 | 68.29 | II
20.49 | 242.26 | 31.71 | 0.003598 | 68.29 | II
20.5 | 242.34 | 31.71 | 0.003609 | 68.29 | II
20.5 | 242.42 | 31.71 | 0.003621 | 68.29 | II
20.51 | 242.51 | 31.71 | 0.003632 | 68.29 | II
20.52 | 242.59 | 31.71 | 0.003643 | 68.29 | II
20.53 | 242.67 | 31.71 | 0.003655 | 68.29 | II
20.54 | 242.76 | 31.71 | 0.003666 | 68.29 | II
20.55 | 242.84 | 31.71 | 0.003678 | 68.29 | II
20.55 | 242.93 | 31.71 | 0.003689 | 68.29 | II
20.56 | 243.01 | 31.71 | 0.003701 | 68.29 | II
20.57 | 243.09 | 31.7 | 0.003713 | 68.3 | II
20.58 | 243.18 | 31.7 | 0.003724 | 68.3 | II
20.59 | 243.26 | 31.7 | 0.003736 | 68.3 | II
20.6 | 243.34 | 31.7 | 0.003748 | 68.3 | II
20.6 | 243.43 | 31.7 | 0.003759 | 68.3 | II
20.61 | 243.51 | 31.7 | 0.003771 | 68.3 | II
20.62 | 243.59 | 31.7 | 0.003783 | 68.3 | II
20.63 | 243.68 | 31.7 | 0.003794 | 68.3 | II
20.64 | 243.76 | 31.7 | 0.003806 | 68.3 | II
20.65 | 243.84 | 31.7 | 0.003818 | 68.3 | II
20.65 | 243.92 | 31.7 | 0.003829 | 68.3 | II
20.66 | 244.01 | 31.7 | 0.003841 | 68.3 | II
20.67 | 244.09 | 31.7 | 0.003852 | 68.3 | II
20.68 | 244.17 | 31.7 | 0.003864 | 68.3 | II
20.69 | 244.25 | 31.7 | 0.003875 | 68.3 | II
20.7 | 244.34 | 31.7 | 0.003887 | 68.3 | II
20.7 | 244.42 | 31.7 | 0.003898 | 68.3 | II
20.71 | 244.5 | 31.7 | 0.00391 | 68.3 | II
20.72 | 244.58 | 31.7 | 0.003922 | 68.3 | II
20.73 | 244.67 | 31.7 | 0.003933 | 68.3 | II
20.74 | 244.75 | 31.7 | 0.003945 | 68.3 | II
20.75 | 244.83 | 31.7 | 0.003957 | 68.3 | II
20.75 | 244.91 | 31.7 | 0.003968 | 68.3 | II
20.76 | 245 | 31.7 | 0.00398 | 68.3 | II
20.77 | 245.08 | 31.7 | 0.003992 | 68.3 | II
20.78 | 245.16 | 31.7 | 0.004004 | 68.3 | II
20.79 | 245.25 | 31.7 | 0.004016 | 68.3 | II
20.8 | 245.33 | 31.7 | 0.004028 | 68.3 | II
20.8 | 245.41 | 31.7 | 0.00404 | 68.3 | II
20.81 | 245.5 | 31.7 | 0.004053 | 68.3 | II
20.82 | 245.58 | 31.7 | 0.004065 | 68.3 | II
20.83 | 245.66 | 31.69 | 0.004077 | 68.31 | II
20.84 | 245.75 | 31.69 | 0.00409 | 68.31 | II
20.85 | 245.83 | 31.69 | 0.004102 | 68.31 | II
20.85 | 245.91 | 31.69 | 0.004115 | 68.31 | II
20.86 | 246 | 31.69 | 0.004127 | 68.31 | II
20.87 | 246.08 | 31.69 | 0.00414 | 68.31 | II
20.88 | 246.16 | 31.69 | 0.004152 | 68.31 | II
20.89 | 246.25 | 31.69 | 0.004165 | 68.31 | II
20.9 | 246.33 | 31.69 | 0.004178 | 68.31 | II
20.9 | 246.42 | 31.69 | 0.00419 | 68.31 | II
20.91 | 246.5 | 31.69 | 0.004202 | 68.31 | II
20.92 | 246.58 | 31.69 | 0.004215 | 68.31 | II
20.93 | 246.66 | 31.69 | 0.004227 | 68.31 | II
20.94 | 246.75 | 31.69 | 0.004239 | 68.31 | II
20.95 | 246.83 | 31.69 | 0.004251 | 68.31 | II
20.95 | 246.91 | 31.69 | 0.004262 | 68.31 | II
20.96 | 246.99 | 31.69 | 0.004274 | 68.31 | II
20.97 | 247.08 | 31.69 | 0.004286 | 68.31 | II
20.98 | 247.16 | 31.69 | 0.004298 | 68.31 | II
20.99 | 247.24 | 31.69 | 0.00431 | 68.31 | II
21 | 247.33 | 31.69 | 0.004322 | 68.31 | II
21 | 247.41 | 31.69 | 0.004334 | 68.31 | II
21.01 | 247.49 | 31.69 | 0.004346 | 68.31 | II
21.02 | 247.57 | 31.69 | 0.004358 | 68.31 | II
21.03 | 247.66 | 31.69 | 0.004371 | 68.31 | II
21.04 | 247.74 | 31.69 | 0.004383 | 68.31 | II
21.05 | 247.82 | 31.69 | 0.004395 | 68.31 | II
21.05 | 247.9 | 31.69 | 0.004408 | 68.31 | II
21.06 | 247.99 | 31.68 | 0.00442 | 68.32 | II
21.07 | 248.07 | 31.68 | 0.004433 | 68.32 | II
21.08 | 248.15 | 31.68 | 0.004445 | 68.32 | II
21.09 | 248.23 | 31.68 | 0.004458 | 68.32 | II
21.1 | 248.32 | 31.68 | 0.00447 | 68.32 | II
21.1 | 248.4 | 31.68 | 0.004483 | 68.32 | II
21.11 | 248.48 | 31.68 | 0.004496 | 68.32 | II
21.12 | 248.57 | 31.68 | 0.004508 | 68.32 | II
21.13 | 248.65 | 31.68 | 0.004521 | 68.32 | II
21.14 | 248.73 | 31.68 | 0.004533 | 68.32 | II
21.15 | 248.82 | 31.68 | 0.004546 | 68.32 | II
21.15 | 248.9 | 31.68 | 0.004558 | 68.32 | II
21.16 | 248.98 | 31.68 | 0.00457 | 68.32 | II
21.17 | 249.07 | 31.68 | 0.004583 | 68.32 | II
21.18 | 249.15 | 31.68 | 0.004595 | 68.32 | II
21.19 | 249.23 | 31.68 | 0.004607 | 68.32 | II
21.2 | 249.32 | 31.68 | 0.004619 | 68.32 | II
21.2 | 249.4 | 31.68 | 0.004631 | 68.32 | II
21.21 | 249.48 | 31.68 | 0.004644 | 68.32 | II
21.22 | 249.57 | 31.68 | 0.004655 | 68.32 | II
21.23 | 249.65 | 31.68 | 0.004667 | 68.32 | II
21.24 | 249.73 | 31.68 | 0.004679 | 68.32 | II
21.25 | 249.82 | 31.68 | 0.004691 | 68.32 | II
21.25 | 249.9 | 31.68 | 0.004703 | 68.32 | II
21.26 | 249.98 | 31.68 | 0.004715 | 68.32 | II
21.27 | 250.07 | 31.68 | 0.004727 | 68.32 | II
21.28 | 250.15 | 31.68 | 0.004739 | 68.32 | II
21.29 | 250.23 | 31.67 | 0.004751 | 68.33 | II
21.3 | 250.31 | 31.67 | 0.004763 | 68.33 | II
21.3 | 250.4 | 31.67 | 0.004776 | 68.33 | II
21.31 | 250.48 | 31.67 | 0.004788 | 68.33 | II
21.32 | 250.56 | 31.67 | 0.004801 | 68.33 | II
21.33 | 250.64 | 31.67 | 0.004813 | 68.33 | II
21.34 | 250.73 | 31.67 | 0.004826 | 68.33 | II
21.35 | 250.81 | 31.67 | 0.004838 | 68.33 | II
21.35 | 250.89 | 31.67 | 0.004851 | 68.33 | II
21.36 | 250.98 | 31.67 | 0.004863 | 68.33 | II
21.37 | 251.06 | 31.67 | 0.004876 | 68.33 | II
21.38 | 251.14 | 31.67 | 0.004889 | 68.33 | II
21.39 | 251.22 | 31.67 | 0.004901 | 68.33 | II
21.4 | 251.31 | 31.67 | 0.004914 | 68.33 | II
21.4 | 251.39 | 31.67 | 0.004926 | 68.33 | II
21.41 | 251.47 | 31.67 | 0.004939 | 68.33 | II
21.42 | 251.56 | 31.67 | 0.004951 | 68.33 | II
21.43 | 251.64 | 31.67 | 0.004964 | 68.33 | II
21.44 | 251.72 | 31.67 | 0.004976 | 68.33 | II
21.45 | 251.81 | 31.67 | 0.004988 | 68.33 | II
21.45 | 251.89 | 31.67 | 0.005001 | 68.33 | II
21.46 | 251.97 | 31.67 | 0.005013 | 68.33 | II
21.47 | 252.05 | 31.67 | 0.005026 | 68.33 | II
21.48 | 252.14 | 31.67 | 0.005038 | 68.33 | II
21.49 | 252.22 | 31.66 | 0.00505 | 68.34 | II
21.5 | 252.3 | 31.66 | 0.005062 | 68.34 | II
21.5 | 252.38 | 31.66 | 0.005075 | 68.34 | II
21.51 | 252.47 | 31.66 | 0.005088 | 68.34 | II
21.52 | 252.55 | 31.66 | 0.0051 | 68.34 | II
21.53 | 252.63 | 31.66 | 0.005113 | 68.34 | II
21.54 | 252.72 | 31.66 | 0.005126 | 68.34 | II
21.55 | 252.8 | 31.66 | 0.005138 | 68.34 | II
21.55 | 252.88 | 31.66 | 0.005151 | 68.34 | II
21.56 | 252.97 | 31.66 | 0.005164 | 68.34 | II
21.57 | 253.05 | 31.66 | 0.005177 | 68.34 | II
21.58 | 253.13 | 31.66 | 0.00519 | 68.34 | II
21.59 | 253.21 | 31.66 | 0.005203 | 68.34 | II
21.6 | 253.3 | 31.66 | 0.005216 | 68.34 | II
21.6 | 253.38 | 31.66 | 0.005229 | 68.34 | II
21.61 | 253.46 | 31.66 | 0.005242 | 68.34 | II
21.62 | 253.55 | 31.66 | 0.005255 | 68.34 | II
21.63 | 253.63 | 31.66 | 0.005268 | 68.34 | II
21.64 | 253.71 | 31.66 | 0.005281 | 68.34 | II
21.65 | 253.8 | 31.66 | 0.005295 | 68.34 | II
21.65 | 253.88 | 31.66 | 0.005308 | 68.34 | II
21.66 | 253.97 | 31.66 | 0.005321 | 68.34 | II
21.67 | 254.05 | 31.66 | 0.005333 | 68.34 | II
21.68 | 254.13 | 31.66 | 0.005346 | 68.34 | II
21.69 | 254.22 | 31.65 | 0.005359 | 68.35 | II
21.7 | 254.3 | 31.65 | 0.005372 | 68.35 | II
21.7 | 254.38 | 31.65 | 0.005385 | 68.35 | II
21.71 | 254.47 | 31.65 | 0.005397 | 68.35 | II
21.72 | 254.55 | 31.65 | 0.00541 | 68.35 | II
21.73 | 254.63 | 31.65 | 0.005423 | 68.35 | II
21.74 | 254.71 | 31.65 | 0.005435 | 68.35 | II
21.75 | 254.8 | 31.65 | 0.005448 | 68.35 | II
21.75 | 254.88 | 31.65 | 0.00546 | 68.35 | II
21.76 | 254.96 | 31.65 | 0.005473 | 68.35 | II
21.77 | 255.04 | 31.65 | 0.005486 | 68.35 | II
21.78 | 255.13 | 31.65 | 0.005499 | 68.35 | II
21.79 | 255.21 | 31.65 | 0.005511 | 68.35 | II
21.8 | 255.29 | 31.65 | 0.005524 | 68.35 | II
21.8 | 255.37 | 31.65 | 0.005537 | 68.35 | II
21.81 | 255.46 | 31.65 | 0.005551 | 68.35 | II
21.82 | 255.54 | 31.65 | 0.005564 | 68.35 | II
21.83 | 255.62 | 31.65 | 0.005577 | 68.35 | II
21.84 | 255.7 | 31.65 | 0.00559 | 68.35 | II
21.85 | 255.79 | 31.65 | 0.005604 | 68.35 | II
21.85 | 255.87 | 31.65 | 0.005617 | 68.35 | II
21.86 | 255.95 | 31.64 | 0.00563 | 68.36 | II
21.87 | 256.03 | 31.64 | 0.005644 | 68.36 | II
21.88 | 256.12 | 31.64 | 0.005657 | 68.36 | II
21.89 | 256.2 | 31.64 | 0.00567 | 68.36 | II
21.9 | 256.28 | 31.64 | 0.005684 | 68.36 | II
21.9 | 256.36 | 31.64 | 0.005697 | 68.36 | II
21.91 | 256.45 | 31.64 | 0.005711 | 68.36 | II
21.92 | 256.53 | 31.64 | 0.005725 | 68.36 | II
21.93 | 256.61 | 31.64 | 0.005738 | 68.36 | II
21.94 | 256.69 | 31.64 | 0.005752 | 68.36 | II
21.95 | 256.78 | 31.64 | 0.005765 | 68.36 | II
21.95 | 256.86 | 31.64 | 0.005778 | 68.36 | II
21.96 | 256.94 | 31.64 | 0.005791 | 68.36 | II
21.97 | 257.03 | 31.64 | 0.005805 | 68.36 | II
21.98 | 257.11 | 31.64 | 0.005818 | 68.36 | II
21.99 | 257.19 | 31.64 | 0.005831 | 68.36 | II
22 | 257.28 | 31.64 | 0.005844 | 68.36 | II
22 | 257.36 | 31.64 | 0.005857 | 68.36 | II
22.01 | 257.44 | 31.64 | 0.00587 | 68.36 | II
22.02 | 257.53 | 31.64 | 0.005884 | 68.36 | II
22.03 | 257.61 | 31.64 | 0.005897 | 68.36 | II
22.04 | 257.69 | 31.63 | 0.00591 | 68.37 | II
22.05 | 257.78 | 31.63 | 0.005924 | 68.37 | II
22.05 | 257.86 | 31.63 | 0.005937 | 68.37 | II
22.06 | 257.94 | 31.63 | 0.005951 | 68.37 | II
22.07 | 258.03 | 31.63 | 0.005964 | 68.37 | II
22.08 | 258.11 | 31.63 | 0.005978 | 68.37 | II
22.09 | 258.19 | 31.63 | 0.005991 | 68.37 | II
22.1 | 258.28 | 31.63 | 0.006005 | 68.37 | II
22.1 | 258.36 | 31.63 | 0.006018 | 68.37 | II
22.11 | 258.44 | 31.63 | 0.006032 | 68.37 | II
22.12 | 258.52 | 31.63 | 0.006045 | 68.37 | II
22.13 | 258.61 | 31.63 | 0.006059 | 68.37 | II
22.14 | 258.69 | 31.63 | 0.006073 | 68.37 | II
22.15 | 258.77 | 31.63 | 0.006086 | 68.37 | II
22.15 | 258.86 | 31.63 | 0.0061 | 68.37 | II
22.16 | 258.94 | 31.63 | 0.006113 | 68.37 | II
22.17 | 259.02 | 31.63 | 0.006127 | 68.37 | II
22.18 | 259.11 | 31.63 | 0.00614 | 68.37 | II
22.19 | 259.19 | 31.63 | 0.006154 | 68.37 | II
22.2 | 259.27 | 31.63 | 0.006167 | 68.37 | II
22.2 | 259.36 | 31.62 | 0.00618 | 68.38 | II
22.21 | 259.44 | 31.62 | 0.006194 | 68.38 | II
22.22 | 259.52 | 31.62 | 0.006207 | 68.38 | II
22.23 | 259.61 | 31.62 | 0.00622 | 68.38 | II
22.24 | 259.69 | 31.62 | 0.006233 | 68.38 | II
22.25 | 259.77 | 31.62 | 0.006246 | 68.38 | II
22.25 | 259.86 | 31.62 | 0.006259 | 68.38 | II
22.26 | 259.94 | 31.62 | 0.006273 | 68.38 | II
22.27 | 260.02 | 31.62 | 0.006286 | 68.38 | II
22.28 | 260.11 | 31.62 | 0.006299 | 68.38 | II
22.29 | 260.19 | 31.62 | 0.006312 | 68.38 | II
22.3 | 260.27 | 31.62 | 0.006326 | 68.38 | II
22.3 | 260.35 | 31.62 | 0.006339 | 68.38 | II
22.31 | 260.43 | 31.62 | 0.006352 | 68.38 | II
22.32 | 260.52 | 31.62 | 0.006366 | 68.38 | II
22.33 | 260.6 | 31.62 | 0.006379 | 68.38 | II
22.34 | 260.68 | 31.62 | 0.006393 | 68.38 | II
22.35 | 260.77 | 31.62 | 0.006406 | 68.38 | II
22.35 | 260.85 | 31.62 | 0.00642 | 68.38 | II
22.36 | 260.93 | 31.61 | 0.006433 | 68.39 | II
22.37 | 261.02 | 31.61 | 0.006446 | 68.39 | II
22.38 | 261.1 | 31.61 | 0.00646 | 68.39 | II
22.39 | 261.18 | 31.61 | 0.006473 | 68.39 | II
22.4 | 261.27 | 31.61 | 0.006487 | 68.39 | II
22.4 | 261.35 | 31.61 | 0.0065 | 68.39 | II
22.41 | 261.43 | 31.61 | 0.006514 | 68.39 | II
22.42 | 261.52 | 31.61 | 0.006527 | 68.39 | II
22.43 | 261.6 | 31.61 | 0.006541 | 68.39 | II
22.44 | 261.69 | 31.61 | 0.006554 | 68.39 | II
22.45 | 261.77 | 31.61 | 0.006568 | 68.39 | II
22.45 | 261.85 | 31.61 | 0.006581 | 68.39 | II
22.46 | 261.94 | 31.61 | 0.006595 | 68.39 | II
22.47 | 262.02 | 31.61 | 0.006608 | 68.39 | II
22.48 | 262.1 | 31.61 | 0.006622 | 68.39 | II
22.49 | 262.19 | 31.61 | 0.006635 | 68.39 | II
22.5 | 262.27 | 31.61 | 0.006649 | 68.39 | II
22.5 | 262.35 | 31.61 | 0.006662 | 68.39 | II
22.51 | 262.43 | 31.61 | 0.006676 | 68.39 | II
22.52 | 262.52 | 31.6 | 0.006689 | 68.4 | II
22.53 | 262.6 | 31.6 | 0.006703 | 68.4 | II
22.54 | 262.68 | 31.6 | 0.006716 | 68.4 | II
22.55 | 262.77 | 31.6 | 0.006729 | 68.4 | II
22.55 | 262.85 | 31.6 | 0.006743 | 68.4 | II
22.56 | 262.93 | 31.6 | 0.006756 | 68.4 | II
22.57 | 263.01 | 31.6 | 0.00677 | 68.4 | II
22.58 | 263.1 | 31.6 | 0.006783 | 68.4 | II
22.59 | 263.18 | 31.6 | 0.006797 | 68.4 | II
22.6 | 263.26 | 31.6 | 0.00681 | 68.4 | II
22.6 | 263.34 | 31.6 | 0.006823 | 68.4 | II
22.61 | 263.43 | 31.6 | 0.006837 | 68.4 | II
22.62 | 263.51 | 31.6 | 0.00685 | 68.4 | II
22.63 | 263.59 | 31.6 | 0.006863 | 68.4 | II
22.64 | 263.67 | 31.6 | 0.006877 | 68.4 | II
22.65 | 263.75 | 31.6 | 0.00689 | 68.4 | II
22.65 | 263.84 | 31.6 | 0.006904 | 68.4 | II
22.66 | 263.92 | 31.6 | 0.006917 | 68.4 | II
22.67 | 264 | 31.59 | 0.006931 | 68.41 | II
22.68 | 264.09 | 31.59 | 0.006944 | 68.41 | II
22.69 | 264.17 | 31.59 | 0.006958 | 68.41 | II
22.7 | 264.25 | 31.59 | 0.006971 | 68.41 | II
22.7 | 264.33 | 31.59 | 0.006984 | 68.41 | II
22.71 | 264.42 | 31.59 | 0.006998 | 68.41 | II
22.72 | 264.5 | 31.59 | 0.007011 | 68.41 | II
22.73 | 264.58 | 31.59 | 0.007025 | 68.41 | II
22.74 | 264.67 | 31.59 | 0.007038 | 68.41 | II
22.75 | 264.75 | 31.59 | 0.007052 | 68.41 | II
22.75 | 264.83 | 31.59 | 0.007065 | 68.41 | II
22.76 | 264.92 | 31.59 | 0.007079 | 68.41 | II
22.77 | 265 | 31.59 | 0.007092 | 68.41 | II
22.78 | 265.08 | 31.59 | 0.007106 | 68.41 | II
22.79 | 265.16 | 31.59 | 0.00712 | 68.41 | II
22.8 | 265.25 | 31.59 | 0.007134 | 68.41 | II
22.8 | 265.33 | 31.59 | 0.007148 | 68.41 | II
22.81 | 265.41 | 31.58 | 0.007162 | 68.42 | II
22.82 | 265.5 | 31.58 | 0.007176 | 68.42 | II
22.83 | 265.58 | 31.58 | 0.00719 | 68.42 | II
22.84 | 265.66 | 31.58 | 0.007204 | 68.42 | II
22.85 | 265.74 | 31.58 | 0.007217 | 68.42 | II
22.85 | 265.83 | 31.58 | 0.007231 | 68.42 | II
22.86 | 265.91 | 31.58 | 0.007244 | 68.42 | II
22.87 | 265.99 | 31.58 | 0.007258 | 68.42 | II
22.88 | 266.08 | 31.58 | 0.007271 | 68.42 | II
22.89 | 266.16 | 31.58 | 0.007285 | 68.42 | II
22.9 | 266.24 | 31.58 | 0.007298 | 68.42 | II
22.9 | 266.33 | 31.58 | 0.007312 | 68.42 | II
22.91 | 266.41 | 31.58 | 0.007325 | 68.42 | II
22.92 | 266.49 | 31.58 | 0.007339 | 68.42 | II
22.93 | 266.58 | 31.58 | 0.007353 | 68.42 | II
22.94 | 266.66 | 31.58 | 0.007367 | 68.42 | II
22.95 | 266.74 | 31.57 | 0.00738 | 68.43 | II
22.95 | 266.83 | 31.57 | 0.007394 | 68.43 | II
22.96 | 266.91 | 31.57 | 0.007408 | 68.43 | II
22.97 | 266.99 | 31.57 | 0.007421 | 68.43 | II
22.98 | 267.07 | 31.57 | 0.007435 | 68.43 | II
22.99 | 267.16 | 31.57 | 0.007448 | 68.43 | II
23 | 267.24 | 31.57 | 0.007462 | 68.43 | II
23 | 267.32 | 31.57 | 0.007476 | 68.43 | II
23.01 | 267.41 | 31.57 | 0.007489 | 68.43 | II
23.02 | 267.49 | 31.57 | 0.007502 | 68.43 | II
23.03 | 267.57 | 31.57 | 0.007516 | 68.43 | II
23.04 | 267.66 | 31.57 | 0.007529 | 68.43 | II
23.05 | 267.74 | 31.57 | 0.007542 | 68.43 | II
23.05 | 267.82 | 31.57 | 0.007555 | 68.43 | II
23.06 | 267.91 | 31.57 | 0.007568 | 68.43 | II
23.07 | 267.99 | 31.57 | 0.007581 | 68.43 | II
23.08 | 268.07 | 31.56 | 0.007594 | 68.44 | II
23.09 | 268.16 | 31.56 | 0.007607 | 68.44 | II
23.1 | 268.24 | 31.56 | 0.00762 | 68.44 | II
23.1 | 268.32 | 31.56 | 0.007634 | 68.44 | II
23.11 | 268.4 | 31.56 | 0.007647 | 68.44 | II
23.12 | 268.49 | 31.56 | 0.00766 | 68.44 | II
23.13 | 268.57 | 31.56 | 0.007673 | 68.44 | II
23.14 | 268.65 | 31.56 | 0.007687 | 68.44 | II
23.15 | 268.73 | 31.56 | 0.0077 | 68.44 | II
23.15 | 268.82 | 31.56 | 0.007713 | 68.44 | II
23.16 | 268.9 | 31.56 | 0.007727 | 68.44 | II
23.17 | 268.98 | 31.56 | 0.007741 | 68.44 | II
23.18 | 269.06 | 31.56 | 0.007754 | 68.44 | II
23.19 | 269.15 | 31.56 | 0.007768 | 68.44 | II
23.2 | 269.23 | 31.56 | 0.007782 | 68.44 | II
23.2 | 269.31 | 31.56 | 0.007795 | 68.44 | II
23.21 | 269.39 | 31.55 | 0.007809 | 68.45 | II
23.22 | 269.48 | 31.55 | 0.007822 | 68.45 | II
23.23 | 269.56 | 31.55 | 0.007836 | 68.45 | II
23.24 | 269.64 | 31.55 | 0.00785 | 68.45 | II
23.25 | 269.73 | 31.55 | 0.007864 | 68.45 | II
23.25 | 269.81 | 31.55 | 0.007877 | 68.45 | II
23.26 | 269.89 | 31.55 | 0.007891 | 68.45 | II
23.27 | 269.97 | 31.55 | 0.007904 | 68.45 | II
23.28 | 270.06 | 31.55 | 0.007917 | 68.45 | II
23.29 | 270.14 | 31.55 | 0.007931 | 68.45 | II
23.3 | 270.22 | 31.55 | 0.007944 | 68.45 | II
23.3 | 270.31 | 31.55 | 0.007958 | 68.45 | II
23.31 | 270.39 | 31.55 | 0.007971 | 68.45 | II
23.32 | 270.47 | 31.55 | 0.007984 | 68.45 | II
23.33 | 270.55 | 31.55 | 0.007997 | 68.45 | II
23.34 | 270.64 | 31.54 | 0.008011 | 68.46 | II
23.35 | 270.72 | 31.54 | 0.008024 | 68.46 | II
23.35 | 270.8 | 31.54 | 0.008037 | 68.46 | II
23.36 | 270.89 | 31.54 | 0.008051 | 68.46 | II
23.37 | 270.97 | 31.54 | 0.008064 | 68.46 | II
23.38 | 271.05 | 31.54 | 0.008077 | 68.46 | II
23.39 | 271.14 | 31.54 | 0.008091 | 68.46 | II
23.4 | 271.22 | 31.54 | 0.008104 | 68.46 | II
23.4 | 271.3 | 31.54 | 0.008118 | 68.46 | II
23.41 | 271.39 | 31.54 | 0.008131 | 68.46 | II
23.42 | 271.47 | 31.54 | 0.008144 | 68.46 | II
23.43 | 271.55 | 31.54 | 0.008158 | 68.46 | II
23.44 | 271.63 | 31.54 | 0.008171 | 68.46 | II
23.45 | 271.72 | 31.54 | 0.008184 | 68.46 | II
23.45 | 271.8 | 31.54 | 0.008198 | 68.46 | II
23.46 | 271.88 | 31.53 | 0.008211 | 68.47 | II
23.47 | 271.97 | 31.53 | 0.008225 | 68.47 | II
23.48 | 272.05 | 31.53 | 0.008238 | 68.47 | II
23.49 | 272.13 | 31.53 | 0.008252 | 68.47 | II
23.5 | 272.22 | 31.53 | 0.008265 | 68.47 | II
23.5 | 272.3 | 31.53 | 0.008279 | 68.47 | II
23.51 | 272.38 | 31.53 | 0.008292 | 68.47 | II
23.52 | 272.47 | 31.53 | 0.008305 | 68.47 | II
23.53 | 272.55 | 31.53 | 0.008319 | 68.47 | II
23.54 | 272.63 | 31.53 | 0.008332 | 68.47 | II
23.55 | 272.72 | 31.53 | 0.008345 | 68.47 | II
23.55 | 272.8 | 31.53 | 0.008358 | 68.47 | II
23.56 | 272.88 | 31.53 | 0.008371 | 68.47 | II
23.57 | 272.97 | 31.53 | 0.008384 | 68.47 | II
23.58 | 273.05 | 31.53 | 0.008397 | 68.47 | II
23.59 | 273.13 | 31.52 | 0.00841 | 68.48 | II
23.6 | 273.22 | 31.52 | 0.008423 | 68.48 | II
23.6 | 273.3 | 31.52 | 0.008435 | 68.48 | II
23.61 | 273.38 | 31.52 | 0.008448 | 68.48 | II
23.62 | 273.47 | 31.52 | 0.008461 | 68.48 | II
23.63 | 273.55 | 31.52 | 0.008474 | 68.48 | II
23.64 | 273.63 | 31.52 | 0.008487 | 68.48 | II
23.65 | 273.71 | 31.52 | 0.0085 | 68.48 | II
23.65 | 273.8 | 31.52 | 0.008513 | 68.48 | II
23.66 | 273.88 | 31.52 | 0.008526 | 68.48 | II
23.67 | 273.96 | 31.52 | 0.00854 | 68.48 | II
23.68 | 274.04 | 31.52 | 0.008553 | 68.48 | II
23.69 | 274.13 | 31.52 | 0.008567 | 68.48 | II
23.7 | 274.21 | 31.52 | 0.00858 | 68.48 | II
23.7 | 274.29 | 31.51 | 0.008594 | 68.49 | II
23.71 | 274.38 | 31.51 | 0.008607 | 68.49 | II
23.72 | 274.46 | 31.51 | 0.008621 | 68.49 | II
23.73 | 274.54 | 31.51 | 0.008634 | 68.49 | II
23.74 | 274.62 | 31.51 | 0.008648 | 68.49 | II
23.75 | 274.71 | 31.51 | 0.008662 | 68.49 | II
23.75 | 274.79 | 31.51 | 0.008676 | 68.49 | II
23.76 | 274.87 | 31.51 | 0.008692 | 68.49 | II
23.77 | 274.96 | 31.51 | 0.008707 | 68.49 | II
23.78 | 275.04 | 31.51 | 0.008722 | 68.49 | II
23.79 | 275.12 | 31.51 | 0.008737 | 68.49 | II
23.8 | 275.21 | 31.51 | 0.008752 | 68.49 | II
23.8 | 275.29 | 31.51 | 0.008767 | 68.49 | II
23.81 | 275.37 | 31.51 | 0.008782 | 68.49 | II
23.82 | 275.46 | 31.5 | 0.008797 | 68.5 | II
23.83 | 275.54 | 31.5 | 0.008812 | 68.5 | II
23.84 | 275.62 | 31.5 | 0.008827 | 68.5 | II
23.85 | 275.7 | 31.5 | 0.008842 | 68.5 | II
23.85 | 275.79 | 31.5 | 0.008856 | 68.5 | II
23.86 | 275.87 | 31.5 | 0.008871 | 68.5 | II
23.87 | 275.95 | 31.5 | 0.008885 | 68.5 | II
23.88 | 276.04 | 31.5 | 0.008899 | 68.5 | II
23.89 | 276.12 | 31.5 | 0.008913 | 68.5 | II
23.9 | 276.2 | 31.5 | 0.008927 | 68.5 | II
23.9 | 276.28 | 31.5 | 0.008941 | 68.5 | II
23.91 | 276.37 | 31.5 | 0.008955 | 68.5 | II
23.92 | 276.45 | 31.5 | 0.008969 | 68.5 | II
23.93 | 276.53 | 31.49 | 0.008983 | 68.51 | II
23.94 | 276.62 | 31.49 | 0.008997 | 68.51 | II
23.95 | 276.7 | 31.49 | 0.009011 | 68.51 | II
23.95 | 276.78 | 31.49 | 0.009025 | 68.51 | II
23.96 | 276.87 | 31.49 | 0.00904 | 68.51 | II
23.97 | 276.95 | 31.49 | 0.009054 | 68.51 | II
23.98 | 277.03 | 31.49 | 0.009068 | 68.51 | II
23.99 | 277.11 | 31.49 | 0.009082 | 68.51 | II
24 | 277.2 | 31.49 | 0.009097 | 68.51 | II
24 | 277.28 | 31.49 | 0.009111 | 68.51 | II
24.01 | 277.36 | 31.49 | 0.009126 | 68.51 | II
24.02 | 277.45 | 31.49 | 0.00914 | 68.51 | II
24.03 | 277.53 | 31.49 | 0.009154 | 68.51 | II
24.04 | 277.62 | 31.49 | 0.009169 | 68.51 | II
24.05 | 277.7 | 31.48 | 0.009183 | 68.52 | II
24.05 | 277.78 | 31.48 | 0.009197 | 68.52 | II
24.06 | 277.87 | 31.48 | 0.009211 | 68.52 | II
24.07 | 277.95 | 31.48 | 0.009224 | 68.52 | II
24.08 | 278.03 | 31.48 | 0.009238 | 68.52 | II
24.09 | 278.11 | 31.48 | 0.009251 | 68.52 | II
24.1 | 278.2 | 31.48 | 0.009265 | 68.52 | II
24.1 | 278.28 | 31.48 | 0.009279 | 68.52 | II
24.11 | 278.36 | 31.48 | 0.009292 | 68.52 | II
24.12 | 278.45 | 31.48 | 0.009306 | 68.52 | II
24.13 | 278.53 | 31.48 | 0.00932 | 68.52 | II
24.14 | 278.61 | 31.48 | 0.009334 | 68.52 | II
24.15 | 278.69 | 31.48 | 0.009348 | 68.52 | II
24.15 | 278.78 | 31.47 | 0.009362 | 68.53 | II
24.16 | 278.86 | 31.47 | 0.009376 | 68.53 | II
24.17 | 278.94 | 31.47 | 0.009389 | 68.53 | II
24.18 | 279.03 | 31.47 | 0.009403 | 68.53 | II
24.19 | 279.11 | 31.47 | 0.009416 | 68.53 | II
24.2 | 279.19 | 31.47 | 0.00943 | 68.53 | II
24.2 | 279.28 | 31.47 | 0.009444 | 68.53 | II
24.21 | 279.36 | 31.47 | 0.009457 | 68.53 | II
24.22 | 279.44 | 31.47 | 0.009471 | 68.53 | II
24.23 | 279.52 | 31.47 | 0.009485 | 68.53 | II
24.24 | 279.61 | 31.47 | 0.009498 | 68.53 | II
24.25 | 279.69 | 31.47 | 0.009512 | 68.53 | II
24.25 | 279.77 | 31.46 | 0.009525 | 68.54 | II
24.26 | 279.86 | 31.46 | 0.009539 | 68.54 | II
24.27 | 279.94 | 31.46 | 0.009554 | 68.54 | II
24.28 | 280.02 | 31.46 | 0.009569 | 68.54 | II
24.29 | 280.1 | 31.46 | 0.009583 | 68.54 | II
24.3 | 280.19 | 31.46 | 0.009597 | 68.54 | II
24.3 | 280.27 | 31.46 | 0.009611 | 68.54 | II
24.31 | 280.35 | 31.46 | 0.009625 | 68.54 | II
24.32 | 280.44 | 31.46 | 0.009639 | 68.54 | II
24.33 | 280.52 | 31.46 | 0.009652 | 68.54 | II
24.34 | 280.6 | 31.46 | 0.009665 | 68.54 | II
24.35 | 280.69 | 31.46 | 0.009678 | 68.54 | II
24.35 | 280.77 | 31.46 | 0.009691 | 68.54 | II
24.36 | 280.85 | 31.45 | 0.009704 | 68.55 | II
24.37 | 280.94 | 31.45 | 0.009717 | 68.55 | II
24.38 | 281.02 | 31.45 | 0.009729 | 68.55 | II
24.39 | 281.1 | 31.45 | 0.009742 | 68.55 | II
24.4 | 281.18 | 31.45 | 0.009755 | 68.55 | II
24.4 | 281.27 | 31.45 | 0.009768 | 68.55 | II
24.41 | 281.35 | 31.45 | 0.009781 | 68.55 | II
24.42 | 281.43 | 31.45 | 0.009794 | 68.55 | II
24.43 | 281.51 | 31.45 | 0.009807 | 68.55 | II
24.44 | 281.59 | 31.45 | 0.009819 | 68.55 | II
24.45 | 281.68 | 31.45 | 0.009832 | 68.55 | II
24.45 | 281.76 | 31.45 | 0.009845 | 68.55 | II
24.46 | 281.84 | 31.44 | 0.009857 | 68.56 | II
24.47 | 281.93 | 31.44 | 0.00987 | 68.56 | II
24.48 | 282.01 | 31.44 | 0.009882 | 68.56 | II
24.49 | 282.09 | 31.44 | 0.009895 | 68.56 | II
24.5 | 282.17 | 31.44 | 0.009907 | 68.56 | II
24.5 | 282.26 | 31.44 | 0.009919 | 68.56 | II
24.51 | 282.34 | 31.44 | 0.00993 | 68.56 | II
24.52 | 282.42 | 31.44 | 0.009942 | 68.56 | II
24.53 | 282.5 | 31.44 | 0.009954 | 68.56 | II
24.54 | 282.59 | 31.44 | 0.009965 | 68.56 | II
24.55 | 282.67 | 31.44 | 0.009976 | 68.56 | II
24.55 | 282.75 | 31.44 | 0.009987 | 68.56 | II
24.56 | 282.83 | 31.43 | 0.009998 | 68.57 | II
24.57 | 282.92 | 31.43 | 0.01001 | 68.57 | II
24.58 | 283 | 31.43 | 0.01002 | 68.57 | II
24.59 | 283.08 | 31.43 | 0.01003 | 68.57 | II
24.6 | 283.17 | 31.43 | 0.01004 | 68.57 | II
24.6 | 283.25 | 31.43 | 0.01005 | 68.57 | II
24.61 | 283.33 | 31.43 | 0.01006 | 68.57 | II
24.62 | 283.42 | 31.43 | 0.01007 | 68.57 | II
24.63 | 283.5 | 31.43 | 0.01008 | 68.57 | II
24.64 | 283.58 | 31.43 | 0.01009 | 68.57 | II
24.65 | 283.66 | 31.43 | 0.0101 | 68.57 | II
24.65 | 283.75 | 31.43 | 0.01011 | 68.57 | II
24.66 | 283.83 | 31.42 | 0.01012 | 68.58 | II
24.67 | 283.91 | 31.42 | 0.01013 | 68.58 | II
24.68 | 284 | 31.42 | 0.01014 | 68.58 | II
24.69 | 284.08 | 31.42 | 0.01015 | 68.58 | II
24.7 | 284.16 | 31.42 | 0.01016 | 68.58 | II
24.7 | 284.24 | 31.42 | 0.01017 | 68.58 | II
24.71 | 284.33 | 31.42 | 0.01018 | 68.58 | II
24.72 | 284.41 | 31.42 | 0.01019 | 68.58 | II
24.73 | 284.49 | 31.42 | 0.0102 | 68.58 | II
24.74 | 284.58 | 31.42 | 0.0102 | 68.58 | II
24.75 | 284.66 | 31.42 | 0.01021 | 68.58 | II
24.75 | 284.74 | 31.42 | 0.01022 | 68.58 | II
24.76 | 284.83 | 31.41 | 0.01023 | 68.59 | II
24.77 | 284.91 | 31.41 | 0.01024 | 68.59 | II
24.78 | 284.99 | 31.41 | 0.01025 | 68.59 | II
24.79 | 285.08 | 31.41 | 0.01026 | 68.59 | II
24.8 | 285.16 | 31.41 | 0.01026 | 68.59 | II
24.8 | 285.24 | 31.41 | 0.01027 | 68.59 | II
24.81 | 285.33 | 31.41 | 0.01028 | 68.59 | II
24.82 | 285.41 | 31.41 | 0.01029 | 68.59 | II
24.83 | 285.49 | 31.41 | 0.0103 | 68.59 | II
24.84 | 285.58 | 31.41 | 0.01031 | 68.59 | II
24.85 | 285.66 | 31.41 | 0.01032 | 68.59 | II
24.85 | 285.74 | 31.41 | 0.01032 | 68.59 | II
24.86 | 285.83 | 31.4 | 0.01033 | 68.6 | II
24.87 | 285.91 | 31.4 | 0.01034 | 68.6 | II
24.88 | 285.99 | 31.4 | 0.01035 | 68.6 | II
24.89 | 286.08 | 31.4 | 0.01035 | 68.6 | II
24.9 | 286.16 | 31.4 | 0.01036 | 68.6 | II
24.9 | 286.24 | 31.4 | 0.01037 | 68.6 | II
24.91 | 286.33 | 31.4 | 0.01037 | 68.6 | II
24.92 | 286.41 | 31.4 | 0.01038 | 68.6 | II
24.93 | 286.49 | 31.4 | 0.01038 | 68.6 | II
24.94 | 286.57 | 31.4 | 0.01039 | 68.6 | II
24.95 | 286.66 | 31.4 | 0.0104 | 68.6 | II
24.95 | 286.74 | 31.39 | 0.0104 | 68.61 | II
24.96 | 286.82 | 31.39 | 0.01041 | 68.61 | II
24.97 | 286.91 | 31.39 | 0.01041 | 68.61 | II
24.98 | 286.99 | 31.39 | 0.01042 | 68.61 | II
24.99 | 287.07 | 31.39 | 0.01042 | 68.61 | II
25 | 287.15 | 31.39 | 0.01043 | 68.61 | II
25 | 287.24 | 31.39 | 0.01043 | 68.61 | II
25.01 | 287.32 | 31.39 | 0.01043 | 68.61 | II
25.02 | 287.4 | 31.39 | 0.01044 | 68.61 | II
25.03 | 287.49 | 31.39 | 0.01044 | 68.61 | II
25.04 | 287.57 | 31.39 | 0.01045 | 68.61 | II
25.05 | 287.65 | 31.39 | 0.01045 | 68.61 | II
25.05 | 287.73 | 31.38 | 0.01045 | 68.62 | II
25.06 | 287.82 | 31.38 | 0.01046 | 68.62 | II
25.07 | 287.9 | 31.38 | 0.01046 | 68.62 | II
25.08 | 287.98 | 31.38 | 0.01046 | 68.62 | II
25.09 | 288.06 | 31.38 | 0.01046 | 68.62 | II
25.1 | 288.15 | 31.38 | 0.01047 | 68.62 | II
25.1 | 288.23 | 31.38 | 0.01047 | 68.62 | II
25.11 | 288.31 | 31.38 | 0.01047 | 68.62 | II
25.12 | 288.39 | 31.38 | 0.01047 | 68.62 | II
25.13 | 288.48 | 31.38 | 0.01047 | 68.62 | II
25.14 | 288.56 | 31.38 | 0.01047 | 68.62 | II
25.15 | 288.64 | 31.37 | 0.01047 | 68.63 | II
25.15 | 288.73 | 31.37 | 0.01047 | 68.63 | II
25.16 | 288.81 | 31.37 | 0.01047 | 68.63 | II
25.17 | 288.89 | 31.37 | 0.01047 | 68.63 | II
25.18 | 288.97 | 31.37 | 0.01047 | 68.63 | II
25.19 | 289.06 | 31.37 | 0.01047 | 68.63 | II
25.2 | 289.14 | 31.37 | 0.01047 | 68.63 | II
25.2 | 289.22 | 31.37 | 0.01047 | 68.63 | II
25.21 | 289.31 | 31.37 | 0.01047 | 68.63 | II
25.22 | 289.39 | 31.37 | 0.01047 | 68.63 | II
25.23 | 289.47 | 31.37 | 0.01047 | 68.63 | II
25.24 | 289.55 | 31.37 | 0.01047 | 68.63 | II
25.25 | 289.64 | 31.36 | 0.01047 | 68.64 | II
25.25 | 289.72 | 31.36 | 0.01047 | 68.64 | II
25.26 | 289.8 | 31.36 | 0.01047 | 68.64 | II
25.27 | 289.89 | 31.36 | 0.01047 | 68.64 | II
25.28 | 289.97 | 31.36 | 0.01046 | 68.64 | II
25.29 | 290.05 | 31.36 | 0.01046 | 68.64 | II
25.3 | 290.13 | 31.36 | 0.01046 | 68.64 | II
25.3 | 290.22 | 31.36 | 0.01046 | 68.64 | II
25.31 | 290.3 | 31.36 | 0.01046 | 68.64 | II
25.32 | 290.38 | 31.36 | 0.01046 | 68.64 | II
25.33 | 290.47 | 31.36 | 0.01046 | 68.64 | II
25.34 | 290.55 | 31.35 | 0.01046 | 68.65 | II
25.35 | 290.63 | 31.35 | 0.01045 | 68.65 | II
25.35 | 290.72 | 31.35 | 0.01045 | 68.65 | II
25.36 | 290.8 | 31.35 | 0.01045 | 68.65 | II
25.37 | 290.88 | 31.35 | 0.01044 | 68.65 | II
25.38 | 290.96 | 31.35 | 0.01044 | 68.65 | II
25.39 | 291.05 | 31.35 | 0.01044 | 68.65 | II
25.4 | 291.13 | 31.35 | 0.01043 | 68.65 | II
25.4 | 291.21 | 31.35 | 0.01043 | 68.65 | II
25.41 | 291.3 | 31.35 | 0.01043 | 68.65 | II
25.42 | 291.38 | 31.35 | 0.01042 | 68.65 | II
25.43 | 291.46 | 31.35 | 0.01042 | 68.65 | II
25.44 | 291.54 | 31.34 | 0.01041 | 68.66 | II
25.45 | 291.63 | 31.34 | 0.01041 | 68.66 | II
25.45 | 291.71 | 31.34 | 0.01041 | 68.66 | II
25.46 | 291.79 | 31.34 | 0.0104 | 68.66 | II
25.47 | 291.88 | 31.34 | 0.0104 | 68.66 | II
25.48 | 291.96 | 31.34 | 0.01039 | 68.66 | II
25.49 | 292.04 | 31.34 | 0.01039 | 68.66 | II
25.5 | 292.13 | 31.34 | 0.01038 | 68.66 | II
25.5 | 292.21 | 31.34 | 0.01037 | 68.66 | II
25.51 | 292.29 | 31.34 | 0.01037 | 68.66 | II
25.52 | 292.38 | 31.34 | 0.01036 | 68.66 | II
25.53 | 292.46 | 31.33 | 0.01036 | 68.67 | II
25.54 | 292.54 | 31.33 | 0.01035 | 68.67 | II
25.55 | 292.63 | 31.33 | 0.01035 | 68.67 | II
25.55 | 292.71 | 31.33 | 0.01034 | 68.67 | II
25.56 | 292.79 | 31.33 | 0.01034 | 68.67 | II
25.57 | 292.88 | 31.33 | 0.01033 | 68.67 | II
25.58 | 292.96 | 31.33 | 0.01032 | 68.67 | II
25.59 | 293.04 | 31.33 | 0.01032 | 68.67 | II
25.6 | 293.13 | 31.33 | 0.01031 | 68.67 | II
25.6 | 293.21 | 31.33 | 0.0103 | 68.67 | II
25.61 | 293.29 | 31.33 | 0.0103 | 68.67 | II
25.62 | 293.38 | 31.33 | 0.01029 | 68.67 | II
25.63 | 293.46 | 31.32 | 0.01028 | 68.68 | II
25.64 | 293.54 | 31.32 | 0.01028 | 68.68 | II
25.65 | 293.63 | 31.32 | 0.01027 | 68.68 | II
25.65 | 293.71 | 31.32 | 0.01026 | 68.68 | II
25.66 | 293.79 | 31.32 | 0.01025 | 68.68 | II
25.67 | 293.88 | 31.32 | 0.01025 | 68.68 | II
25.68 | 293.96 | 31.32 | 0.01024 | 68.68 | II
25.69 | 294.04 | 31.32 | 0.01023 | 68.68 | II
25.7 | 294.13 | 31.32 | 0.01022 | 68.68 | II
25.7 | 294.21 | 31.32 | 0.01022 | 68.68 | II
25.71 | 294.29 | 31.32 | 0.01021 | 68.68 | II
25.72 | 294.38 | 31.31 | 0.0102 | 68.69 | II
25.73 | 294.46 | 31.31 | 0.01019 | 68.69 | II
25.74 | 294.54 | 31.31 | 0.01018 | 68.69 | II
25.75 | 294.63 | 31.31 | 0.01018 | 68.69 | II
25.75 | 294.71 | 31.31 | 0.01017 | 68.69 | II
25.76 | 294.79 | 31.31 | 0.01016 | 68.69 | II
25.77 | 294.87 | 31.31 | 0.01015 | 68.69 | II
25.78 | 294.95 | 31.31 | 0.01014 | 68.69 | II
25.79 | 295.04 | 31.31 | 0.01013 | 68.69 | II
25.8 | 295.12 | 31.31 | 0.01013 | 68.69 | II
25.8 | 295.2 | 31.31 | 0.01012 | 68.69 | II
25.81 | 295.28 | 31.31 | 0.01011 | 68.69 | II
25.82 | 295.37 | 31.3 | 0.0101 | 68.7 | II
25.83 | 295.45 | 31.3 | 0.01009 | 68.7 | II
25.84 | 295.53 | 31.3 | 0.01008 | 68.7 | II
25.85 | 295.61 | 31.3 | 0.01007 | 68.7 | II
25.85 | 295.69 | 31.3 | 0.01007 | 68.7 | II
25.86 | 295.78 | 31.3 | 0.01006 | 68.7 | II
25.87 | 295.86 | 31.3 | 0.01005 | 68.7 | II
25.88 | 295.94 | 31.3 | 0.01004 | 68.7 | II
25.89 | 296.02 | 31.3 | 0.01003 | 68.7 | II
25.9 | 296.11 | 31.3 | 0.01002 | 68.7 | II
25.9 | 296.19 | 31.3 | 0.01001 | 68.7 | II
25.91 | 296.27 | 31.3 | 0.01001 | 68.7 | II
25.92 | 296.36 | 31.29 | 0.009997 | 68.71 | II
25.93 | 296.44 | 31.29 | 0.009989 | 68.71 | II
25.94 | 296.52 | 31.29 | 0.00998 | 68.71 | II
25.95 | 296.61 | 31.29 | 0.009972 | 68.71 | II
25.95 | 296.69 | 31.29 | 0.009963 | 68.71 | II
25.96 | 296.77 | 31.29 | 0.009954 | 68.71 | II
25.97 | 296.85 | 31.29 | 0.009946 | 68.71 | II
25.98 | 296.94 | 31.29 | 0.009938 | 68.71 | II
25.99 | 297.02 | 31.29 | 0.009929 | 68.71 | II
26 | 297.1 | 31.29 | 0.009921 | 68.71 | II
26 | 297.19 | 31.29 | 0.009913 | 68.71 | II
26.01 | 297.27 | 31.29 | 0.009904 | 68.71 | II
26.02 | 297.35 | 31.28 | 0.009896 | 68.72 | II
26.03 | 297.43 | 31.28 | 0.009888 | 68.72 | II
26.04 | 297.52 | 31.28 | 0.009879 | 68.72 | II
26.05 | 297.6 | 31.28 | 0.00987 | 68.72 | II
26.05 | 297.68 | 31.28 | 0.009862 | 68.72 | II
26.06 | 297.76 | 31.28 | 0.009853 | 68.72 | II
26.07 | 297.85 | 31.28 | 0.009844 | 68.72 | II
26.08 | 297.93 | 31.28 | 0.009836 | 68.72 | II
26.09 | 298.01 | 31.28 | 0.009828 | 68.72 | II
26.1 | 298.1 | 31.28 | 0.009819 | 68.72 | II
26.1 | 298.18 | 31.28 | 0.009811 | 68.72 | II
26.11 | 298.26 | 31.28 | 0.009802 | 68.72 | II
26.12 | 298.35 | 31.28 | 0.009793 | 68.72 | II
26.13 | 298.43 | 31.27 | 0.009785 | 68.73 | II
26.14 | 298.51 | 31.27 | 0.009776 | 68.73 | II
26.15 | 298.59 | 31.27 | 0.009768 | 68.73 | II
26.15 | 298.68 | 31.27 | 0.009759 | 68.73 | II
26.16 | 298.76 | 31.27 | 0.009751 | 68.73 | II
26.17 | 298.84 | 31.27 | 0.009742 | 68.73 | II
26.18 | 298.93 | 31.27 | 0.009733 | 68.73 | II
26.19 | 299.01 | 31.27 | 0.009724 | 68.73 | II
26.2 | 299.09 | 31.27 | 0.009715 | 68.73 | II
26.2 | 299.18 | 31.27 | 0.009707 | 68.73 | II
26.21 | 299.26 | 31.27 | 0.009699 | 68.73 | II
26.22 | 299.34 | 31.27 | 0.009691 | 68.73 | II
26.23 | 299.42 | 31.26 | 0.009683 | 68.74 | II
26.24 | 299.51 | 31.26 | 0.009675 | 68.74 | II
26.25 | 299.59 | 31.26 | 0.009667 | 68.74 | II
26.25 | 299.67 | 31.26 | 0.009659 | 68.74 | II
26.26 | 299.76 | 31.26 | 0.009651 | 68.74 | II
26.27 | 299.84 | 31.26 | 0.009644 | 68.74 | II
26.28 | 299.92 | 31.26 | 0.009636 | 68.74 | II
26.29 | 300 | 31.26 | 0.009628 | 68.74 | II
26.3 | 300.09 | 31.26 | 0.00962 | 68.74 | II
26.3 | 300.17 | 31.26 | 0.009612 | 68.74 | II
26.31 | 300.25 | 31.26 | 0.009604 | 68.74 | II
26.32 | 300.34 | 31.26 | 0.009596 | 68.74 | II
26.33 | 300.42 | 31.26 | 0.009589 | 68.74 | II
26.34 | 300.5 | 31.25 | 0.009581 | 68.75 | II
26.35 | 300.58 | 31.25 | 0.009573 | 68.75 | II
26.35 | 300.67 | 31.25 | 0.009566 | 68.75 | II
26.36 | 300.75 | 31.25 | 0.009559 | 68.75 | II
26.37 | 300.83 | 31.25 | 0.009551 | 68.75 | II
26.38 | 300.92 | 31.25 | 0.009543 | 68.75 | II
26.39 | 301 | 31.25 | 0.009535 | 68.75 | II
26.4 | 301.08 | 31.25 | 0.009528 | 68.75 | II
26.4 | 301.16 | 31.25 | 0.00952 | 68.75 | II
26.41 | 301.25 | 31.25 | 0.009513 | 68.75 | II
26.42 | 301.33 | 31.25 | 0.009505 | 68.75 | II
26.43 | 301.41 | 31.25 | 0.009497 | 68.75 | II
26.44 | 301.5 | 31.24 | 0.00949 | 68.76 | II
26.45 | 301.58 | 31.24 | 0.009482 | 68.76 | II
26.45 | 301.66 | 31.24 | 0.009474 | 68.76 | II
26.46 | 301.74 | 31.24 | 0.009466 | 68.76 | II
26.47 | 301.83 | 31.24 | 0.009458 | 68.76 | II
26.48 | 301.91 | 31.24 | 0.009451 | 68.76 | II
26.49 | 301.99 | 31.24 | 0.009443 | 68.76 | II
26.5 | 302.08 | 31.24 | 0.009435 | 68.76 | II
26.5 | 302.16 | 31.24 | 0.009427 | 68.76 | II
26.51 | 302.24 | 31.24 | 0.009419 | 68.76 | II
26.52 | 302.33 | 31.24 | 0.009411 | 68.76 | II
26.53 | 302.41 | 31.24 | 0.009404 | 68.76 | II
26.54 | 302.49 | 31.24 | 0.009396 | 68.76 | II
26.55 | 302.58 | 31.23 | 0.009388 | 68.77 | II
26.55 | 302.66 | 31.23 | 0.00938 | 68.77 | II
26.56 | 302.74 | 31.23 | 0.009372 | 68.77 | II
26.57 | 302.82 | 31.23 | 0.009364 | 68.77 | II
26.58 | 302.91 | 31.23 | 0.009356 | 68.77 | II
26.59 | 302.99 | 31.23 | 0.009348 | 68.77 | II
26.6 | 303.07 | 31.23 | 0.00934 | 68.77 | II
26.6 | 303.15 | 31.23 | 0.009332 | 68.77 | II
26.61 | 303.24 | 31.23 | 0.009324 | 68.77 | II
26.62 | 303.32 | 31.23 | 0.009315 | 68.77 | II
26.63 | 303.4 | 31.23 | 0.009307 | 68.77 | II
26.64 | 303.49 | 31.23 | 0.009298 | 68.77 | II
26.65 | 303.57 | 31.23 | 0.00929 | 68.77 | II
26.65 | 303.65 | 31.22 | 0.009281 | 68.78 | II
26.66 | 303.73 | 31.22 | 0.009273 | 68.78 | II
26.67 | 303.82 | 31.22 | 0.009264 | 68.78 | II
26.68 | 303.9 | 31.22 | 0.009255 | 68.78 | II
26.69 | 303.98 | 31.22 | 0.009246 | 68.78 | II
26.7 | 304.07 | 31.22 | 0.009237 | 68.78 | II
26.7 | 304.15 | 31.22 | 0.009229 | 68.78 | II
26.71 | 304.23 | 31.22 | 0.00922 | 68.78 | II
26.72 | 304.32 | 31.22 | 0.009211 | 68.78 | II
26.73 | 304.4 | 31.22 | 0.009202 | 68.78 | II
26.74 | 304.48 | 31.22 | 0.009193 | 68.78 | II
26.75 | 304.57 | 31.22 | 0.009184 | 68.78 | II
26.75 | 304.65 | 31.22 | 0.009174 | 68.78 | II
26.76 | 304.73 | 31.21 | 0.009165 | 68.79 | II
26.77 | 304.82 | 31.21 | 0.009156 | 68.79 | II
26.78 | 304.9 | 31.21 | 0.009147 | 68.79 | II
26.79 | 304.98 | 31.21 | 0.009137 | 68.79 | II
26.8 | 305.07 | 31.21 | 0.009128 | 68.79 | II
26.8 | 305.15 | 31.21 | 0.009118 | 68.79 | II
26.81 | 305.23 | 31.21 | 0.009108 | 68.79 | II
26.82 | 305.31 | 31.21 | 0.009098 | 68.79 | II
26.83 | 305.4 | 31.21 | 0.009089 | 68.79 | II
26.84 | 305.48 | 31.21 | 0.009079 | 68.79 | II
26.85 | 305.56 | 31.21 | 0.009068 | 68.79 | II
26.85 | 305.65 | 31.21 | 0.009058 | 68.79 | II
26.86 | 305.73 | 31.21 | 0.009048 | 68.79 | II
26.87 | 305.81 | 31.2 | 0.009037 | 68.8 | II
26.88 | 305.89 | 31.2 | 0.009026 | 68.8 | II
26.89 | 305.98 | 31.2 | 0.009015 | 68.8 | II
26.9 | 306.06 | 31.2 | 0.009005 | 68.8 | II
26.9 | 306.14 | 31.2 | 0.008994 | 68.8 | II
26.91 | 306.22 | 31.2 | 0.008983 | 68.8 | II
26.92 | 306.31 | 31.2 | 0.008972 | 68.8 | II
26.93 | 306.39 | 31.2 | 0.008961 | 68.8 | II
26.94 | 306.47 | 31.2 | 0.00895 | 68.8 | II
26.95 | 306.55 | 31.2 | 0.008938 | 68.8 | II
26.95 | 306.64 | 31.2 | 0.008927 | 68.8 | II
26.96 | 306.72 | 31.2 | 0.008916 | 68.8 | II
26.97 | 306.8 | 31.2 | 0.008905 | 68.8 | II
26.98 | 306.88 | 31.2 | 0.008894 | 68.8 | II
26.99 | 306.97 | 31.19 | 0.008883 | 68.81 | II
27 | 307.05 | 31.19 | 0.008872 | 68.81 | II
27 | 307.14 | 31.19 | 0.008861 | 68.81 | II
27.01 | 307.22 | 31.19 | 0.00885 | 68.81 | II
27.02 | 307.3 | 31.19 | 0.008839 | 68.81 | II
27.03 | 307.39 | 31.19 | 0.008828 | 68.81 | II
27.04 | 307.47 | 31.19 | 0.008816 | 68.81 | II
27.05 | 307.55 | 31.19 | 0.008805 | 68.81 | II
27.05 | 307.64 | 31.19 | 0.008794 | 68.81 | II
27.06 | 307.72 | 31.19 | 0.008782 | 68.81 | II
27.07 | 307.8 | 31.19 | 0.008771 | 68.81 | II
27.08 | 307.89 | 31.19 | 0.008759 | 68.81 | II
27.09 | 307.97 | 31.19 | 0.008747 | 68.81 | II
27.1 | 308.05 | 31.18 | 0.008736 | 68.82 | II
27.1 | 308.13 | 31.18 | 0.008724 | 68.82 | II
27.11 | 308.22 | 31.18 | 0.008712 | 68.82 | II
27.12 | 308.3 | 31.18 | 0.0087 | 68.82 | II
27.13 | 308.38 | 31.18 | 0.008688 | 68.82 | II
27.14 | 308.47 | 31.18 | 0.008675 | 68.82 | II
27.15 | 308.55 | 31.18 | 0.008663 | 68.82 | II
27.15 | 308.63 | 31.18 | 0.008651 | 68.82 | II
27.16 | 308.71 | 31.18 | 0.008638 | 68.82 | II
27.17 | 308.8 | 31.18 | 0.008626 | 68.82 | II
27.18 | 308.88 | 31.18 | 0.008614 | 68.82 | II
27.19 | 308.96 | 31.18 | 0.008601 | 68.82 | II
27.2 | 309.04 | 31.18 | 0.008589 | 68.82 | II
27.2 | 309.13 | 31.18 | 0.008577 | 68.82 | II
27.21 | 309.21 | 31.17 | 0.008564 | 68.83 | II
27.22 | 309.29 | 31.17 | 0.008552 | 68.83 | II
27.23 | 309.37 | 31.17 | 0.00854 | 68.83 | II
27.24 | 309.46 | 31.17 | 0.008528 | 68.83 | II
27.25 | 309.54 | 31.17 | 0.008516 | 68.83 | II
27.25 | 309.62 | 31.17 | 0.008504 | 68.83 | II
27.26 | 309.7 | 31.17 | 0.008492 | 68.83 | II
27.27 | 309.79 | 31.17 | 0.00848 | 68.83 | II
27.28 | 309.87 | 31.17 | 0.008468 | 68.83 | II
27.29 | 309.95 | 31.17 | 0.008456 | 68.83 | II
27.3 | 310.04 | 31.17 | 0.008445 | 68.83 | II
27.3 | 310.12 | 31.17 | 0.008433 | 68.83 | II
27.31 | 310.2 | 31.17 | 0.008421 | 68.83 | II
27.32 | 310.29 | 31.17 | 0.008409 | 68.83 | II
27.33 | 310.37 | 31.16 | 0.008398 | 68.84 | II
27.34 | 310.45 | 31.16 | 0.008386 | 68.84 | II
27.35 | 310.54 | 31.16 | 0.008375 | 68.84 | II
27.35 | 310.62 | 31.16 | 0.008363 | 68.84 | II
27.36 | 310.7 | 31.16 | 0.008351 | 68.84 | II
27.37 | 310.79 | 31.16 | 0.00834 | 68.84 | II
27.38 | 310.87 | 31.16 | 0.008328 | 68.84 | II
27.39 | 310.95 | 31.16 | 0.008316 | 68.84 | II
27.4 | 311.03 | 31.16 | 0.008304 | 68.84 | II
27.4 | 311.12 | 31.16 | 0.008293 | 68.84 | II
27.41 | 311.2 | 31.16 | 0.008281 | 68.84 | II
27.42 | 311.28 | 31.16 | 0.008269 | 68.84 | II
27.43 | 311.37 | 31.16 | 0.008257 | 68.84 | II
27.44 | 311.45 | 31.16 | 0.008246 | 68.84 | II
27.45 | 311.53 | 31.16 | 0.008234 | 68.84 | II
27.45 | 311.61 | 31.15 | 0.008222 | 68.85 | II
27.46 | 311.7 | 31.15 | 0.00821 | 68.85 | II
27.47 | 311.78 | 31.15 | 0.008199 | 68.85 | II
27.48 | 311.86 | 31.15 | 0.008187 | 68.85 | II
27.49 | 311.94 | 31.15 | 0.008175 | 68.85 | II
27.5 | 312.03 | 31.15 | 0.008164 | 68.85 | II
27.5 | 312.11 | 31.15 | 0.008153 | 68.85 | II
27.51 | 312.19 | 31.15 | 0.008141 | 68.85 | II
27.52 | 312.28 | 31.15 | 0.00813 | 68.85 | II
27.53 | 312.36 | 31.15 | 0.008119 | 68.85 | II
27.54 | 312.44 | 31.15 | 0.008108 | 68.85 | II
27.55 | 312.52 | 31.15 | 0.008097 | 68.85 | II
27.55 | 312.61 | 31.15 | 0.008086 | 68.85 | II
27.56 | 312.69 | 31.15 | 0.008075 | 68.85 | II
27.57 | 312.77 | 31.15 | 0.008063 | 68.85 | II
27.58 | 312.86 | 31.14 | 0.008052 | 68.86 | II
27.59 | 312.94 | 31.14 | 0.008041 | 68.86 | II
27.6 | 313.02 | 31.14 | 0.00803 | 68.86 | II
27.6 | 313.11 | 31.14 | 0.008019 | 68.86 | II
27.61 | 313.19 | 31.14 | 0.008008 | 68.86 | II
27.62 | 313.27 | 31.14 | 0.007998 | 68.86 | II
27.63 | 313.36 | 31.14 | 0.007987 | 68.86 | II
27.64 | 313.44 | 31.14 | 0.007976 | 68.86 | II
27.65 | 313.52 | 31.14 | 0.007965 | 68.86 | II
27.65 | 313.61 | 31.14 | 0.007955 | 68.86 | II
27.66 | 313.69 | 31.14 | 0.007944 | 68.86 | II
27.67 | 313.78 | 31.14 | 0.007933 | 68.86 | II
27.68 | 313.86 | 31.14 | 0.007923 | 68.86 | II
27.69 | 313.94 | 31.14 | 0.007912 | 68.86 | II
27.7 | 314.02 | 31.14 | 0.007902 | 68.86 | II
27.7 | 314.11 | 31.13 | 0.007891 | 68.87 | II
27.71 | 314.19 | 31.13 | 0.007881 | 68.87 | II
27.72 | 314.27 | 31.13 | 0.007871 | 68.87 | II
27.73 | 314.36 | 31.13 | 0.00786 | 68.87 | II
27.74 | 314.44 | 31.13 | 0.00785 | 68.87 | II
27.75 | 314.52 | 31.13 | 0.007839 | 68.87 | II
27.75 | 314.6 | 31.13 | 0.007829 | 68.87 | II
27.76 | 314.69 | 31.13 | 0.007819 | 68.87 | II
27.77 | 314.77 | 31.13 | 0.007809 | 68.87 | II
27.78 | 314.85 | 31.13 | 0.007799 | 68.87 | II
27.79 | 314.93 | 31.13 | 0.007789 | 68.87 | II
27.8 | 315.02 | 31.13 | 0.007779 | 68.87 | II
27.8 | 315.1 | 31.13 | 0.007769 | 68.87 | II
27.81 | 315.18 | 31.13 | 0.007759 | 68.87 | II
27.82 | 315.26 | 31.13 | 0.007749 | 68.87 | II
27.83 | 315.35 | 31.12 | 0.007738 | 68.88 | II
27.84 | 315.43 | 31.12 | 0.007728 | 68.88 | II
27.85 | 315.51 | 31.12 | 0.007718 | 68.88 | II
27.85 | 315.59 | 31.12 | 0.007708 | 68.88 | II
27.86 | 315.68 | 31.12 | 0.007698 | 68.88 | II
27.87 | 315.76 | 31.12 | 0.007688 | 68.88 | II
27.88 | 315.84 | 31.12 | 0.007678 | 68.88 | II
27.89 | 315.92 | 31.12 | 0.007668 | 68.88 | II
27.9 | 316.01 | 31.12 | 0.007658 | 68.88 | II
27.9 | 316.09 | 31.12 | 0.007649 | 68.88 | II
27.91 | 316.17 | 31.12 | 0.007639 | 68.88 | II
27.92 | 316.26 | 31.12 | 0.007629 | 68.88 | II
27.93 | 316.34 | 31.12 | 0.007619 | 68.88 | II
27.94 | 316.42 | 31.12 | 0.007609 | 68.88 | II
27.95 | 316.51 | 31.12 | 0.007599 | 68.88 | II
27.95 | 316.59 | 31.12 | 0.007589 | 68.88 | II
27.96 | 316.67 | 31.11 | 0.007579 | 68.89 | II
27.97 | 316.76 | 31.11 | 0.007569 | 68.89 | II
27.98 | 316.84 | 31.11 | 0.00756 | 68.89 | II
27.99 | 316.92 | 31.11 | 0.00755 | 68.89 | II
28 | 317 | 31.11 | 0.007541 | 68.89 | II
28 | 317.08 | 31.11 | 0.007531 | 68.89 | II
28.01 | 317.17 | 31.11 | 0.007522 | 68.89 | II
28.02 | 317.25 | 31.11 | 0.007512 | 68.89 | II
28.03 | 317.33 | 31.11 | 0.007503 | 68.89 | II
28.04 | 317.41 | 31.11 | 0.007494 | 68.89 | II
28.05 | 317.5 | 31.11 | 0.007485 | 68.89 | II
28.05 | 317.58 | 31.11 | 0.007477 | 68.89 | II
28.06 | 317.66 | 31.11 | 0.007468 | 68.89 | II
28.07 | 317.75 | 31.11 | 0.007459 | 68.89 | II
28.08 | 317.83 | 31.11 | 0.007451 | 68.89 | II
28.09 | 317.91 | 31.11 | 0.007442 | 68.89 | II
28.1 | 317.99 | 31.1 | 0.007433 | 68.9 | II
28.1 | 318.08 | 31.1 | 0.007425 | 68.9 | II
28.11 | 318.16 | 31.1 | 0.007416 | 68.9 | II
28.12 | 318.24 | 31.1 | 0.007407 | 68.9 | II
28.13 | 318.32 | 31.1 | 0.007398 | 68.9 | II
28.14 | 318.41 | 31.1 | 0.00739 | 68.9 | II
28.15 | 318.49 | 31.1 | 0.007381 | 68.9 | II
28.15 | 318.57 | 31.1 | 0.007372 | 68.9 | II
28.16 | 318.66 | 31.1 | 0.007363 | 68.9 | II
28.17 | 318.74 | 31.1 | 0.007354 | 68.9 | II
28.18 | 318.82 | 31.1 | 0.007345 | 68.9 | II
28.19 | 318.9 | 31.1 | 0.007336 | 68.9 | II
28.2 | 318.99 | 31.1 | 0.007328 | 68.9 | II
28.2 | 319.07 | 31.1 | 0.007319 | 68.9 | II
28.21 | 319.15 | 31.1 | 0.00731 | 68.9 | II
28.22 | 319.24 | 31.1 | 0.007301 | 68.9 | II
28.23 | 319.32 | 31.1 | 0.007292 | 68.9 | II
28.24 | 319.4 | 31.09 | 0.007283 | 68.91 | II
28.25 | 319.49 | 31.09 | 0.007275 | 68.91 | II
28.25 | 319.57 | 31.09 | 0.007266 | 68.91 | II
28.26 | 319.65 | 31.09 | 0.007257 | 68.91 | II
28.27 | 319.74 | 31.09 | 0.007249 | 68.91 | II
28.28 | 319.82 | 31.09 | 0.00724 | 68.91 | II
28.29 | 319.9 | 31.09 | 0.007232 | 68.91 | II
28.3 | 319.98 | 31.09 | 0.007223 | 68.91 | II
28.3 | 320.07 | 31.09 | 0.007215 | 68.91 | II
28.31 | 320.15 | 31.09 | 0.007207 | 68.91 | II
28.32 | 320.23 | 31.09 | 0.007198 | 68.91 | II
28.33 | 320.32 | 31.09 | 0.00719 | 68.91 | II
28.34 | 320.4 | 31.09 | 0.007182 | 68.91 | II
28.35 | 320.48 | 31.09 | 0.007174 | 68.91 | II
28.35 | 320.56 | 31.09 | 0.007167 | 68.91 | II
28.36 | 320.65 | 31.09 | 0.007159 | 68.91 | II
28.37 | 320.73 | 31.09 | 0.007151 | 68.91 | II
28.38 | 320.81 | 31.08 | 0.007144 | 68.92 | II
28.39 | 320.9 | 31.08 | 0.007136 | 68.92 | II
28.4 | 320.98 | 31.08 | 0.007128 | 68.92 | II
28.4 | 321.06 | 31.08 | 0.00712 | 68.92 | II
28.41 | 321.14 | 31.08 | 0.007113 | 68.92 | II
28.42 | 321.23 | 31.08 | 0.007105 | 68.92 | II
28.43 | 321.31 | 31.08 | 0.007097 | 68.92 | II
28.44 | 321.39 | 31.08 | 0.007089 | 68.92 | II
28.45 | 321.48 | 31.08 | 0.007082 | 68.92 | II
28.45 | 321.56 | 31.08 | 0.007074 | 68.92 | II
28.46 | 321.64 | 31.08 | 0.007067 | 68.92 | II
28.47 | 321.73 | 31.08 | 0.007059 | 68.92 | II
28.48 | 321.81 | 31.08 | 0.007052 | 68.92 | II
28.49 | 321.9 | 31.08 | 0.007044 | 68.92 | II
28.5 | 321.98 | 31.08 | 0.007037 | 68.92 | II
28.5 | 322.06 | 31.08 | 0.00703 | 68.92 | II
28.51 | 322.15 | 31.08 | 0.007023 | 68.92 | II
28.52 | 322.23 | 31.07 | 0.007016 | 68.93 | II
28.53 | 322.31 | 31.07 | 0.007009 | 68.93 | II
28.54 | 322.39 | 31.07 | 0.007002 | 68.93 | II
28.55 | 322.48 | 31.07 | 0.006995 | 68.93 | II
28.55 | 322.56 | 31.07 | 0.006988 | 68.93 | II
28.56 | 322.64 | 31.07 | 0.006981 | 68.93 | II
28.57 | 322.72 | 31.07 | 0.006974 | 68.93 | II
28.58 | 322.81 | 31.07 | 0.006967 | 68.93 | II
28.59 | 322.89 | 31.07 | 0.00696 | 68.93 | II
28.6 | 322.97 | 31.07 | 0.006952 | 68.93 | II
28.6 | 323.06 | 31.07 | 0.006945 | 68.93 | II
28.61 | 323.14 | 31.07 | 0.006938 | 68.93 | II
28.62 | 323.22 | 31.07 | 0.006931 | 68.93 | II
28.63 | 323.3 | 31.07 | 0.006924 | 68.93 | II
28.64 | 323.39 | 31.07 | 0.006917 | 68.93 | II
28.65 | 323.47 | 31.07 | 0.00691 | 68.93 | II
28.65 | 323.55 | 31.07 | 0.006903 | 68.93 | II
28.66 | 323.63 | 31.06 | 0.006897 | 68.94 | II
28.67 | 323.72 | 31.06 | 0.00689 | 68.94 | II
28.68 | 323.8 | 31.06 | 0.006883 | 68.94 | II
28.69 | 323.88 | 31.06 | 0.006876 | 68.94 | II
28.7 | 323.96 | 31.06 | 0.006869 | 68.94 | II
28.7 | 324.05 | 31.06 | 0.006862 | 68.94 | II
28.71 | 324.13 | 31.06 | 0.006855 | 68.94 | II
28.72 | 324.21 | 31.06 | 0.006849 | 68.94 | II
28.73 | 324.29 | 31.06 | 0.006842 | 68.94 | II
28.74 | 324.38 | 31.06 | 0.006835 | 68.94 | II
28.75 | 324.46 | 31.06 | 0.006828 | 68.94 | II
28.75 | 324.54 | 31.06 | 0.006821 | 68.94 | II
28.76 | 324.62 | 31.06 | 0.006814 | 68.94 | II
28.77 | 324.71 | 31.06 | 0.006808 | 68.94 | II
28.78 | 324.79 | 31.06 | 0.006801 | 68.94 | II
28.79 | 324.87 | 31.06 | 0.006794 | 68.94 | II
28.8 | 324.95 | 31.06 | 0.006787 | 68.94 | II
28.8 | 325.04 | 31.06 | 0.00678 | 68.94 | II
28.81 | 325.12 | 31.05 | 0.006773 | 68.95 | II
28.82 | 325.2 | 31.05 | 0.006766 | 68.95 | II
28.83 | 325.29 | 31.05 | 0.006759 | 68.95 | II
28.84 | 325.37 | 31.05 | 0.006752 | 68.95 | II
28.85 | 325.45 | 31.05 | 0.006745 | 68.95 | II
28.85 | 325.54 | 31.05 | 0.006738 | 68.95 | II
28.86 | 325.62 | 31.05 | 0.006731 | 68.95 | II
28.87 | 325.7 | 31.05 | 0.006724 | 68.95 | II
28.88 | 325.79 | 31.05 | 0.006718 | 68.95 | II
28.89 | 325.87 | 31.05 | 0.006711 | 68.95 | II
28.9 | 325.95 | 31.05 | 0.006704 | 68.95 | II
28.9 | 326.04 | 31.05 | 0.006697 | 68.95 | II
28.91 | 326.12 | 31.05 | 0.00669 | 68.95 | II
28.92 | 326.2 | 31.05 | 0.006684 | 68.95 | II
28.93 | 326.29 | 31.05 | 0.006677 | 68.95 | II
28.94 | 326.37 | 31.05 | 0.006671 | 68.95 | II
28.95 | 326.45 | 31.05 | 0.006664 | 68.95 | II
28.95 | 326.53 | 31.04 | 0.006658 | 68.96 | II
28.96 | 326.62 | 31.04 | 0.006651 | 68.96 | II
28.97 | 326.7 | 31.04 | 0.006644 | 68.96 | II
28.98 | 326.78 | 31.04 | 0.006638 | 68.96 | II
28.99 | 326.86 | 31.04 | 0.006632 | 68.96 | II
29 | 326.95 | 31.04 | 0.006626 | 68.96 | II
29 | 327.03 | 31.04 | 0.006619 | 68.96 | II
29.01 | 327.11 | 31.04 | 0.006614 | 68.96 | II
29.02 | 327.19 | 31.04 | 0.006608 | 68.96 | II
29.03 | 327.28 | 31.04 | 0.006602 | 68.96 | II
29.04 | 327.36 | 31.04 | 0.006596 | 68.96 | II
29.05 | 327.44 | 31.04 | 0.00659 | 68.96 | II
29.05 | 327.52 | 31.04 | 0.006584 | 68.96 | II
29.06 | 327.61 | 31.04 | 0.006578 | 68.96 | II
29.07 | 327.69 | 31.04 | 0.006573 | 68.96 | II
29.08 | 327.77 | 31.04 | 0.006567 | 68.96 | II
29.09 | 327.86 | 31.04 | 0.006562 | 68.96 | II
29.1 | 327.94 | 31.04 | 0.006557 | 68.96 | II
29.1 | 328.02 | 31.04 | 0.006551 | 68.96 | II
29.11 | 328.11 | 31.03 | 0.006545 | 68.97 | II
29.12 | 328.19 | 31.03 | 0.00654 | 68.97 | II
29.13 | 328.27 | 31.03 | 0.006534 | 68.97 | II
29.14 | 328.36 | 31.03 | 0.006528 | 68.97 | II
29.15 | 328.44 | 31.03 | 0.006523 | 68.97 | II
29.15 | 328.52 | 31.03 | 0.006517 | 68.97 | II
29.16 | 328.61 | 31.03 | 0.006511 | 68.97 | II
29.17 | 328.69 | 31.03 | 0.006505 | 68.97 | II
29.18 | 328.77 | 31.03 | 0.006499 | 68.97 | II
29.19 | 328.86 | 31.03 | 0.006493 | 68.97 | II
29.2 | 328.94 | 31.03 | 0.006487 | 68.97 | II
29.2 | 329.02 | 31.03 | 0.006481 | 68.97 | II
29.21 | 329.1 | 31.03 | 0.006476 | 68.97 | II
29.22 | 329.19 | 31.03 | 0.00647 | 68.97 | II
29.23 | 329.27 | 31.03 | 0.006464 | 68.97 | II
29.24 | 329.35 | 31.03 | 0.006458 | 68.97 | II
29.25 | 329.43 | 31.03 | 0.006452 | 68.97 | II
29.25 | 329.52 | 31.03 | 0.006446 | 68.97 | II
29.26 | 329.6 | 31.02 | 0.00644 | 68.98 | II
29.27 | 329.68 | 31.02 | 0.006434 | 68.98 | II
29.28 | 329.76 | 31.02 | 0.006428 | 68.98 | II
29.29 | 329.85 | 31.02 | 0.006422 | 68.98 | II
29.3 | 329.93 | 31.02 | 0.006416 | 68.98 | II
29.3 | 330.01 | 31.02 | 0.00641 | 68.98 | II
29.31 | 330.1 | 31.02 | 0.006403 | 68.98 | II
29.32 | 330.18 | 31.02 | 0.006397 | 68.98 | II
29.33 | 330.26 | 31.02 | 0.006391 | 68.98 | II
29.34 | 330.34 | 31.02 | 0.006385 | 68.98 | II
29.35 | 330.43 | 31.02 | 0.006378 | 68.98 | II
29.35 | 330.51 | 31.02 | 0.006372 | 68.98 | II
29.36 | 330.59 | 31.02 | 0.006366 | 68.98 | II
29.37 | 330.68 | 31.02 | 0.00636 | 68.98 | II
29.38 | 330.76 | 31.02 | 0.006354 | 68.98 | II
29.39 | 330.84 | 31.02 | 0.006348 | 68.98 | II
29.4 | 330.93 | 31.02 | 0.006342 | 68.98 | II
29.4 | 331.01 | 31.02 | 0.006337 | 68.98 | II
29.41 | 331.09 | 31.02 | 0.006331 | 68.98 | II
29.42 | 331.18 | 31.01 | 0.006325 | 68.99 | II
29.43 | 331.26 | 31.01 | 0.006319 | 68.99 | II
29.44 | 331.34 | 31.01 | 0.006313 | 68.99 | II
29.45 | 331.42 | 31.01 | 0.006307 | 68.99 | II
29.45 | 331.51 | 31.01 | 0.006301 | 68.99 | II
29.46 | 331.59 | 31.01 | 0.006295 | 68.99 | II
29.47 | 331.67 | 31.01 | 0.006289 | 68.99 | II
29.48 | 331.75 | 31.01 | 0.006283 | 68.99 | II
29.49 | 331.84 | 31.01 | 0.006278 | 68.99 | II
29.5 | 331.92 | 31.01 | 0.006272 | 68.99 | II
29.5 | 332 | 31.01 | 0.006267 | 68.99 | II
29.51 | 332.08 | 31.01 | 0.006261 | 68.99 | II
29.52 | 332.17 | 31.01 | 0.006256 | 68.99 | II
29.53 | 332.25 | 31.01 | 0.006251 | 68.99 | II
29.54 | 332.33 | 31.01 | 0.006246 | 68.99 | II
29.55 | 332.41 | 31.01 | 0.006241 | 68.99 | II
29.55 | 332.5 | 31.01 | 0.006236 | 68.99 | II
29.56 | 332.58 | 31.01 | 0.006231 | 68.99 | II
29.57 | 332.66 | 31.01 | 0.006226 | 68.99 | II
29.58 | 332.74 | 31 | 0.006221 | 69 | II
29.59 | 332.83 | 31 | 0.006217 | 69 | II
29.6 | 332.91 | 31 | 0.006212 | 69 | II
29.6 | 332.99 | 31 | 0.006207 | 69 | II
29.61 | 333.08 | 31 | 0.006202 | 69 | II
29.62 | 333.16 | 31 | 0.006197 | 69 | II
29.63 | 333.24 | 31 | 0.006192 | 69 | II
29.64 | 333.32 | 31 | 0.006188 | 69 | II
29.65 | 333.41 | 31 | 0.006183 | 69 | II
29.65 | 333.49 | 31 | 0.006178 | 69 | II
29.66 | 333.57 | 31 | 0.006174 | 69 | II
29.67 | 333.66 | 31 | 0.006169 | 69 | II
29.68 | 333.74 | 31 | 0.006164 | 69 | II
29.69 | 333.82 | 31 | 0.006159 | 69 | II
29.7 | 333.9 | 31 | 0.006154 | 69 | II
29.7 | 333.99 | 31 | 0.006149 | 69 | II
29.71 | 334.07 | 31 | 0.006144 | 69 | II
29.72 | 334.15 | 31 | 0.006139 | 69 | II
29.73 | 334.24 | 31 | 0.006134 | 69 | II
29.74 | 334.32 | 31 | 0.006129 | 69 | II
29.75 | 334.4 | 30.99 | 0.006123 | 69.01 | II
29.75 | 334.48 | 30.99 | 0.006118 | 69.01 | II
29.76 | 334.57 | 30.99 | 0.006112 | 69.01 | II
29.77 | 334.65 | 30.99 | 0.006107 | 69.01 | II
29.78 | 334.73 | 30.99 | 0.006101 | 69.01 | II
29.79 | 334.82 | 30.99 | 0.006096 | 69.01 | II
29.8 | 334.9 | 30.99 | 0.00609 | 69.01 | II
29.8 | 334.98 | 30.99 | 0.006085 | 69.01 | II
29.81 | 335.07 | 30.99 | 0.006079 | 69.01 | II
29.82 | 335.15 | 30.99 | 0.006073 | 69.01 | II
29.83 | 335.23 | 30.99 | 0.006067 | 69.01 | II
29.84 | 335.32 | 30.99 | 0.006061 | 69.01 | II
29.85 | 335.4 | 30.99 | 0.006056 | 69.01 | II
29.85 | 335.48 | 30.99 | 0.00605 | 69.01 | II
29.86 | 335.56 | 30.99 | 0.006044 | 69.01 | II
29.87 | 335.65 | 30.99 | 0.006038 | 69.01 | II
29.88 | 335.73 | 30.99 | 0.006032 | 69.01 | II
29.89 | 335.81 | 30.99 | 0.006027 | 69.01 | II
29.9 | 335.89 | 30.99 | 0.006021 | 69.01 | II
29.9 | 335.97 | 30.99 | 0.006015 | 69.01 | II
29.91 | 336.06 | 30.98 | 0.006009 | 69.02 | II
29.92 | 336.14 | 30.98 | 0.006003 | 69.02 | II
29.93 | 336.22 | 30.98 | 0.005997 | 69.02 | II
29.94 | 336.31 | 30.98 | 0.005991 | 69.02 | II
29.95 | 336.39 | 30.98 | 0.005985 | 69.02 | II
29.95 | 336.47 | 30.98 | 0.005979 | 69.02 | II
29.96 | 336.56 | 30.98 | 0.005974 | 69.02 | II
29.97 | 336.64 | 30.98 | 0.005968 | 69.02 | II
29.98 | 336.72 | 30.98 | 0.005962 | 69.02 | II
29.99 | 336.81 | 30.98 | 0.005956 | 69.02 | II
30 | 336.89 | 30.98 | 0.00595 | 69.02 | II
30 | 336.97 | 30.98 | 0.005945 | 69.02 | II
30.01 | 337.06 | 30.98 | 0.005939 | 69.02 | II
30.02 | 337.14 | 30.98 | 0.005933 | 69.02 | II
30.03 | 337.22 | 30.98 | 0.005928 | 69.02 | II
30.04 | 337.31 | 30.98 | 0.005922 | 69.02 | II
30.05 | 337.39 | 30.98 | 0.005917 | 69.02 | II
30.05 | 337.47 | 30.98 | 0.005912 | 69.02 | II
30.06 | 337.55 | 30.98 | 0.005907 | 69.02 | II
30.07 | 337.64 | 30.98 | 0.005901 | 69.02 | II
30.08 | 337.72 | 30.97 | 0.005896 | 69.03 | II
30.09 | 337.8 | 30.97 | 0.005892 | 69.03 | II
30.1 | 337.89 | 30.97 | 0.005887 | 69.03 | II
30.1 | 337.97 | 30.97 | 0.005882 | 69.03 | II
30.11 | 338.05 | 30.97 | 0.005877 | 69.03 | II
30.12 | 338.13 | 30.97 | 0.005872 | 69.03 | II
30.13 | 338.21 | 30.97 | 0.005868 | 69.03 | II
30.14 | 338.3 | 30.97 | 0.005863 | 69.03 | II
30.15 | 338.38 | 30.97 | 0.005858 | 69.03 | II
30.15 | 338.46 | 30.97 | 0.005853 | 69.03 | II
30.16 | 338.55 | 30.97 | 0.005849 | 69.03 | II
30.17 | 338.63 | 30.97 | 0.005844 | 69.03 | II
30.18 | 338.71 | 30.97 | 0.005839 | 69.03 | II
30.19 | 338.79 | 30.97 | 0.005834 | 69.03 | II
30.2 | 338.88 | 30.97 | 0.00583 | 69.03 | II
30.2 | 338.96 | 30.97 | 0.005825 | 69.03 | II
30.21 | 339.04 | 30.97 | 0.00582 | 69.03 | II
30.22 | 339.13 | 30.97 | 0.005816 | 69.03 | II
30.23 | 339.21 | 30.97 | 0.005811 | 69.03 | II
30.24 | 339.29 | 30.97 | 0.005806 | 69.03 | II
30.25 | 339.37 | 30.97 | 0.005801 | 69.03 | II
30.25 | 339.46 | 30.96 | 0.005796 | 69.04 | II
30.26 | 339.54 | 30.96 | 0.005791 | 69.04 | II
30.27 | 339.62 | 30.96 | 0.005786 | 69.04 | II
30.28 | 339.71 | 30.96 | 0.005781 | 69.04 | II
30.29 | 339.79 | 30.96 | 0.005776 | 69.04 | II
30.3 | 339.87 | 30.96 | 0.005771 | 69.04 | II
30.3 | 339.95 | 30.96 | 0.005765 | 69.04 | II
30.31 | 340.04 | 30.96 | 0.00576 | 69.04 | II
30.32 | 340.12 | 30.96 | 0.005755 | 69.04 | II
30.33 | 340.2 | 30.96 | 0.005749 | 69.04 | II
30.34 | 340.29 | 30.96 | 0.005744 | 69.04 | II
30.35 | 340.37 | 30.96 | 0.005738 | 69.04 | II
30.35 | 340.45 | 30.96 | 0.005732 | 69.04 | II
30.36 | 340.53 | 30.96 | 0.005726 | 69.04 | II
30.37 | 340.62 | 30.96 | 0.005721 | 69.04 | II
30.38 | 340.7 | 30.96 | 0.005715 | 69.04 | II
30.39 | 340.78 | 30.96 | 0.005709 | 69.04 | II
30.4 | 340.86 | 30.96 | 0.005703 | 69.04 | II
30.4 | 340.95 | 30.96 | 0.005697 | 69.04 | II
30.41 | 341.03 | 30.96 | 0.005691 | 69.04 | II
30.42 | 341.11 | 30.96 | 0.005685 | 69.04 | II
30.43 | 341.19 | 30.95 | 0.005679 | 69.05 | II
30.44 | 341.28 | 30.95 | 0.005674 | 69.05 | II
30.45 | 341.36 | 30.95 | 0.005667 | 69.05 | II
30.45 | 341.44 | 30.95 | 0.005661 | 69.05 | II
30.46 | 341.52 | 30.95 | 0.005655 | 69.05 | II
30.47 | 341.61 | 30.95 | 0.005649 | 69.05 | II
30.48 | 341.69 | 30.95 | 0.005643 | 69.05 | II
30.49 | 341.77 | 30.95 | 0.005637 | 69.05 | II
30.5 | 341.86 | 30.95 | 0.005631 | 69.05 | II
30.5 | 341.94 | 30.95 | 0.005625 | 69.05 | II
30.51 | 342.02 | 30.95 | 0.005619 | 69.05 | II
30.52 | 342.11 | 30.95 | 0.005613 | 69.05 | II
30.53 | 342.19 | 30.95 | 0.005608 | 69.05 | II
30.54 | 342.27 | 30.95 | 0.005602 | 69.05 | II
30.55 | 342.36 | 30.95 | 0.005596 | 69.05 | II
30.55 | 342.44 | 30.95 | 0.00559 | 69.05 | II
30.56 | 342.52 | 30.95 | 0.005584 | 69.05 | II
30.57 | 342.6 | 30.95 | 0.005578 | 69.05 | II
30.58 | 342.69 | 30.95 | 0.005573 | 69.05 | II
30.59 | 342.77 | 30.95 | 0.005567 | 69.05 | II
30.6 | 342.85 | 30.95 | 0.005561 | 69.05 | II
30.6 | 342.93 | 30.95 | 0.005556 | 69.05 | II
30.61 | 343.02 | 30.94 | 0.00555 | 69.06 | II
30.62 | 343.1 | 30.94 | 0.005545 | 69.06 | II
30.63 | 343.18 | 30.94 | 0.00554 | 69.06 | II
30.64 | 343.26 | 30.94 | 0.005534 | 69.06 | II
30.65 | 343.35 | 30.94 | 0.005529 | 69.06 | II
30.65 | 343.43 | 30.94 | 0.005524 | 69.06 | II
30.66 | 343.51 | 30.94 | 0.005519 | 69.06 | II
30.67 | 343.59 | 30.94 | 0.005515 | 69.06 | II
30.68 | 343.68 | 30.94 | 0.00551 | 69.06 | II
30.69 | 343.76 | 30.94 | 0.005505 | 69.06 | II
30.7 | 343.84 | 30.94 | 0.0055 | 69.06 | II
30.7 | 343.93 | 30.94 | 0.005495 | 69.06 | II
30.71 | 344.01 | 30.94 | 0.00549 | 69.06 | II
30.72 | 344.09 | 30.94 | 0.005486 | 69.06 | II
30.73 | 344.18 | 30.94 | 0.005481 | 69.06 | II
30.74 | 344.26 | 30.94 | 0.005477 | 69.06 | II
30.75 | 344.34 | 30.94 | 0.005472 | 69.06 | II
30.75 | 344.43 | 30.94 | 0.005468 | 69.06 | II
30.76 | 344.51 | 30.94 | 0.005463 | 69.06 | II
30.77 | 344.59 | 30.94 | 0.005459 | 69.06 | II
30.78 | 344.68 | 30.94 | 0.005454 | 69.06 | II
30.79 | 344.76 | 30.93 | 0.005449 | 69.07 | II
30.8 | 344.84 | 30.93 | 0.005445 | 69.07 | II
30.8 | 344.92 | 30.93 | 0.00544 | 69.07 | II
30.81 | 345.01 | 30.93 | 0.005436 | 69.07 | II
30.82 | 345.09 | 30.93 | 0.005431 | 69.07 | II
30.83 | 345.17 | 30.93 | 0.005426 | 69.07 | II
30.84 | 345.26 | 30.93 | 0.005421 | 69.07 | II
30.85 | 345.34 | 30.93 | 0.005416 | 69.07 | II
30.85 | 345.42 | 30.93 | 0.005411 | 69.07 | II
30.86 | 345.5 | 30.93 | 0.005406 | 69.07 | II
30.87 | 345.59 | 30.93 | 0.005401 | 69.07 | II
30.88 | 345.67 | 30.93 | 0.005396 | 69.07 | II
30.89 | 345.76 | 30.93 | 0.005391 | 69.07 | II
30.9 | 345.84 | 30.93 | 0.005385 | 69.07 | II
30.9 | 345.92 | 30.93 | 0.00538 | 69.07 | II
30.91 | 346 | 30.93 | 0.005374 | 69.07 | II
30.92 | 346.09 | 30.93 | 0.005369 | 69.07 | II
30.93 | 346.17 | 30.93 | 0.005364 | 69.07 | II
30.94 | 346.25 | 30.93 | 0.005358 | 69.07 | II
30.95 | 346.34 | 30.93 | 0.005353 | 69.07 | II
30.95 | 346.42 | 30.93 | 0.005347 | 69.07 | II
30.96 | 346.5 | 30.93 | 0.005342 | 69.07 | II
30.97 | 346.58 | 30.93 | 0.005336 | 69.07 | II
30.98 | 346.67 | 30.92 | 0.005331 | 69.08 | II
30.99 | 346.75 | 30.92 | 0.005325 | 69.08 | II
31 | 346.83 | 30.92 | 0.00532 | 69.08 | II
31 | 346.91 | 30.92 | 0.005314 | 69.08 | II
31.01 | 347 | 30.92 | 0.005308 | 69.08 | II
31.02 | 347.08 | 30.92 | 0.005302 | 69.08 | II
31.03 | 347.16 | 30.92 | 0.005296 | 69.08 | II
31.04 | 347.24 | 30.92 | 0.005291 | 69.08 | II
31.05 | 347.33 | 30.92 | 0.005285 | 69.08 | II
31.05 | 347.41 | 30.92 | 0.005279 | 69.08 | II
31.06 | 347.49 | 30.92 | 0.005273 | 69.08 | II
31.07 | 347.57 | 30.92 | 0.005267 | 69.08 | II
31.08 | 347.66 | 30.92 | 0.005262 | 69.08 | II
31.09 | 347.74 | 30.92 | 0.005256 | 69.08 | II
31.1 | 347.82 | 30.92 | 0.00525 | 69.08 | II
31.1 | 347.9 | 30.92 | 0.005244 | 69.08 | II
31.11 | 347.99 | 30.92 | 0.005239 | 69.08 | II
31.12 | 348.07 | 30.92 | 0.005233 | 69.08 | II
31.13 | 348.15 | 30.92 | 0.005227 | 69.08 | II
31.14 | 348.23 | 30.92 | 0.005222 | 69.08 | II
31.15 | 348.32 | 30.92 | 0.005216 | 69.08 | II
31.15 | 348.4 | 30.92 | 0.00521 | 69.08 | II
31.16 | 348.48 | 30.92 | 0.005205 | 69.08 | II
31.17 | 348.56 | 30.91 | 0.0052 | 69.09 | II
31.18 | 348.65 | 30.91 | 0.005194 | 69.09 | II
31.19 | 348.73 | 30.91 | 0.005189 | 69.09 | II
31.2 | 348.81 | 30.91 | 0.005184 | 69.09 | II
31.2 | 348.89 | 30.91 | 0.005178 | 69.09 | II
31.21 | 348.98 | 30.91 | 0.005173 | 69.09 | II
31.22 | 349.06 | 30.91 | 0.005168 | 69.09 | II
31.23 | 349.14 | 30.91 | 0.005163 | 69.09 | II
31.24 | 349.22 | 30.91 | 0.005158 | 69.09 | II
31.25 | 349.31 | 30.91 | 0.005153 | 69.09 | II
31.25 | 349.39 | 30.91 | 0.005149 | 69.09 | II
31.26 | 349.47 | 30.91 | 0.005144 | 69.09 | II
31.27 | 349.56 | 30.91 | 0.00514 | 69.09 | II
31.28 | 349.64 | 30.91 | 0.005135 | 69.09 | II
31.29 | 349.72 | 30.91 | 0.00513 | 69.09 | II
31.3 | 349.8 | 30.91 | 0.005125 | 69.09 | II
31.3 | 349.89 | 30.91 | 0.00512 | 69.09 | II
31.31 | 349.97 | 30.91 | 0.005115 | 69.09 | II
31.32 | 350.05 | 30.91 | 0.00511 | 69.09 | II
31.33 | 350.14 | 30.91 | 0.005105 | 69.09 | II
31.34 | 350.22 | 30.91 | 0.0051 | 69.09 | II
31.35 | 350.3 | 30.91 | 0.005095 | 69.09 | II
31.35 | 350.38 | 30.91 | 0.005091 | 69.09 | II
31.36 | 350.47 | 30.9 | 0.005086 | 69.1 | II
31.37 | 350.55 | 30.9 | 0.005081 | 69.1 | II
31.38 | 350.63 | 30.9 | 0.005076 | 69.1 | II
31.39 | 350.72 | 30.9 | 0.005072 | 69.1 | II
31.4 | 350.8 | 30.9 | 0.005067 | 69.1 | II
31.4 | 350.88 | 30.9 | 0.005062 | 69.1 | II
31.41 | 350.97 | 30.9 | 0.005058 | 69.1 | II
31.42 | 351.05 | 30.9 | 0.005053 | 69.1 | II
31.43 | 351.13 | 30.9 | 0.005048 | 69.1 | II
31.44 | 351.22 | 30.9 | 0.005044 | 69.1 | II
31.45 | 351.3 | 30.9 | 0.005039 | 69.1 | II
31.45 | 351.38 | 30.9 | 0.005034 | 69.1 | II
31.46 | 351.46 | 30.9 | 0.00503 | 69.1 | II
31.47 | 351.55 | 30.9 | 0.005025 | 69.1 | II
31.48 | 351.63 | 30.9 | 0.00502 | 69.1 | II
31.49 | 351.71 | 30.9 | 0.005016 | 69.1 | II
31.5 | 351.8 | 30.9 | 0.005011 | 69.1 | II
31.5 | 351.88 | 30.9 | 0.005006 | 69.1 | II
31.51 | 351.96 | 30.9 | 0.005002 | 69.1 | II
31.52 | 352.05 | 30.9 | 0.004997 | 69.1 | II
31.53 | 352.13 | 30.9 | 0.004992 | 69.1 | II
31.54 | 352.21 | 30.9 | 0.004988 | 69.1 | II
31.55 | 352.3 | 30.9 | 0.004983 | 69.1 | II
31.55 | 352.38 | 30.9 | 0.004979 | 69.1 | II
31.56 | 352.46 | 30.89 | 0.004974 | 69.11 | II
31.57 | 352.54 | 30.89 | 0.00497 | 69.11 | II
31.58 | 352.63 | 30.89 | 0.004965 | 69.11 | II
31.59 | 352.71 | 30.89 | 0.00496 | 69.11 | II
31.6 | 352.79 | 30.89 | 0.004955 | 69.11 | II
31.6 | 352.87 | 30.89 | 0.00495 | 69.11 | II
31.61 | 352.96 | 30.89 | 0.004946 | 69.11 | II
31.62 | 353.04 | 30.89 | 0.004941 | 69.11 | II
31.63 | 353.12 | 30.89 | 0.004936 | 69.11 | II
31.64 | 353.2 | 30.89 | 0.004932 | 69.11 | II
31.65 | 353.28 | 30.89 | 0.004927 | 69.11 | II
31.65 | 353.37 | 30.89 | 0.004923 | 69.11 | II
31.66 | 353.45 | 30.89 | 0.004918 | 69.11 | II
31.67 | 353.53 | 30.89 | 0.004913 | 69.11 | II
31.68 | 353.62 | 30.89 | 0.004909 | 69.11 | II
31.69 | 353.7 | 30.89 | 0.004904 | 69.11 | II
31.7 | 353.78 | 30.89 | 0.004899 | 69.11 | II
31.7 | 353.86 | 30.89 | 0.004895 | 69.11 | II
31.71 | 353.95 | 30.89 | 0.00489 | 69.11 | II
31.72 | 354.03 | 30.89 | 0.004886 | 69.11 | II
31.73 | 354.11 | 30.89 | 0.004881 | 69.11 | II
31.74 | 354.19 | 30.89 | 0.004877 | 69.11 | II
31.75 | 354.28 | 30.89 | 0.004872 | 69.11 | II
31.75 | 354.36 | 30.89 | 0.004868 | 69.11 | II
31.76 | 354.44 | 30.89 | 0.004864 | 69.11 | II
31.77 | 354.53 | 30.88 | 0.004859 | 69.12 | II
31.78 | 354.61 | 30.88 | 0.004855 | 69.12 | II
31.79 | 354.69 | 30.88 | 0.004851 | 69.12 | II
31.8 | 354.78 | 30.88 | 0.004847 | 69.12 | II
31.8 | 354.86 | 30.88 | 0.004843 | 69.12 | II
31.81 | 354.94 | 30.88 | 0.004839 | 69.12 | II
31.82 | 355.03 | 30.88 | 0.004835 | 69.12 | II
31.83 | 355.11 | 30.88 | 0.004831 | 69.12 | II
31.84 | 355.19 | 30.88 | 0.004827 | 69.12 | II
31.85 | 355.28 | 30.88 | 0.004823 | 69.12 | II
31.85 | 355.36 | 30.88 | 0.004819 | 69.12 | II
31.86 | 355.44 | 30.88 | 0.004815 | 69.12 | II
31.87 | 355.52 | 30.88 | 0.004811 | 69.12 | II
31.88 | 355.6 | 30.88 | 0.004807 | 69.12 | II
31.89 | 355.69 | 30.88 | 0.004803 | 69.12 | II
31.9 | 355.77 | 30.88 | 0.004799 | 69.12 | II
31.9 | 355.85 | 30.88 | 0.004795 | 69.12 | II
31.91 | 355.93 | 30.88 | 0.00479 | 69.12 | II
31.92 | 356.02 | 30.88 | 0.004786 | 69.12 | II
31.93 | 356.1 | 30.88 | 0.004782 | 69.12 | II
31.94 | 356.18 | 30.88 | 0.004778 | 69.12 | II
31.95 | 356.26 | 30.88 | 0.004773 | 69.12 | II
31.95 | 356.35 | 30.88 | 0.004769 | 69.12 | II
31.96 | 356.43 | 30.88 | 0.004765 | 69.12 | II
31.97 | 356.51 | 30.88 | 0.004761 | 69.12 | II
31.98 | 356.6 | 30.87 | 0.004756 | 69.13 | II
31.99 | 356.68 | 30.87 | 0.004752 | 69.13 | II
32 | 356.76 | 30.87 | 0.004748 | 69.13 | II
32 | 356.85 | 30.87 | 0.004744 | 69.13 | II
32.01 | 356.93 | 30.87 | 0.004739 | 69.13 | II
32.02 | 357.01 | 30.87 | 0.004735 | 69.13 | II
32.03 | 357.1 | 30.87 | 0.004731 | 69.13 | II
32.04 | 357.18 | 30.87 | 0.004726 | 69.13 | II
32.05 | 357.26 | 30.87 | 0.004722 | 69.13 | II
32.05 | 357.35 | 30.87 | 0.004718 | 69.13 | II
32.06 | 357.43 | 30.87 | 0.004713 | 69.13 | II
32.07 | 357.51 | 30.87 | 0.004709 | 69.13 | II
32.08 | 357.6 | 30.87 | 0.004705 | 69.13 | II
32.09 | 357.68 | 30.87 | 0.0047 | 69.13 | II
32.1 | 357.76 | 30.87 | 0.004696 | 69.13 | II
32.1 | 357.84 | 30.87 | 0.004692 | 69.13 | II
32.11 | 357.93 | 30.87 | 0.004688 | 69.13 | II
32.12 | 358.01 | 30.87 | 0.004683 | 69.13 | II
32.13 | 358.09 | 30.87 | 0.004679 | 69.13 | II
32.14 | 358.18 | 30.87 | 0.004675 | 69.13 | II
32.15 | 358.26 | 30.87 | 0.004671 | 69.13 | II
32.15 | 358.34 | 30.87 | 0.004667 | 69.13 | II
32.16 | 358.42 | 30.87 | 0.004663 | 69.13 | II
32.17 | 358.51 | 30.87 | 0.004659 | 69.13 | II
32.18 | 358.59 | 30.87 | 0.004655 | 69.13 | II
32.19 | 358.67 | 30.87 | 0.004651 | 69.13 | II
32.2 | 358.75 | 30.86 | 0.004647 | 69.14 | II
32.2 | 358.84 | 30.86 | 0.004643 | 69.14 | II
32.21 | 358.92 | 30.86 | 0.004639 | 69.14 | II
32.22 | 359 | 30.86 | 0.004635 | 69.14 | II
32.23 | 359.08 | 30.86 | 0.004631 | 69.14 | II
32.24 | 359.16 | 30.86 | 0.004627 | 69.14 | II
32.25 | 359.25 | 30.86 | 0.004622 | 69.14 | II
32.25 | 359.33 | 30.86 | 0.004618 | 69.14 | II
32.26 | 359.41 | 30.86 | 0.004615 | 69.14 | II
32.27 | 359.49 | 30.86 | 0.004611 | 69.14 | II
32.28 | 359.58 | 30.86 | 0.004607 | 69.14 | II
32.29 | 359.66 | 30.86 | 0.004604 | 69.14 | II
32.3 | 359.74 | 30.86 | 0.0046 | 69.14 | II
32.3 | 359.83 | 30.86 | 0.004596 | 69.14 | II
32.31 | 359.91 | 30.86 | 0.004592 | 69.14 | II
32.32 | 359.99 | 30.86 | 0.004589 | 69.14 | II
32.33 | 360.08 | 30.86 | 0.004585 | 69.14 | II
32.34 | 360.16 | 30.86 | 0.004581 | 69.14 | II
32.35 | 360.24 | 30.86 | 0.004578 | 69.14 | II
32.35 | 360.32 | 30.86 | 0.004574 | 69.14 | II
32.36 | 360.41 | 30.86 | 0.004571 | 69.14 | II
32.37 | 360.49 | 30.86 | 0.004567 | 69.14 | II
32.38 | 360.57 | 30.86 | 0.004564 | 69.14 | II
32.39 | 360.65 | 30.86 | 0.00456 | 69.14 | II
32.4 | 360.74 | 30.86 | 0.004557 | 69.14 | II
32.4 | 360.82 | 30.86 | 0.004554 | 69.14 | II
32.41 | 360.9 | 30.85 | 0.004551 | 69.15 | II
32.42 | 360.98 | 30.85 | 0.004547 | 69.15 | II
32.43 | 361.07 | 30.85 | 0.004544 | 69.15 | II
32.44 | 361.15 | 30.85 | 0.004541 | 69.15 | II
32.45 | 361.23 | 30.85 | 0.004538 | 69.15 | II
32.45 | 361.31 | 30.85 | 0.004535 | 69.15 | II
32.46 | 361.4 | 30.85 | 0.004532 | 69.15 | II
32.47 | 361.48 | 30.85 | 0.004529 | 69.15 | II
32.48 | 361.56 | 30.85 | 0.004526 | 69.15 | II
32.49 | 361.64 | 30.85 | 0.004523 | 69.15 | II
32.5 | 361.73 | 30.85 | 0.00452 | 69.15 | II
32.5 | 361.81 | 30.85 | 0.004518 | 69.15 | II
32.51 | 361.89 | 30.85 | 0.004515 | 69.15 | II
32.52 | 361.98 | 30.85 | 0.004512 | 69.15 | II
32.53 | 362.06 | 30.85 | 0.004509 | 69.15 | II
32.54 | 362.14 | 30.85 | 0.004506 | 69.15 | II
32.55 | 362.22 | 30.85 | 0.004504 | 69.15 | II
32.55 | 362.31 | 30.85 | 0.004501 | 69.15 | II
32.56 | 362.39 | 30.85 | 0.004498 | 69.15 | II
32.57 | 362.47 | 30.85 | 0.004496 | 69.15 | II
32.58 | 362.56 | 30.85 | 0.004494 | 69.15 | II
32.59 | 362.64 | 30.85 | 0.004491 | 69.15 | II
32.6 | 362.72 | 30.85 | 0.004488 | 69.15 | II
32.6 | 362.8 | 30.85 | 0.004485 | 69.15 | II
32.61 | 362.89 | 30.85 | 0.004482 | 69.15 | II
32.62 | 362.97 | 30.85 | 0.004479 | 69.15 | II
32.63 | 363.05 | 30.85 | 0.004476 | 69.15 | II
32.64 | 363.14 | 30.84 | 0.004473 | 69.16 | II
32.65 | 363.22 | 30.84 | 0.00447 | 69.16 | II
32.65 | 363.3 | 30.84 | 0.004468 | 69.16 | II
32.66 | 363.39 | 30.84 | 0.004465 | 69.16 | II
32.67 | 363.47 | 30.84 | 0.004462 | 69.16 | II
32.68 | 363.55 | 30.84 | 0.004459 | 69.16 | II
32.69 | 363.63 | 30.84 | 0.004456 | 69.16 | II
32.7 | 363.72 | 30.84 | 0.004453 | 69.16 | II
32.7 | 363.8 | 30.84 | 0.00445 | 69.16 | II
32.71 | 363.88 | 30.84 | 0.004446 | 69.16 | II
32.72 | 363.97 | 30.84 | 0.004443 | 69.16 | II
32.73 | 364.05 | 30.84 | 0.00444 | 69.16 | II
32.74 | 364.13 | 30.84 | 0.004436 | 69.16 | II
32.75 | 364.21 | 30.84 | 0.004433 | 69.16 | II
32.75 | 364.3 | 30.84 | 0.00443 | 69.16 | II
32.76 | 364.38 | 30.84 | 0.004426 | 69.16 | II
32.77 | 364.46 | 30.84 | 0.004422 | 69.16 | II
32.78 | 364.55 | 30.84 | 0.004419 | 69.16 | II
32.79 | 364.63 | 30.84 | 0.004415 | 69.16 | II
32.8 | 364.71 | 30.84 | 0.004412 | 69.16 | II
32.8 | 364.8 | 30.84 | 0.004408 | 69.16 | II
32.81 | 364.88 | 30.84 | 0.004405 | 69.16 | II
32.82 | 364.96 | 30.84 | 0.004401 | 69.16 | II
32.83 | 365.05 | 30.84 | 0.004397 | 69.16 | II
32.84 | 365.13 | 30.84 | 0.004394 | 69.16 | II
32.85 | 365.21 | 30.84 | 0.00439 | 69.16 | II
32.85 | 365.3 | 30.84 | 0.004386 | 69.16 | II
32.86 | 365.38 | 30.83 | 0.004382 | 69.17 | II
32.87 | 365.46 | 30.83 | 0.004378 | 69.17 | II
32.88 | 365.55 | 30.83 | 0.004374 | 69.17 | II
32.89 | 365.63 | 30.83 | 0.004371 | 69.17 | II
32.9 | 365.71 | 30.83 | 0.004367 | 69.17 | II
32.9 | 365.79 | 30.83 | 0.004363 | 69.17 | II
32.91 | 365.88 | 30.83 | 0.004359 | 69.17 | II
32.92 | 365.96 | 30.83 | 0.004355 | 69.17 | II
32.93 | 366.04 | 30.83 | 0.004351 | 69.17 | II
32.94 | 366.13 | 30.83 | 0.004348 | 69.17 | II
32.95 | 366.21 | 30.83 | 0.004344 | 69.17 | II
32.95 | 366.29 | 30.83 | 0.00434 | 69.17 | II
32.96 | 366.37 | 30.83 | 0.004336 | 69.17 | II
32.97 | 366.46 | 30.83 | 0.004333 | 69.17 | II
32.98 | 366.54 | 30.83 | 0.004329 | 69.17 | II
32.99 | 366.62 | 30.83 | 0.004325 | 69.17 | II
33 | 366.7 | 30.83 | 0.004321 | 69.17 | II
33 | 366.79 | 30.83 | 0.004317 | 69.17 | II
33.01 | 366.87 | 30.83 | 0.004314 | 69.17 | II
33.02 | 366.95 | 30.83 | 0.00431 | 69.17 | II
33.03 | 367.04 | 30.83 | 0.004306 | 69.17 | II
33.04 | 367.12 | 30.83 | 0.004302 | 69.17 | II
33.05 | 367.2 | 30.83 | 0.004299 | 69.17 | II
33.05 | 367.29 | 30.83 | 0.004295 | 69.17 | II
33.06 | 367.37 | 30.83 | 0.004291 | 69.17 | II
33.07 | 367.45 | 30.83 | 0.004287 | 69.17 | II
33.08 | 367.53 | 30.83 | 0.004284 | 69.17 | II
33.09 | 367.62 | 30.82 | 0.00428 | 69.18 | II
33.1 | 367.7 | 30.82 | 0.004276 | 69.18 | II
33.1 | 367.78 | 30.82 | 0.004273 | 69.18 | II
33.11 | 367.86 | 30.82 | 0.004269 | 69.18 | II
33.12 | 367.95 | 30.82 | 0.004266 | 69.18 | II
33.13 | 368.03 | 30.82 | 0.004262 | 69.18 | II
33.14 | 368.11 | 30.82 | 0.004259 | 69.18 | II
33.15 | 368.19 | 30.82 | 0.004255 | 69.18 | II
33.15 | 368.28 | 30.82 | 0.004252 | 69.18 | II
33.16 | 368.36 | 30.82 | 0.004249 | 69.18 | II
33.17 | 368.44 | 30.82 | 0.004246 | 69.18 | II
33.18 | 368.52 | 30.82 | 0.004243 | 69.18 | II
33.19 | 368.61 | 30.82 | 0.00424 | 69.18 | II
33.2 | 368.69 | 30.82 | 0.004237 | 69.18 | II
33.2 | 368.77 | 30.82 | 0.004234 | 69.18 | II
33.21 | 368.85 | 30.82 | 0.004231 | 69.18 | II
33.22 | 368.94 | 30.82 | 0.004228 | 69.18 | II
33.23 | 369.02 | 30.82 | 0.004225 | 69.18 | II
33.24 | 369.1 | 30.82 | 0.004222 | 69.18 | II
33.25 | 369.19 | 30.82 | 0.004219 | 69.18 | II
33.25 | 369.27 | 30.82 | 0.004216 | 69.18 | II
33.26 | 369.35 | 30.82 | 0.004213 | 69.18 | II
33.27 | 369.44 | 30.82 | 0.004211 | 69.18 | II
33.28 | 369.52 | 30.82 | 0.004208 | 69.18 | II
33.29 | 369.6 | 30.82 | 0.004205 | 69.18 | II
33.3 | 369.68 | 30.82 | 0.004203 | 69.18 | II
33.3 | 369.77 | 30.82 | 0.0042 | 69.18 | II
33.31 | 369.85 | 30.82 | 0.004198 | 69.18 | II
33.32 | 369.93 | 30.82 | 0.004195 | 69.18 | II
33.33 | 370.01 | 30.82 | 0.004193 | 69.18 | II
33.34 | 370.1 | 30.81 | 0.00419 | 69.19 | II
33.35 | 370.18 | 30.81 | 0.004188 | 69.19 | II
33.35 | 370.26 | 30.81 | 0.004186 | 69.19 | II
33.36 | 370.35 | 30.81 | 0.004183 | 69.19 | II
33.37 | 370.43 | 30.81 | 0.004181 | 69.19 | II
33.38 | 370.51 | 30.81 | 0.004179 | 69.19 | II
33.39 | 370.59 | 30.81 | 0.004177 | 69.19 | II
33.4 | 370.68 | 30.81 | 0.004175 | 69.19 | II
33.4 | 370.76 | 30.81 | 0.004173 | 69.19 | II
33.41 | 370.84 | 30.81 | 0.004171 | 69.19 | II
33.42 | 370.93 | 30.81 | 0.00417 | 69.19 | II
33.43 | 371.01 | 30.81 | 0.004168 | 69.19 | II
33.44 | 371.09 | 30.81 | 0.004166 | 69.19 | II
33.45 | 371.17 | 30.81 | 0.004164 | 69.19 | II
33.45 | 371.26 | 30.81 | 0.004163 | 69.19 | II
33.46 | 371.34 | 30.81 | 0.004161 | 69.19 | II
33.47 | 371.42 | 30.81 | 0.00416 | 69.19 | II
33.48 | 371.5 | 30.81 | 0.004158 | 69.19 | II
33.49 | 371.59 | 30.81 | 0.004157 | 69.19 | II
33.5 | 371.67 | 30.81 | 0.004155 | 69.19 | II
33.5 | 371.75 | 30.81 | 0.004154 | 69.19 | II
33.51 | 371.83 | 30.81 | 0.004152 | 69.19 | II
33.52 | 371.92 | 30.81 | 0.004151 | 69.19 | II
33.53 | 372 | 30.81 | 0.00415 | 69.19 | II
33.54 | 372.08 | 30.81 | 0.004148 | 69.19 | II
33.55 | 372.17 | 30.81 | 0.004147 | 69.19 | II
33.55 | 372.25 | 30.81 | 0.004146 | 69.19 | II
33.56 | 372.33 | 30.81 | 0.004145 | 69.19 | II
33.57 | 372.41 | 30.81 | 0.004144 | 69.19 | II
33.58 | 372.5 | 30.8 | 0.004143 | 69.2 | II
33.59 | 372.58 | 30.8 | 0.004142 | 69.2 | II
33.6 | 372.66 | 30.8 | 0.004142 | 69.2 | II
33.6 | 372.74 | 30.8 | 0.004141 | 69.2 | II
33.61 | 372.83 | 30.8 | 0.004141 | 69.2 | II
33.62 | 372.91 | 30.8 | 0.00414 | 69.2 | II
33.63 | 372.99 | 30.8 | 0.004139 | 69.2 | II
33.64 | 373.07 | 30.8 | 0.004138 | 69.2 | II
33.65 | 373.16 | 30.8 | 0.004137 | 69.2 | II
33.65 | 373.24 | 30.8 | 0.004137 | 69.2 | II
33.66 | 373.32 | 30.8 | 0.004136 | 69.2 | II
33.67 | 373.4 | 30.8 | 0.004136 | 69.2 | II
33.68 | 373.49 | 30.8 | 0.004135 | 69.2 | II
33.69 | 373.57 | 30.8 | 0.004134 | 69.2 | II
33.7 | 373.65 | 30.8 | 0.004133 | 69.2 | II
33.7 | 373.74 | 30.8 | 0.004132 | 69.2 | II
33.71 | 373.82 | 30.8 | 0.004131 | 69.2 | II
33.72 | 373.9 | 30.8 | 0.00413 | 69.2 | II
33.73 | 373.99 | 30.8 | 0.004129 | 69.2 | II
33.74 | 374.07 | 30.8 | 0.004128 | 69.2 | II
33.75 | 374.15 | 30.8 | 0.004127 | 69.2 | II
33.75 | 374.23 | 30.8 | 0.004126 | 69.2 | II
33.76 | 374.32 | 30.8 | 0.004125 | 69.2 | II
33.77 | 374.4 | 30.8 | 0.004123 | 69.2 | II
33.78 | 374.48 | 30.8 | 0.004122 | 69.2 | II
33.79 | 374.57 | 30.8 | 0.00412 | 69.2 | II
33.8 | 374.65 | 30.8 | 0.004119 | 69.2 | II
33.8 | 374.73 | 30.8 | 0.004117 | 69.2 | II
33.81 | 374.82 | 30.8 | 0.004116 | 69.2 | II
33.82 | 374.9 | 30.79 | 0.004114 | 69.21 | II
33.83 | 374.98 | 30.79 | 0.004113 | 69.21 | II
33.84 | 375.07 | 30.79 | 0.004111 | 69.21 | II
33.85 | 375.15 | 30.79 | 0.004109 | 69.21 | II
33.85 | 375.23 | 30.79 | 0.004107 | 69.21 | II
33.86 | 375.32 | 30.79 | 0.004105 | 69.21 | II
33.87 | 375.4 | 30.79 | 0.004103 | 69.21 | II
33.88 | 375.48 | 30.79 | 0.004101 | 69.21 | II
33.89 | 375.57 | 30.79 | 0.004099 | 69.21 | II
33.9 | 375.65 | 30.79 | 0.004097 | 69.21 | II
33.9 | 375.73 | 30.79 | 0.004095 | 69.21 | II
33.91 | 375.81 | 30.79 | 0.004093 | 69.21 | II
33.92 | 375.9 | 30.79 | 0.00409 | 69.21 | II
33.93 | 375.98 | 30.79 | 0.004088 | 69.21 | II
33.94 | 376.06 | 30.79 | 0.004086 | 69.21 | II
33.95 | 376.15 | 30.79 | 0.004083 | 69.21 | II
33.95 | 376.23 | 30.79 | 0.004081 | 69.21 | II
33.96 | 376.31 | 30.79 | 0.004079 | 69.21 | II
33.97 | 376.39 | 30.79 | 0.004076 | 69.21 | II
33.98 | 376.48 | 30.79 | 0.004074 | 69.21 | II
33.99 | 376.56 | 30.79 | 0.004072 | 69.21 | II
34 | 376.64 | 30.79 | 0.004069 | 69.21 | II
34 | 376.72 | 30.79 | 0.004067 | 69.21 | II
34.01 | 376.81 | 30.79 | 0.004065 | 69.21 | II
34.02 | 376.89 | 30.79 | 0.004062 | 69.21 | II
34.03 | 376.97 | 30.79 | 0.00406 | 69.21 | II
34.04 | 377.05 | 30.79 | 0.004057 | 69.21 | II
34.05 | 377.13 | 30.79 | 0.004055 | 69.21 | II
34.05 | 377.22 | 30.79 | 0.004052 | 69.21 | II
34.06 | 377.3 | 30.78 | 0.00405 | 69.22 | II
34.07 | 377.38 | 30.78 | 0.004047 | 69.22 | II
34.08 | 377.46 | 30.78 | 0.004045 | 69.22 | II
34.09 | 377.55 | 30.78 | 0.004042 | 69.22 | II
34.1 | 377.63 | 30.78 | 0.004039 | 69.22 | II
34.1 | 377.71 | 30.78 | 0.004037 | 69.22 | II
34.11 | 377.79 | 30.78 | 0.004034 | 69.22 | II
34.12 | 377.88 | 30.78 | 0.004031 | 69.22 | II
34.13 | 377.96 | 30.78 | 0.004029 | 69.22 | II
34.14 | 378.04 | 30.78 | 0.004026 | 69.22 | II
34.15 | 378.13 | 30.78 | 0.004023 | 69.22 | II
34.15 | 378.21 | 30.78 | 0.004021 | 69.22 | II
34.16 | 378.29 | 30.78 | 0.004018 | 69.22 | II
34.17 | 378.38 | 30.78 | 0.004016 | 69.22 | II
34.18 | 378.46 | 30.78 | 0.004013 | 69.22 | II
34.19 | 378.54 | 30.78 | 0.00401 | 69.22 | II
34.2 | 378.62 | 30.78 | 0.004008 | 69.22 | II
34.2 | 378.71 | 30.78 | 0.004005 | 69.22 | II
34.21 | 378.79 | 30.78 | 0.004002 | 69.22 | II
34.22 | 378.87 | 30.78 | 0.004 | 69.22 | II
34.23 | 378.96 | 30.78 | 0.003997 | 69.22 | II
34.24 | 379.04 | 30.78 | 0.003994 | 69.22 | II
34.25 | 379.12 | 30.78 | 0.003992 | 69.22 | II
34.25 | 379.21 | 30.78 | 0.003989 | 69.22 | II
34.26 | 379.29 | 30.78 | 0.003986 | 69.22 | II
34.27 | 379.37 | 30.78 | 0.003983 | 69.22 | II
34.28 | 379.45 | 30.78 | 0.003981 | 69.22 | II
34.29 | 379.54 | 30.78 | 0.003978 | 69.22 | II
34.3 | 379.62 | 30.78 | 0.003975 | 69.22 | II
34.3 | 379.7 | 30.78 | 0.003973 | 69.22 | II
34.31 | 379.78 | 30.77 | 0.00397 | 69.23 | II
34.32 | 379.87 | 30.77 | 0.003968 | 69.23 | II
34.33 | 379.95 | 30.77 | 0.003965 | 69.23 | II
34.34 | 380.03 | 30.77 | 0.003963 | 69.23 | II
34.35 | 380.11 | 30.77 | 0.00396 | 69.23 | II
34.35 | 380.2 | 30.77 | 0.003958 | 69.23 | II
34.36 | 380.28 | 30.77 | 0.003955 | 69.23 | II
34.37 | 380.36 | 30.77 | 0.003953 | 69.23 | II
34.38 | 380.45 | 30.77 | 0.00395 | 69.23 | II
34.39 | 380.53 | 30.77 | 0.003948 | 69.23 | II
34.4 | 380.61 | 30.77 | 0.003945 | 69.23 | II
34.4 | 380.7 | 30.77 | 0.003943 | 69.23 | II
34.41 | 380.78 | 30.77 | 0.00394 | 69.23 | II
34.42 | 380.86 | 30.77 | 0.003938 | 69.23 | II
34.43 | 380.95 | 30.77 | 0.003935 | 69.23 | II
34.44 | 381.03 | 30.77 | 0.003933 | 69.23 | II
34.45 | 381.11 | 30.77 | 0.00393 | 69.23 | II
34.45 | 381.19 | 30.77 | 0.003928 | 69.23 | II
34.46 | 381.27 | 30.77 | 0.003926 | 69.23 | II
34.47 | 381.36 | 30.77 | 0.003923 | 69.23 | II
34.48 | 381.44 | 30.77 | 0.003921 | 69.23 | II
34.49 | 381.52 | 30.77 | 0.003919 | 69.23 | II
34.5 | 381.61 | 30.77 | 0.003917 | 69.23 | II
34.5 | 381.69 | 30.77 | 0.003914 | 69.23 | II
34.51 | 381.77 | 30.77 | 0.003912 | 69.23 | II
34.52 | 381.85 | 30.77 | 0.00391 | 69.23 | II
34.53 | 381.94 | 30.77 | 0.003908 | 69.23 | II
34.54 | 382.02 | 30.77 | 0.003906 | 69.23 | II
34.55 | 382.1 | 30.77 | 0.003904 | 69.23 | II
34.55 | 382.19 | 30.77 | 0.003902 | 69.23 | II
34.56 | 382.27 | 30.77 | 0.0039 | 69.23 | II
34.57 | 382.35 | 30.76 | 0.003898 | 69.24 | II
34.58 | 382.44 | 30.76 | 0.003896 | 69.24 | II
34.59 | 382.52 | 30.76 | 0.003894 | 69.24 | II
34.6 | 382.6 | 30.76 | 0.003892 | 69.24 | II
34.6 | 382.68 | 30.76 | 0.00389 | 69.24 | II
34.61 | 382.77 | 30.76 | 0.003888 | 69.24 | II
34.62 | 382.85 | 30.76 | 0.003887 | 69.24 | II
34.63 | 382.93 | 30.76 | 0.003885 | 69.24 | II
34.64 | 383.01 | 30.76 | 0.003884 | 69.24 | II
34.65 | 383.1 | 30.76 | 0.003882 | 69.24 | II
34.65 | 383.18 | 30.76 | 0.003881 | 69.24 | II
34.66 | 383.26 | 30.76 | 0.00388 | 69.24 | II
34.67 | 383.35 | 30.76 | 0.003879 | 69.24 | II
34.68 | 383.43 | 30.76 | 0.003877 | 69.24 | II
34.69 | 383.51 | 30.76 | 0.003876 | 69.24 | II
34.7 | 383.6 | 30.76 | 0.003875 | 69.24 | II
34.7 | 383.68 | 30.76 | 0.003874 | 69.24 | II
34.71 | 383.76 | 30.76 | 0.003872 | 69.24 | II
34.72 | 383.84 | 30.76 | 0.003871 | 69.24 | II
34.73 | 383.93 | 30.76 | 0.00387 | 69.24 | II
34.74 | 384.01 | 30.76 | 0.003868 | 69.24 | II
34.75 | 384.09 | 30.76 | 0.003867 | 69.24 | II
34.75 | 384.18 | 30.76 | 0.003866 | 69.24 | II
34.76 | 384.26 | 30.76 | 0.003865 | 69.24 | II
34.77 | 384.34 | 30.76 | 0.003864 | 69.24 | II
34.78 | 384.42 | 30.76 | 0.003863 | 69.24 | II
34.79 | 384.51 | 30.76 | 0.003862 | 69.24 | II
34.8 | 384.59 | 30.76 | 0.003861 | 69.24 | II
34.8 | 384.67 | 30.76 | 0.003859 | 69.24 | II
34.81 | 384.75 | 30.76 | 0.003858 | 69.24 | II
34.82 | 384.84 | 30.76 | 0.003857 | 69.24 | II
34.83 | 384.92 | 30.75 | 0.003856 | 69.25 | II
34.84 | 385 | 30.75 | 0.003855 | 69.25 | II
34.85 | 385.08 | 30.75 | 0.003854 | 69.25 | II
34.85 | 385.17 | 30.75 | 0.003853 | 69.25 | II
34.86 | 385.25 | 30.75 | 0.003852 | 69.25 | II
34.87 | 385.33 | 30.75 | 0.003851 | 69.25 | II
34.88 | 385.41 | 30.75 | 0.00385 | 69.25 | II
34.89 | 385.5 | 30.75 | 0.003849 | 69.25 | II
34.9 | 385.58 | 30.75 | 0.003849 | 69.25 | II
34.9 | 385.66 | 30.75 | 0.003847 | 69.25 | II
34.91 | 385.74 | 30.75 | 0.003846 | 69.25 | II
34.92 | 385.83 | 30.75 | 0.003845 | 69.25 | II
34.93 | 385.91 | 30.75 | 0.003845 | 69.25 | II
34.94 | 385.99 | 30.75 | 0.003844 | 69.25 | II
34.95 | 386.07 | 30.75 | 0.003843 | 69.25 | II
34.95 | 386.16 | 30.75 | 0.003842 | 69.25 | II
34.96 | 386.24 | 30.75 | 0.003841 | 69.25 | II
34.97 | 386.32 | 30.75 | 0.00384 | 69.25 | II
34.98 | 386.4 | 30.75 | 0.003839 | 69.25 | II
34.99 | 386.49 | 30.75 | 0.003838 | 69.25 | II
35 | 386.57 | 30.75 | 0.003838 | 69.25 | II
35 | 386.65 | 30.75 | 0.003837 | 69.25 | II
35.01 | 386.74 | 30.75 | 0.003836 | 69.25 | II
35.02 | 386.82 | 30.75 | 0.003835 | 69.25 | II
35.03 | 386.9 | 30.75 | 0.003835 | 69.25 | II
35.04 | 386.99 | 30.75 | 0.003834 | 69.25 | II
35.05 | 387.07 | 30.75 | 0.003833 | 69.25 | II
35.05 | 387.15 | 30.75 | 0.003832 | 69.25 | II
35.06 | 387.23 | 30.75 | 0.003831 | 69.25 | II
35.07 | 387.32 | 30.75 | 0.00383 | 69.25 | II
35.08 | 387.4 | 30.75 | 0.003829 | 69.25 | II
35.09 | 387.48 | 30.75 | 0.003829 | 69.25 | II
35.1 | 387.57 | 30.74 | 0.003828 | 69.26 | II
35.1 | 387.65 | 30.74 | 0.003827 | 69.26 | II
35.11 | 387.73 | 30.74 | 0.003826 | 69.26 | II
35.12 | 387.82 | 30.74 | 0.003825 | 69.26 | II
35.13 | 387.9 | 30.74 | 0.003824 | 69.26 | II
35.14 | 387.98 | 30.74 | 0.003823 | 69.26 | II
35.15 | 388.06 | 30.74 | 0.003822 | 69.26 | II
35.15 | 388.15 | 30.74 | 0.003821 | 69.26 | II
35.16 | 388.23 | 30.74 | 0.00382 | 69.26 | II
35.17 | 388.31 | 30.74 | 0.003819 | 69.26 | II
35.18 | 388.39 | 30.74 | 0.003818 | 69.26 | II
35.19 | 388.48 | 30.74 | 0.003818 | 69.26 | II
35.2 | 388.56 | 30.74 | 0.003817 | 69.26 | II
35.2 | 388.64 | 30.74 | 0.003816 | 69.26 | II
35.21 | 388.73 | 30.74 | 0.003815 | 69.26 | II
35.22 | 388.81 | 30.74 | 0.003814 | 69.26 | II
35.23 | 388.89 | 30.74 | 0.003813 | 69.26 | II
35.24 | 388.97 | 30.74 | 0.003812 | 69.26 | II
35.25 | 389.06 | 30.74 | 0.003811 | 69.26 | II
35.25 | 389.14 | 30.74 | 0.00381 | 69.26 | II
35.26 | 389.22 | 30.74 | 0.003809 | 69.26 | II
35.27 | 389.31 | 30.74 | 0.003808 | 69.26 | II
35.28 | 389.39 | 30.74 | 0.003807 | 69.26 | II
35.29 | 389.47 | 30.74 | 0.003805 | 69.26 | II
35.3 | 389.56 | 30.74 | 0.003804 | 69.26 | II
35.3 | 389.64 | 30.74 | 0.003803 | 69.26 | II
35.31 | 389.72 | 30.74 | 0.003802 | 69.26 | II
35.32 | 389.81 | 30.74 | 0.003801 | 69.26 | II
35.33 | 389.89 | 30.74 | 0.003801 | 69.26 | II
35.34 | 389.97 | 30.74 | 0.0038 | 69.26 | II
35.35 | 390.06 | 30.74 | 0.003799 | 69.26 | II
35.35 | 390.14 | 30.73 | 0.003798 | 69.27 | II
35.36 | 390.22 | 30.73 | 0.003797 | 69.27 | II
35.37 | 390.3 | 30.73 | 0.003795 | 69.27 | II
35.38 | 390.39 | 30.73 | 0.003794 | 69.27 | II
35.39 | 390.47 | 30.73 | 0.003794 | 69.27 | II
35.4 | 390.55 | 30.73 | 0.003793 | 69.27 | II
35.4 | 390.63 | 30.73 | 0.003792 | 69.27 | II
35.41 | 390.72 | 30.73 | 0.003791 | 69.27 | II
35.42 | 390.8 | 30.73 | 0.00379 | 69.27 | II
35.43 | 390.88 | 30.73 | 0.003789 | 69.27 | II
35.44 | 390.96 | 30.73 | 0.003788 | 69.27 | II
35.45 | 391.05 | 30.73 | 0.003787 | 69.27 | II
35.45 | 391.13 | 30.73 | 0.003786 | 69.27 | II
35.46 | 391.21 | 30.73 | 0.003785 | 69.27 | II
35.47 | 391.29 | 30.73 | 0.003784 | 69.27 | II
35.48 | 391.38 | 30.73 | 0.003783 | 69.27 | II
35.49 | 391.46 | 30.73 | 0.003782 | 69.27 | II
35.5 | 391.54 | 30.73 | 0.003781 | 69.27 | II
35.5 | 391.62 | 30.73 | 0.003779 | 69.27 | II
35.51 | 391.7 | 30.73 | 0.003778 | 69.27 | II
35.52 | 391.79 | 30.73 | 0.003777 | 69.27 | II
35.53 | 391.87 | 30.73 | 0.003776 | 69.27 | II
35.54 | 391.95 | 30.73 | 0.003775 | 69.27 | II
35.55 | 392.04 | 30.73 | 0.003774 | 69.27 | II
35.55 | 392.12 | 30.73 | 0.003773 | 69.27 | II
35.56 | 392.2 | 30.73 | 0.003771 | 69.27 | II
35.57 | 392.28 | 30.73 | 0.00377 | 69.27 | II
35.58 | 392.37 | 30.73 | 0.003769 | 69.27 | II
35.59 | 392.45 | 30.73 | 0.003767 | 69.27 | II
35.6 | 392.53 | 30.73 | 0.003766 | 69.27 | II
35.6 | 392.62 | 30.73 | 0.003764 | 69.27 | II
35.61 | 392.7 | 30.73 | 0.003762 | 69.27 | II
35.62 | 392.78 | 30.72 | 0.003761 | 69.28 | II
35.63 | 392.86 | 30.72 | 0.003759 | 69.28 | II
35.64 | 392.95 | 30.72 | 0.003758 | 69.28 | II
35.65 | 393.03 | 30.72 | 0.003756 | 69.28 | II
35.65 | 393.11 | 30.72 | 0.003755 | 69.28 | II
35.66 | 393.19 | 30.72 | 0.003753 | 69.28 | II
35.67 | 393.28 | 30.72 | 0.003752 | 69.28 | II
35.68 | 393.36 | 30.72 | 0.00375 | 69.28 | II
35.69 | 393.44 | 30.72 | 0.003748 | 69.28 | II
35.7 | 393.53 | 30.72 | 0.003747 | 69.28 | II
35.7 | 393.61 | 30.72 | 0.003745 | 69.28 | II
35.71 | 393.69 | 30.72 | 0.003743 | 69.28 | II
35.72 | 393.78 | 30.72 | 0.003741 | 69.28 | II
35.73 | 393.86 | 30.72 | 0.00374 | 69.28 | II
35.74 | 393.95 | 30.72 | 0.003738 | 69.28 | II
35.75 | 394.03 | 30.72 | 0.003736 | 69.28 | II
35.75 | 394.11 | 30.72 | 0.003734 | 69.28 | II
35.76 | 394.2 | 30.72 | 0.003732 | 69.28 | II
35.77 | 394.28 | 30.72 | 0.00373 | 69.28 | II
35.78 | 394.36 | 30.72 | 0.003728 | 69.28 | II
35.79 | 394.44 | 30.72 | 0.003726 | 69.28 | II
35.8 | 394.53 | 30.72 | 0.003724 | 69.28 | II
35.8 | 394.61 | 30.72 | 0.003723 | 69.28 | II
35.81 | 394.69 | 30.72 | 0.003721 | 69.28 | II
35.82 | 394.78 | 30.72 | 0.003719 | 69.28 | II
35.83 | 394.86 | 30.72 | 0.003717 | 69.28 | II
35.84 | 394.94 | 30.72 | 0.003716 | 69.28 | II
35.85 | 395.03 | 30.72 | 0.003714 | 69.28 | II
35.85 | 395.11 | 30.72 | 0.003712 | 69.28 | II
35.86 | 395.19 | 30.72 | 0.00371 | 69.28 | II
35.87 | 395.27 | 30.72 | 0.003709 | 69.28 | II
35.88 | 395.36 | 30.72 | 0.003707 | 69.28 | II
35.89 | 395.44 | 30.72 | 0.003705 | 69.28 | II
35.9 | 395.52 | 30.71 | 0.003703 | 69.29 | II
35.9 | 395.6 | 30.71 | 0.003702 | 69.29 | II
35.91 | 395.69 | 30.71 | 0.0037 | 69.29 | II
35.92 | 395.77 | 30.71 | 0.003699 | 69.29 | II
35.93 | 395.85 | 30.71 | 0.003697 | 69.29 | II
35.94 | 395.93 | 30.71 | 0.003696 | 69.29 | II
35.95 | 396.01 | 30.71 | 0.003694 | 69.29 | II
35.95 | 396.1 | 30.71 | 0.003692 | 69.29 | II
35.96 | 396.18 | 30.71 | 0.003691 | 69.29 | II
35.97 | 396.26 | 30.71 | 0.003689 | 69.29 | II
35.98 | 396.35 | 30.71 | 0.003687 | 69.29 | II
35.99 | 396.43 | 30.71 | 0.003686 | 69.29 | II
36 | 396.51 | 30.71 | 0.003684 | 69.29 | II
36 | 396.59 | 30.71 | 0.003683 | 69.29 | II
36.01 | 396.68 | 30.71 | 0.003681 | 69.29 | II
36.02 | 396.76 | 30.71 | 0.00368 | 69.29 | II
36.03 | 396.84 | 30.71 | 0.003678 | 69.29 | II
36.04 | 396.93 | 30.71 | 0.003677 | 69.29 | II
36.05 | 397.01 | 30.71 | 0.003675 | 69.29 | II
36.05 | 397.09 | 30.71 | 0.003674 | 69.29 | II
36.06 | 397.17 | 30.71 | 0.003672 | 69.29 | II
36.07 | 397.26 | 30.71 | 0.003671 | 69.29 | II
36.08 | 397.34 | 30.71 | 0.00367 | 69.29 | II
36.09 | 397.42 | 30.71 | 0.003668 | 69.29 | II
36.1 | 397.51 | 30.71 | 0.003667 | 69.29 | II
36.1 | 397.59 | 30.71 | 0.003665 | 69.29 | II
36.11 | 397.67 | 30.71 | 0.003664 | 69.29 | II
36.12 | 397.75 | 30.71 | 0.003662 | 69.29 | II
36.13 | 397.84 | 30.71 | 0.003661 | 69.29 | II
36.14 | 397.92 | 30.71 | 0.003659 | 69.29 | II
36.15 | 398 | 30.71 | 0.003658 | 69.29 | II
36.15 | 398.08 | 30.71 | 0.003656 | 69.29 | II
36.16 | 398.16 | 30.7 | 0.003655 | 69.3 | II
36.17 | 398.25 | 30.7 | 0.003653 | 69.3 | II
36.18 | 398.33 | 30.7 | 0.003652 | 69.3 | II
36.19 | 398.41 | 30.7 | 0.003651 | 69.3 | II
36.2 | 398.49 | 30.7 | 0.003649 | 69.3 | II
36.2 | 398.58 | 30.7 | 0.003648 | 69.3 | II
36.21 | 398.66 | 30.7 | 0.003646 | 69.3 | II
36.22 | 398.74 | 30.7 | 0.003645 | 69.3 | II
36.23 | 398.82 | 30.7 | 0.003643 | 69.3 | II
36.24 | 398.91 | 30.7 | 0.003642 | 69.3 | II
36.25 | 398.99 | 30.7 | 0.003641 | 69.3 | II
36.25 | 399.07 | 30.7 | 0.003639 | 69.3 | II
36.26 | 399.15 | 30.7 | 0.003638 | 69.3 | II
36.27 | 399.24 | 30.7 | 0.003636 | 69.3 | II
36.28 | 399.32 | 30.7 | 0.003635 | 69.3 | II
36.29 | 399.4 | 30.7 | 0.003633 | 69.3 | II
36.3 | 399.49 | 30.7 | 0.003632 | 69.3 | II
36.3 | 399.57 | 30.7 | 0.00363 | 69.3 | II
36.31 | 399.65 | 30.7 | 0.003629 | 69.3 | II
36.32 | 399.74 | 30.7 | 0.003628 | 69.3 | II
36.33 | 399.82 | 30.7 | 0.003626 | 69.3 | II
36.34 | 399.9 | 30.7 | 0.003625 | 69.3 | II
36.35 | 399.99 | 30.7 | 0.003624 | 69.3 | II
36.35 | 400.07 | 30.7 | 0.003623 | 69.3 | II
36.36 | 400.15 | 30.7 | 0.003621 | 69.3 | II
36.37 | 400.24 | 30.7 | 0.00362 | 69.3 | II
36.38 | 400.32 | 30.7 | 0.003619 | 69.3 | II
36.39 | 400.4 | 30.7 | 0.003617 | 69.3 | II
36.4 | 400.49 | 30.7 | 0.003616 | 69.3 | II
36.4 | 400.57 | 30.7 | 0.003614 | 69.3 | II
36.41 | 400.65 | 30.7 | 0.003613 | 69.3 | II
36.42 | 400.74 | 30.7 | 0.003612 | 69.3 | II
36.43 | 400.82 | 30.7 | 0.00361 | 69.3 | II
36.44 | 400.9 | 30.7 | 0.003609 | 69.3 | II
36.45 | 400.98 | 30.69 | 0.003608 | 69.31 | II
36.45 | 401.06 | 30.69 | 0.003606 | 69.31 | II
36.46 | 401.15 | 30.69 | 0.003605 | 69.31 | II
36.47 | 401.23 | 30.69 | 0.003604 | 69.31 | II
36.48 | 401.31 | 30.69 | 0.003603 | 69.31 | II
36.49 | 401.39 | 30.69 | 0.003601 | 69.31 | II
36.5 | 401.47 | 30.69 | 0.0036 | 69.31 | II
36.5 | 401.56 | 30.69 | 0.003599 | 69.31 | II
36.51 | 401.64 | 30.69 | 0.003598 | 69.31 | II
36.52 | 401.72 | 30.69 | 0.003596 | 69.31 | II
36.53 | 401.81 | 30.69 | 0.003595 | 69.31 | II
36.54 | 401.89 | 30.69 | 0.003594 | 69.31 | II
36.55 | 401.97 | 30.69 | 0.003593 | 69.31 | II
36.55 | 402.05 | 30.69 | 0.003592 | 69.31 | II
36.56 | 402.14 | 30.69 | 0.003591 | 69.31 | II
36.57 | 402.22 | 30.69 | 0.00359 | 69.31 | II
36.58 | 402.3 | 30.69 | 0.003589 | 69.31 | II
36.59 | 402.39 | 30.69 | 0.003588 | 69.31 | II
36.6 | 402.47 | 30.69 | 0.003587 | 69.31 | II
36.6 | 402.55 | 30.69 | 0.003586 | 69.31 | II
36.61 | 402.63 | 30.69 | 0.003584 | 69.31 | II
36.62 | 402.72 | 30.69 | 0.003583 | 69.31 | II
36.63 | 402.8 | 30.69 | 0.003582 | 69.31 | II
36.64 | 402.88 | 30.69 | 0.003581 | 69.31 | II
36.65 | 402.96 | 30.69 | 0.00358 | 69.31 | II
36.65 | 403.05 | 30.69 | 0.003579 | 69.31 | II
36.66 | 403.13 | 30.69 | 0.003578 | 69.31 | II
36.67 | 403.21 | 30.69 | 0.003577 | 69.31 | II
36.68 | 403.3 | 30.69 | 0.003575 | 69.31 | II
36.69 | 403.38 | 30.69 | 0.003574 | 69.31 | II
36.7 | 403.46 | 30.69 | 0.003573 | 69.31 | II
36.7 | 403.54 | 30.69 | 0.003572 | 69.31 | II
36.71 | 403.63 | 30.69 | 0.00357 | 69.31 | II
36.72 | 403.71 | 30.68 | 0.003569 | 69.32 | II
36.73 | 403.79 | 30.68 | 0.003568 | 69.32 | II
36.74 | 403.88 | 30.68 | 0.003567 | 69.32 | II
36.75 | 403.96 | 30.68 | 0.003565 | 69.32 | II
36.75 | 404.04 | 30.68 | 0.003564 | 69.32 | II
36.76 | 404.13 | 30.68 | 0.003563 | 69.32 | II
36.77 | 404.21 | 30.68 | 0.003561 | 69.32 | II
36.78 | 404.29 | 30.68 | 0.00356 | 69.32 | II
36.79 | 404.38 | 30.68 | 0.003559 | 69.32 | II
36.8 | 404.46 | 30.68 | 0.003557 | 69.32 | II
36.8 | 404.54 | 30.68 | 0.003556 | 69.32 | II
36.81 | 404.62 | 30.68 | 0.003555 | 69.32 | II
36.82 | 404.7 | 30.68 | 0.003554 | 69.32 | II
36.83 | 404.79 | 30.68 | 0.003552 | 69.32 | II
36.84 | 404.87 | 30.68 | 0.003551 | 69.32 | II
36.85 | 404.95 | 30.68 | 0.00355 | 69.32 | II
36.85 | 405.03 | 30.68 | 0.003549 | 69.32 | II
36.86 | 405.12 | 30.68 | 0.003547 | 69.32 | II
36.87 | 405.2 | 30.68 | 0.003546 | 69.32 | II
36.88 | 405.28 | 30.68 | 0.003545 | 69.32 | II
36.89 | 405.37 | 30.68 | 0.003544 | 69.32 | II
36.9 | 405.45 | 30.68 | 0.003542 | 69.32 | II
36.9 | 405.54 | 30.68 | 0.003541 | 69.32 | II
36.91 | 405.62 | 30.68 | 0.00354 | 69.32 | II
36.92 | 405.7 | 30.68 | 0.003538 | 69.32 | II
36.93 | 405.79 | 30.68 | 0.003537 | 69.32 | II
36.94 | 405.87 | 30.68 | 0.003536 | 69.32 | II
36.95 | 405.95 | 30.68 | 0.003535 | 69.32 | II
36.95 | 406.04 | 30.68 | 0.003534 | 69.32 | II
36.96 | 406.12 | 30.68 | 0.003533 | 69.32 | II
36.97 | 406.2 | 30.68 | 0.003532 | 69.32 | II
36.98 | 406.29 | 30.68 | 0.00353 | 69.32 | II
36.99 | 406.37 | 30.68 | 0.003529 | 69.32 | II
37 | 406.45 | 30.68 | 0.003528 | 69.32 | II
37 | 406.54 | 30.67 | 0.003526 | 69.33 | II
37.01 | 406.62 | 30.67 | 0.003525 | 69.33 | II
37.02 | 406.7 | 30.67 | 0.003523 | 69.33 | II
37.03 | 406.79 | 30.67 | 0.003522 | 69.33 | II
37.04 | 406.87 | 30.67 | 0.003521 | 69.33 | II
37.05 | 406.95 | 30.67 | 0.003519 | 69.33 | II
37.05 | 407.03 | 30.67 | 0.003518 | 69.33 | II
37.06 | 407.11 | 30.67 | 0.003516 | 69.33 | II
37.07 | 407.2 | 30.67 | 0.003515 | 69.33 | II
37.08 | 407.28 | 30.67 | 0.003513 | 69.33 | II
37.09 | 407.36 | 30.67 | 0.003512 | 69.33 | II
37.1 | 407.45 | 30.67 | 0.00351 | 69.33 | II
37.1 | 407.53 | 30.67 | 0.003509 | 69.33 | II
37.11 | 407.61 | 30.67 | 0.003507 | 69.33 | II
37.12 | 407.69 | 30.67 | 0.003506 | 69.33 | II
37.13 | 407.78 | 30.67 | 0.003504 | 69.33 | II
37.14 | 407.86 | 30.67 | 0.003502 | 69.33 | II
37.15 | 407.94 | 30.67 | 0.003501 | 69.33 | II
37.15 | 408.03 | 30.67 | 0.003499 | 69.33 | II
37.16 | 408.11 | 30.67 | 0.003498 | 69.33 | II
37.17 | 408.19 | 30.67 | 0.003496 | 69.33 | II
37.18 | 408.27 | 30.67 | 0.003495 | 69.33 | II
37.19 | 408.36 | 30.67 | 0.003493 | 69.33 | II
37.2 | 408.44 | 30.67 | 0.003491 | 69.33 | II
37.2 | 408.52 | 30.67 | 0.00349 | 69.33 | II
37.21 | 408.6 | 30.67 | 0.003488 | 69.33 | II
37.22 | 408.69 | 30.67 | 0.003487 | 69.33 | II
37.23 | 408.77 | 30.67 | 0.003485 | 69.33 | II
37.24 | 408.85 | 30.67 | 0.003484 | 69.33 | II
37.25 | 408.93 | 30.67 | 0.003482 | 69.33 | II
37.25 | 409.02 | 30.67 | 0.003481 | 69.33 | II
37.26 | 409.1 | 30.67 | 0.003479 | 69.33 | II
37.27 | 409.18 | 30.67 | 0.003477 | 69.33 | II
37.28 | 409.26 | 30.67 | 0.003476 | 69.33 | II
37.29 | 409.35 | 30.67 | 0.003474 | 69.33 | II
37.3 | 409.43 | 30.66 | 0.003473 | 69.34 | II
37.3 | 409.51 | 30.66 | 0.003471 | 69.34 | II
37.31 | 409.59 | 30.66 | 0.00347 | 69.34 | II
37.32 | 409.68 | 30.66 | 0.003468 | 69.34 | II
37.33 | 409.76 | 30.66 | 0.003467 | 69.34 | II
37.34 | 409.84 | 30.66 | 0.003465 | 69.34 | II
37.35 | 409.92 | 30.66 | 0.003464 | 69.34 | II
37.35 | 410 | 30.66 | 0.003462 | 69.34 | II
37.36 | 410.09 | 30.66 | 0.003461 | 69.34 | II
37.37 | 410.17 | 30.66 | 0.003459 | 69.34 | II
37.38 | 410.25 | 30.66 | 0.003458 | 69.34 | II
37.39 | 410.33 | 30.66 | 0.003456 | 69.34 | II
37.4 | 410.42 | 30.66 | 0.003455 | 69.34 | II
37.4 | 410.5 | 30.66 | 0.003454 | 69.34 | II
37.41 | 410.58 | 30.66 | 0.003452 | 69.34 | II
37.42 | 410.66 | 30.66 | 0.003451 | 69.34 | II
37.43 | 410.75 | 30.66 | 0.00345 | 69.34 | II
37.44 | 410.83 | 30.66 | 0.003448 | 69.34 | II
37.45 | 410.91 | 30.66 | 0.003447 | 69.34 | II
37.45 | 410.99 | 30.66 | 0.003445 | 69.34 | II
37.46 | 411.08 | 30.66 | 0.003444 | 69.34 | II
37.47 | 411.16 | 30.66 | 0.003442 | 69.34 | II
37.48 | 411.24 | 30.66 | 0.003441 | 69.34 | II
37.49 | 411.33 | 30.66 | 0.003439 | 69.34 | II
37.5 | 411.41 | 30.66 | 0.003438 | 69.34 | II
37.5 | 411.49 | 30.66 | 0.003436 | 69.34 | II
37.51 | 411.58 | 30.66 | 0.003435 | 69.34 | II
37.52 | 411.66 | 30.66 | 0.003433 | 69.34 | II
37.53 | 411.74 | 30.66 | 0.003432 | 69.34 | II
37.54 | 411.83 | 30.66 | 0.00343 | 69.34 | II
37.55 | 411.91 | 30.66 | 0.003429 | 69.34 | II
37.55 | 411.99 | 30.66 | 0.003427 | 69.34 | II
37.56 | 412.08 | 30.66 | 0.003426 | 69.34 | II
37.57 | 412.16 | 30.66 | 0.003424 | 69.34 | II
37.58 | 412.24 | 30.66 | 0.003423 | 69.34 | II
37.59 | 412.33 | 30.65 | 0.003421 | 69.35 | II
37.6 | 412.41 | 30.65 | 0.00342 | 69.35 | II
37.6 | 412.49 | 30.65 | 0.003418 | 69.35 | II
37.61 | 412.58 | 30.65 | 0.003417 | 69.35 | II
37.62 | 412.66 | 30.65 | 0.003415 | 69.35 | II
37.63 | 412.74 | 30.65 | 0.003414 | 69.35 | II
37.64 | 412.83 | 30.65 | 0.003413 | 69.35 | II
37.65 | 412.91 | 30.65 | 0.003411 | 69.35 | II
37.65 | 412.99 | 30.65 | 0.00341 | 69.35 | II
37.66 | 413.07 | 30.65 | 0.003409 | 69.35 | II
37.67 | 413.16 | 30.65 | 0.003408 | 69.35 | II
37.68 | 413.24 | 30.65 | 0.003406 | 69.35 | II
37.69 | 413.32 | 30.65 | 0.003405 | 69.35 | II
37.7 | 413.41 | 30.65 | 0.003404 | 69.35 | II
37.7 | 413.49 | 30.65 | 0.003402 | 69.35 | II
37.71 | 413.57 | 30.65 | 0.003401 | 69.35 | II
37.72 | 413.66 | 30.65 | 0.0034 | 69.35 | II
37.73 | 413.74 | 30.65 | 0.003398 | 69.35 | II
37.74 | 413.82 | 30.65 | 0.003397 | 69.35 | II
37.75 | 413.9 | 30.65 | 0.003395 | 69.35 | II
37.75 | 413.99 | 30.65 | 0.003394 | 69.35 | II
37.76 | 414.07 | 30.65 | 0.003392 | 69.35 | II
37.77 | 414.15 | 30.65 | 0.003391 | 69.35 | II
37.78 | 414.23 | 30.65 | 0.003389 | 69.35 | II
37.79 | 414.32 | 30.65 | 0.003388 | 69.35 | II
37.8 | 414.4 | 30.65 | 0.003387 | 69.35 | II
37.8 | 414.48 | 30.65 | 0.003385 | 69.35 | II
37.81 | 414.56 | 30.65 | 0.003384 | 69.35 | II
37.82 | 414.64 | 30.65 | 0.003383 | 69.35 | II
37.83 | 414.73 | 30.65 | 0.003381 | 69.35 | II
37.84 | 414.81 | 30.65 | 0.00338 | 69.35 | II
37.85 | 414.89 | 30.65 | 0.003379 | 69.35 | II
37.85 | 414.98 | 30.65 | 0.003377 | 69.35 | II
37.86 | 415.06 | 30.65 | 0.003376 | 69.35 | II
37.87 | 415.14 | 30.65 | 0.003374 | 69.35 | II
37.88 | 415.22 | 30.65 | 0.003373 | 69.35 | II
37.89 | 415.3 | 30.64 | 0.003371 | 69.36 | II
37.9 | 415.39 | 30.64 | 0.00337 | 69.36 | II
37.9 | 415.47 | 30.64 | 0.003368 | 69.36 | II
37.91 | 415.55 | 30.64 | 0.003367 | 69.36 | II
37.92 | 415.63 | 30.64 | 0.003365 | 69.36 | II
37.93 | 415.72 | 30.64 | 0.003364 | 69.36 | II
37.94 | 415.8 | 30.64 | 0.003362 | 69.36 | II
37.95 | 415.88 | 30.64 | 0.003361 | 69.36 | II
37.95 | 415.96 | 30.64 | 0.003359 | 69.36 | II
37.96 | 416.05 | 30.64 | 0.003358 | 69.36 | II
37.97 | 416.13 | 30.64 | 0.003357 | 69.36 | II
37.98 | 416.21 | 30.64 | 0.003355 | 69.36 | II
37.99 | 416.3 | 30.64 | 0.003354 | 69.36 | II
38 | 416.38 | 30.64 | 0.003352 | 69.36 | II
38 | 416.46 | 30.64 | 0.00335 | 69.36 | II
38.01 | 416.55 | 30.64 | 0.003349 | 69.36 | II
38.02 | 416.63 | 30.64 | 0.003347 | 69.36 | II
38.03 | 416.71 | 30.64 | 0.003346 | 69.36 | II
38.04 | 416.79 | 30.64 | 0.003344 | 69.36 | II
38.05 | 416.88 | 30.64 | 0.003342 | 69.36 | II
38.05 | 416.96 | 30.64 | 0.003341 | 69.36 | II
38.06 | 417.04 | 30.64 | 0.003339 | 69.36 | II
38.07 | 417.12 | 30.64 | 0.003337 | 69.36 | II
38.08 | 417.2 | 30.64 | 0.003336 | 69.36 | II
38.09 | 417.29 | 30.64 | 0.003334 | 69.36 | II
38.1 | 417.37 | 30.64 | 0.003332 | 69.36 | II
38.1 | 417.45 | 30.64 | 0.003331 | 69.36 | II
38.11 | 417.53 | 30.64 | 0.003329 | 69.36 | II
38.12 | 417.62 | 30.64 | 0.003327 | 69.36 | II
38.13 | 417.7 | 30.64 | 0.003325 | 69.36 | II
38.14 | 417.78 | 30.64 | 0.003323 | 69.36 | II
38.15 | 417.86 | 30.64 | 0.003322 | 69.36 | II
38.15 | 417.95 | 30.64 | 0.00332 | 69.36 | II
38.16 | 418.03 | 30.64 | 0.003318 | 69.36 | II
38.17 | 418.11 | 30.64 | 0.003316 | 69.36 | II
38.18 | 418.19 | 30.64 | 0.003314 | 69.36 | II
38.19 | 418.28 | 30.63 | 0.003312 | 69.37 | II
38.2 | 418.36 | 30.63 | 0.00331 | 69.37 | II
38.2 | 418.44 | 30.63 | 0.003308 | 69.37 | II
38.21 | 418.53 | 30.63 | 0.003306 | 69.37 | II
38.22 | 418.61 | 30.63 | 0.003304 | 69.37 | II
38.23 | 418.69 | 30.63 | 0.003303 | 69.37 | II
38.24 | 418.78 | 30.63 | 0.003301 | 69.37 | II
38.25 | 418.86 | 30.63 | 0.003299 | 69.37 | II
38.25 | 418.94 | 30.63 | 0.003297 | 69.37 | II
38.26 | 419.03 | 30.63 | 0.003295 | 69.37 | II
38.27 | 419.11 | 30.63 | 0.003293 | 69.37 | II
38.28 | 419.19 | 30.63 | 0.003291 | 69.37 | II
38.29 | 419.28 | 30.63 | 0.003289 | 69.37 | II
38.3 | 419.36 | 30.63 | 0.003287 | 69.37 | II
38.3 | 419.44 | 30.63 | 0.003285 | 69.37 | II
38.31 | 419.52 | 30.63 | 0.003283 | 69.37 | II
38.32 | 419.61 | 30.63 | 0.003281 | 69.37 | II
38.33 | 419.69 | 30.63 | 0.00328 | 69.37 | II
38.34 | 419.77 | 30.63 | 0.003278 | 69.37 | II
38.35 | 419.85 | 30.63 | 0.003276 | 69.37 | II
38.35 | 419.94 | 30.63 | 0.003274 | 69.37 | II
38.36 | 420.02 | 30.63 | 0.003272 | 69.37 | II
38.37 | 420.1 | 30.63 | 0.00327 | 69.37 | II
38.38 | 420.18 | 30.63 | 0.003268 | 69.37 | II
38.39 | 420.27 | 30.63 | 0.003267 | 69.37 | II
38.4 | 420.35 | 30.63 | 0.003265 | 69.37 | II
38.4 | 420.43 | 30.63 | 0.003263 | 69.37 | II
38.41 | 420.51 | 30.63 | 0.003262 | 69.37 | II
38.42 | 420.6 | 30.63 | 0.00326 | 69.37 | II
38.43 | 420.68 | 30.63 | 0.003258 | 69.37 | II
38.44 | 420.76 | 30.63 | 0.003257 | 69.37 | II
38.45 | 420.85 | 30.63 | 0.003255 | 69.37 | II
38.45 | 420.93 | 30.63 | 0.003253 | 69.37 | II
38.46 | 421.01 | 30.63 | 0.003251 | 69.37 | II
38.47 | 421.09 | 30.63 | 0.00325 | 69.37 | II
38.48 | 421.18 | 30.63 | 0.003248 | 69.37 | II
38.49 | 421.26 | 30.63 | 0.003246 | 69.37 | II
38.5 | 421.34 | 30.62 | 0.003245 | 69.38 | II
38.5 | 421.43 | 30.62 | 0.003243 | 69.38 | II
38.51 | 421.51 | 30.62 | 0.003241 | 69.38 | II
38.52 | 421.59 | 30.62 | 0.003239 | 69.38 | II
38.53 | 421.68 | 30.62 | 0.003238 | 69.38 | II
38.54 | 421.76 | 30.62 | 0.003236 | 69.38 | II
38.55 | 421.84 | 30.62 | 0.003234 | 69.38 | II
38.55 | 421.92 | 30.62 | 0.003232 | 69.38 | II
38.56 | 422.01 | 30.62 | 0.00323 | 69.38 | II
38.57 | 422.09 | 30.62 | 0.003229 | 69.38 | II
38.58 | 422.17 | 30.62 | 0.003227 | 69.38 | II
38.59 | 422.25 | 30.62 | 0.003225 | 69.38 | II
38.6 | 422.34 | 30.62 | 0.003223 | 69.38 | II
38.6 | 422.42 | 30.62 | 0.003221 | 69.38 | II
38.61 | 422.5 | 30.62 | 0.00322 | 69.38 | II
38.62 | 422.58 | 30.62 | 0.003218 | 69.38 | II
38.63 | 422.67 | 30.62 | 0.003216 | 69.38 | II
38.64 | 422.75 | 30.62 | 0.003214 | 69.38 | II
38.65 | 422.83 | 30.62 | 0.003213 | 69.38 | II
38.65 | 422.91 | 30.62 | 0.003211 | 69.38 | II
38.66 | 423 | 30.62 | 0.00321 | 69.38 | II
38.67 | 423.08 | 30.62 | 0.003208 | 69.38 | II
38.68 | 423.16 | 30.62 | 0.003207 | 69.38 | II
38.69 | 423.25 | 30.62 | 0.003205 | 69.38 | II
38.7 | 423.33 | 30.62 | 0.003204 | 69.38 | II
38.7 | 423.41 | 30.62 | 0.003203 | 69.38 | II
38.71 | 423.5 | 30.62 | 0.003201 | 69.38 | II
38.72 | 423.58 | 30.62 | 0.0032 | 69.38 | II
38.73 | 423.66 | 30.62 | 0.003198 | 69.38 | II
38.74 | 423.74 | 30.62 | 0.003197 | 69.38 | II
38.75 | 423.83 | 30.62 | 0.003195 | 69.38 | II
38.75 | 423.91 | 30.62 | 0.003194 | 69.38 | II
38.76 | 423.99 | 30.62 | 0.003192 | 69.38 | II
38.77 | 424.08 | 30.62 | 0.003191 | 69.38 | II
38.78 | 424.16 | 30.62 | 0.003189 | 69.38 | II
38.79 | 424.24 | 30.62 | 0.003187 | 69.38 | II
38.8 | 424.33 | 30.62 | 0.003186 | 69.38 | II
38.8 | 424.41 | 30.61 | 0.003184 | 69.39 | II
38.81 | 424.49 | 30.61 | 0.003183 | 69.39 | II
38.82 | 424.57 | 30.61 | 0.003181 | 69.39 | II
38.83 | 424.66 | 30.61 | 0.00318 | 69.39 | II
38.84 | 424.74 | 30.61 | 0.003178 | 69.39 | II
38.85 | 424.82 | 30.61 | 0.003177 | 69.39 | II
38.85 | 424.9 | 30.61 | 0.003175 | 69.39 | II
38.86 | 424.98 | 30.61 | 0.003173 | 69.39 | II
38.87 | 425.06 | 30.61 | 0.003172 | 69.39 | II
38.88 | 425.15 | 30.61 | 0.00317 | 69.39 | II
38.89 | 425.23 | 30.61 | 0.003168 | 69.39 | II
38.9 | 425.31 | 30.61 | 0.003167 | 69.39 | II
38.9 | 425.39 | 30.61 | 0.003165 | 69.39 | II
38.91 | 425.48 | 30.61 | 0.003163 | 69.39 | II
38.92 | 425.56 | 30.61 | 0.003162 | 69.39 | II
38.93 | 425.64 | 30.61 | 0.00316 | 69.39 | II
38.94 | 425.72 | 30.61 | 0.003158 | 69.39 | II
38.95 | 425.81 | 30.61 | 0.003156 | 69.39 | II
38.95 | 425.89 | 30.61 | 0.003155 | 69.39 | II
38.96 | 425.97 | 30.61 | 0.003153 | 69.39 | II
38.97 | 426.05 | 30.61 | 0.003151 | 69.39 | II
38.98 | 426.14 | 30.61 | 0.003149 | 69.39 | II
38.99 | 426.22 | 30.61 | 0.003148 | 69.39 | II
39 | 426.31 | 30.61 | 0.003146 | 69.39 | II
39 | 426.39 | 30.61 | 0.003144 | 69.39 | II
39.01 | 426.47 | 30.61 | 0.003142 | 69.39 | II
39.02 | 426.55 | 30.61 | 0.00314 | 69.39 | II
39.03 | 426.64 | 30.61 | 0.003138 | 69.39 | II
39.04 | 426.72 | 30.61 | 0.003136 | 69.39 | II
39.05 | 426.8 | 30.61 | 0.003135 | 69.39 | II
39.05 | 426.89 | 30.61 | 0.003133 | 69.39 | II
39.06 | 426.97 | 30.61 | 0.003131 | 69.39 | II
39.07 | 427.05 | 30.61 | 0.003129 | 69.39 | II
39.08 | 427.14 | 30.61 | 0.003127 | 69.39 | II
39.09 | 427.22 | 30.61 | 0.003125 | 69.39 | II
39.1 | 427.3 | 30.61 | 0.003123 | 69.39 | II
39.1 | 427.38 | 30.61 | 0.003121 | 69.39 | II
39.11 | 427.46 | 30.61 | 0.003119 | 69.39 | II
39.12 | 427.55 | 30.6 | 0.003117 | 69.4 | II
39.13 | 427.63 | 30.6 | 0.003116 | 69.4 | II
39.14 | 427.71 | 30.6 | 0.003114 | 69.4 | II
39.15 | 427.79 | 30.6 | 0.003112 | 69.4 | II
39.15 | 427.88 | 30.6 | 0.00311 | 69.4 | II
39.16 | 427.96 | 30.6 | 0.003108 | 69.4 | II
39.17 | 428.04 | 30.6 | 0.003106 | 69.4 | II
39.18 | 428.13 | 30.6 | 0.003104 | 69.4 | II
39.19 | 428.21 | 30.6 | 0.003103 | 69.4 | II
39.2 | 428.29 | 30.6 | 0.003101 | 69.4 | II
39.2 | 428.38 | 30.6 | 0.003099 | 69.4 | II
39.21 | 428.46 | 30.6 | 0.003097 | 69.4 | II
39.22 | 428.54 | 30.6 | 0.003095 | 69.4 | II
39.23 | 428.62 | 30.6 | 0.003093 | 69.4 | II
39.24 | 428.71 | 30.6 | 0.003091 | 69.4 | II
39.25 | 428.79 | 30.6 | 0.003089 | 69.4 | II
39.25 | 428.87 | 30.6 | 0.003087 | 69.4 | II
39.26 | 428.95 | 30.6 | 0.003084 | 69.4 | II
39.27 | 429.04 | 30.6 | 0.003082 | 69.4 | II
39.28 | 429.12 | 30.6 | 0.00308 | 69.4 | II
39.29 | 429.2 | 30.6 | 0.003078 | 69.4 | II
39.3 | 429.28 | 30.6 | 0.003076 | 69.4 | II
39.3 | 429.36 | 30.6 | 0.003074 | 69.4 | II
39.31 | 429.45 | 30.6 | 0.003072 | 69.4 | II
39.32 | 429.53 | 30.6 | 0.00307 | 69.4 | II
39.33 | 429.61 | 30.6 | 0.003068 | 69.4 | II
39.34 | 429.69 | 30.6 | 0.003065 | 69.4 | II
39.35 | 429.78 | 30.6 | 0.003063 | 69.4 | II
39.35 | 429.86 | 30.6 | 0.003061 | 69.4 | II
39.36 | 429.94 | 30.6 | 0.003059 | 69.4 | II
39.37 | 430.03 | 30.6 | 0.003057 | 69.4 | II
39.38 | 430.11 | 30.6 | 0.003055 | 69.4 | II
39.39 | 430.19 | 30.6 | 0.003054 | 69.4 | II
39.4 | 430.27 | 30.6 | 0.003052 | 69.4 | II
39.4 | 430.36 | 30.6 | 0.00305 | 69.4 | II
39.41 | 430.44 | 30.6 | 0.003048 | 69.4 | II
39.42 | 430.52 | 30.6 | 0.003046 | 69.4 | II
39.43 | 430.6 | 30.6 | 0.003045 | 69.4 | II
39.44 | 430.69 | 30.6 | 0.003043 | 69.4 | II
39.45 | 430.77 | 30.6 | 0.003041 | 69.4 | II
39.45 | 430.85 | 30.59 | 0.00304 | 69.41 | II
39.46 | 430.94 | 30.59 | 0.003038 | 69.41 | II
39.47 | 431.02 | 30.59 | 0.003036 | 69.41 | II
39.48 | 431.1 | 30.59 | 0.003035 | 69.41 | II
39.49 | 431.19 | 30.59 | 0.003033 | 69.41 | II
39.5 | 431.27 | 30.59 | 0.003031 | 69.41 | II
39.5 | 431.35 | 30.59 | 0.00303 | 69.41 | II
39.51 | 431.43 | 30.59 | 0.003028 | 69.41 | II
39.52 | 431.52 | 30.59 | 0.003026 | 69.41 | II
39.53 | 431.6 | 30.59 | 0.003024 | 69.41 | II
39.54 | 431.68 | 30.59 | 0.003022 | 69.41 | II
39.55 | 431.76 | 30.59 | 0.00302 | 69.41 | II
39.55 | 431.85 | 30.59 | 0.003018 | 69.41 | II
39.56 | 431.93 | 30.59 | 0.003016 | 69.41 | II
39.57 | 432.01 | 30.59 | 0.003014 | 69.41 | II
39.58 | 432.1 | 30.59 | 0.003012 | 69.41 | II
39.59 | 432.18 | 30.59 | 0.00301 | 69.41 | II
39.6 | 432.26 | 30.59 | 0.003008 | 69.41 | II
39.6 | 432.34 | 30.59 | 0.003006 | 69.41 | II
39.61 | 432.43 | 30.59 | 0.003004 | 69.41 | II
39.62 | 432.51 | 30.59 | 0.003002 | 69.41 | II
39.63 | 432.59 | 30.59 | 0.003 | 69.41 | II
39.64 | 432.67 | 30.59 | 0.002998 | 69.41 | II
39.65 | 432.76 | 30.59 | 0.002996 | 69.41 | II
39.65 | 432.84 | 30.59 | 0.002994 | 69.41 | II
39.66 | 432.92 | 30.59 | 0.002992 | 69.41 | II
39.67 | 433 | 30.59 | 0.00299 | 69.41 | II
39.68 | 433.09 | 30.59 | 0.002988 | 69.41 | II
39.69 | 433.17 | 30.59 | 0.002986 | 69.41 | II
39.7 | 433.25 | 30.59 | 0.002984 | 69.41 | II
39.7 | 433.33 | 30.59 | 0.002983 | 69.41 | II
39.71 | 433.42 | 30.59 | 0.002981 | 69.41 | II
39.72 | 433.5 | 30.59 | 0.002979 | 69.41 | II
39.73 | 433.58 | 30.59 | 0.002977 | 69.41 | II
39.74 | 433.67 | 30.59 | 0.002976 | 69.41 | II
39.75 | 433.75 | 30.59 | 0.002974 | 69.41 | II
39.75 | 433.83 | 30.59 | 0.002972 | 69.41 | II
39.76 | 433.92 | 30.59 | 0.00297 | 69.41 | II
39.77 | 434 | 30.59 | 0.002968 | 69.41 | II
39.78 | 434.08 | 30.59 | 0.002967 | 69.41 | II
39.79 | 434.16 | 30.58 | 0.002965 | 69.42 | II
39.8 | 434.25 | 30.58 | 0.002963 | 69.42 | II
39.8 | 434.33 | 30.58 | 0.002961 | 69.42 | II
39.81 | 434.41 | 30.58 | 0.002959 | 69.42 | II
39.82 | 434.49 | 30.58 | 0.002957 | 69.42 | II
39.83 | 434.58 | 30.58 | 0.002956 | 69.42 | II
39.84 | 434.66 | 30.58 | 0.002954 | 69.42 | II
39.85 | 434.74 | 30.58 | 0.002952 | 69.42 | II
39.85 | 434.82 | 30.58 | 0.00295 | 69.42 | II
39.86 | 434.91 | 30.58 | 0.002948 | 69.42 | II
39.87 | 434.99 | 30.58 | 0.002946 | 69.42 | II
39.88 | 435.07 | 30.58 | 0.002945 | 69.42 | II
39.89 | 435.15 | 30.58 | 0.002943 | 69.42 | II
39.9 | 435.24 | 30.58 | 0.002941 | 69.42 | II
39.9 | 435.32 | 30.58 | 0.002939 | 69.42 | II
39.91 | 435.4 | 30.58 | 0.002938 | 69.42 | II
39.92 | 435.48 | 30.58 | 0.002936 | 69.42 | II
39.93 | 435.56 | 30.58 | 0.002934 | 69.42 | II
39.94 | 435.65 | 30.58 | 0.002932 | 69.42 | II
39.95 | 435.73 | 30.58 | 0.002931 | 69.42 | II
39.95 | 435.81 | 30.58 | 0.002929 | 69.42 | II
39.96 | 435.9 | 30.58 | 0.002927 | 69.42 | II
39.97 | 435.98 | 30.58 | 0.002925 | 69.42 | II
39.98 | 436.06 | 30.58 | 0.002924 | 69.42 | II
39.99 | 436.14 | 30.58 | 0.002922 | 69.42 | II
40 | 436.23 | 30.58 | 0.00292 | 69.42 | II
40 | 436.31 | 30.58 | 0.002918 | 69.42 | II
40.01 | 436.39 | 30.58 | 0.002916 | 69.42 | II
40.02 | 436.48 | 30.58 | 0.002914 | 69.42 | II
40.03 | 436.56 | 30.58 | 0.002913 | 69.42 | II
40.04 | 436.64 | 30.58 | 0.002911 | 69.42 | II
40.05 | 436.73 | 30.58 | 0.002909 | 69.42 | II
40.05 | 436.81 | 30.58 | 0.002907 | 69.42 | II
40.06 | 436.89 | 30.58 | 0.002905 | 69.42 | II
40.07 | 436.97 | 30.58 | 0.002903 | 69.42 | II
40.08 | 437.06 | 30.58 | 0.002902 | 69.42 | II
40.09 | 437.14 | 30.58 | 0.0029 | 69.42 | II
40.1 | 437.22 | 30.58 | 0.002898 | 69.42 | II
40.1 | 437.3 | 30.58 | 0.002896 | 69.42 | II
40.11 | 437.39 | 30.58 | 0.002895 | 69.42 | II
40.12 | 437.47 | 30.58 | 0.002893 | 69.42 | II
40.13 | 437.55 | 30.57 | 0.002891 | 69.43 | II
40.14 | 437.63 | 30.57 | 0.002889 | 69.43 | II
40.15 | 437.72 | 30.57 | 0.002887 | 69.43 | II
40.15 | 437.8 | 30.57 | 0.002886 | 69.43 | II
40.16 | 437.88 | 30.57 | 0.002884 | 69.43 | II
40.17 | 437.96 | 30.57 | 0.002882 | 69.43 | II
40.18 | 438.05 | 30.57 | 0.002881 | 69.43 | II
40.19 | 438.13 | 30.57 | 0.002879 | 69.43 | II
40.2 | 438.21 | 30.57 | 0.002878 | 69.43 | II
40.2 | 438.29 | 30.57 | 0.002876 | 69.43 | II
40.21 | 438.38 | 30.57 | 0.002874 | 69.43 | II
40.22 | 438.46 | 30.57 | 0.002873 | 69.43 | II
40.23 | 438.54 | 30.57 | 0.002871 | 69.43 | II
40.24 | 438.62 | 30.57 | 0.00287 | 69.43 | II
40.25 | 438.71 | 30.57 | 0.002868 | 69.43 | II
40.25 | 438.79 | 30.57 | 0.002867 | 69.43 | II
40.26 | 438.87 | 30.57 | 0.002865 | 69.43 | II
40.27 | 438.96 | 30.57 | 0.002864 | 69.43 | II
40.28 | 439.04 | 30.57 | 0.002862 | 69.43 | II
40.29 | 439.12 | 30.57 | 0.00286 | 69.43 | II
40.3 | 439.2 | 30.57 | 0.002858 | 69.43 | II
40.3 | 439.29 | 30.57 | 0.002857 | 69.43 | II
40.31 | 439.37 | 30.57 | 0.002855 | 69.43 | II
40.32 | 439.45 | 30.57 | 0.002853 | 69.43 | II
40.33 | 439.53 | 30.57 | 0.002851 | 69.43 | II
40.34 | 439.62 | 30.57 | 0.00285 | 69.43 | II
40.35 | 439.7 | 30.57 | 0.002848 | 69.43 | II
40.35 | 439.78 | 30.57 | 0.002846 | 69.43 | II
40.36 | 439.86 | 30.57 | 0.002845 | 69.43 | II
40.37 | 439.95 | 30.57 | 0.002843 | 69.43 | II
40.38 | 440.03 | 30.57 | 0.002841 | 69.43 | II
40.39 | 440.11 | 30.57 | 0.00284 | 69.43 | II
40.4 | 440.2 | 30.57 | 0.002838 | 69.43 | II
40.4 | 440.28 | 30.57 | 0.002837 | 69.43 | II
40.41 | 440.36 | 30.57 | 0.002835 | 69.43 | II
40.42 | 440.44 | 30.57 | 0.002834 | 69.43 | II
40.43 | 440.53 | 30.57 | 0.002832 | 69.43 | II
40.44 | 440.61 | 30.57 | 0.002831 | 69.43 | II
40.45 | 440.69 | 30.57 | 0.002829 | 69.43 | II
40.45 | 440.77 | 30.57 | 0.002828 | 69.43 | II
40.46 | 440.86 | 30.57 | 0.002826 | 69.43 | II
40.47 | 440.94 | 30.57 | 0.002825 | 69.43 | II
40.48 | 441.02 | 30.57 | 0.002824 | 69.43 | II
40.49 | 441.1 | 30.56 | 0.002822 | 69.44 | II
40.5 | 441.19 | 30.56 | 0.00282 | 69.44 | II
40.5 | 441.27 | 30.56 | 0.002819 | 69.44 | II
40.51 | 441.35 | 30.56 | 0.002817 | 69.44 | II
40.52 | 441.44 | 30.56 | 0.002816 | 69.44 | II
40.53 | 441.52 | 30.56 | 0.002814 | 69.44 | II
40.54 | 441.6 | 30.56 | 0.002812 | 69.44 | II
40.55 | 441.69 | 30.56 | 0.002811 | 69.44 | II
40.55 | 441.77 | 30.56 | 0.00281 | 69.44 | II
40.56 | 441.85 | 30.56 | 0.002808 | 69.44 | II
40.57 | 441.94 | 30.56 | 0.002807 | 69.44 | II
40.58 | 442.02 | 30.56 | 0.002805 | 69.44 | II
40.59 | 442.1 | 30.56 | 0.002804 | 69.44 | II
40.6 | 442.19 | 30.56 | 0.002802 | 69.44 | II
40.6 | 442.27 | 30.56 | 0.0028 | 69.44 | II
40.61 | 442.35 | 30.56 | 0.002798 | 69.44 | II
40.62 | 442.44 | 30.56 | 0.002796 | 69.44 | II
40.63 | 442.52 | 30.56 | 0.002794 | 69.44 | II
40.64 | 442.6 | 30.56 | 0.002793 | 69.44 | II
40.65 | 442.68 | 30.56 | 0.002791 | 69.44 | II
40.65 | 442.76 | 30.56 | 0.002789 | 69.44 | II
40.66 | 442.85 | 30.56 | 0.002787 | 69.44 | II
40.67 | 442.93 | 30.56 | 0.002785 | 69.44 | II
40.68 | 443.01 | 30.56 | 0.002783 | 69.44 | II
40.69 | 443.09 | 30.56 | 0.002781 | 69.44 | II
40.7 | 443.18 | 30.56 | 0.002779 | 69.44 | II
40.7 | 443.26 | 30.56 | 0.002778 | 69.44 | II
40.71 | 443.34 | 30.56 | 0.002776 | 69.44 | II
40.72 | 443.42 | 30.56 | 0.002774 | 69.44 | II
40.73 | 443.5 | 30.56 | 0.002772 | 69.44 | II
40.74 | 443.58 | 30.56 | 0.002771 | 69.44 | II
40.75 | 443.67 | 30.56 | 0.002769 | 69.44 | II
40.75 | 443.75 | 30.56 | 0.002767 | 69.44 | II
40.76 | 443.83 | 30.56 | 0.002766 | 69.44 | II
40.77 | 443.91 | 30.56 | 0.002764 | 69.44 | II
40.78 | 444 | 30.56 | 0.002762 | 69.44 | II
40.79 | 444.08 | 30.56 | 0.002761 | 69.44 | II
40.8 | 444.16 | 30.56 | 0.002759 | 69.44 | II
40.8 | 444.25 | 30.56 | 0.002757 | 69.44 | II
40.81 | 444.33 | 30.56 | 0.002755 | 69.44 | II
40.82 | 444.41 | 30.56 | 0.002753 | 69.44 | II
40.83 | 444.49 | 30.56 | 0.002751 | 69.44 | II
40.84 | 444.58 | 30.56 | 0.00275 | 69.44 | II
40.85 | 444.66 | 30.55 | 0.002748 | 69.45 | II
40.85 | 444.74 | 30.55 | 0.002746 | 69.45 | II
40.86 | 444.82 | 30.55 | 0.002744 | 69.45 | II
40.87 | 444.91 | 30.55 | 0.002742 | 69.45 | II
40.88 | 444.99 | 30.55 | 0.002741 | 69.45 | II
40.89 | 445.07 | 30.55 | 0.002739 | 69.45 | II
40.9 | 445.16 | 30.55 | 0.002737 | 69.45 | II
40.9 | 445.24 | 30.55 | 0.002735 | 69.45 | II
40.91 | 445.32 | 30.55 | 0.002733 | 69.45 | II
40.92 | 445.4 | 30.55 | 0.002732 | 69.45 | II
40.93 | 445.49 | 30.55 | 0.00273 | 69.45 | II
40.94 | 445.57 | 30.55 | 0.002728 | 69.45 | II
40.95 | 445.65 | 30.55 | 0.002726 | 69.45 | II
40.95 | 445.74 | 30.55 | 0.002724 | 69.45 | II
40.96 | 445.82 | 30.55 | 0.002722 | 69.45 | II
40.97 | 445.9 | 30.55 | 0.002721 | 69.45 | II
40.98 | 445.99 | 30.55 | 0.002719 | 69.45 | II
40.99 | 446.07 | 30.55 | 0.002717 | 69.45 | II
41 | 446.15 | 30.55 | 0.002715 | 69.45 | II
41 | 446.23 | 30.55 | 0.002714 | 69.45 | II
41.01 | 446.32 | 30.55 | 0.002712 | 69.45 | II
41.02 | 446.4 | 30.55 | 0.00271 | 69.45 | II
41.03 | 446.48 | 30.55 | 0.002709 | 69.45 | II
41.04 | 446.56 | 30.55 | 0.002707 | 69.45 | II
41.05 | 446.64 | 30.55 | 0.002705 | 69.45 | II
41.05 | 446.73 | 30.55 | 0.002703 | 69.45 | II
41.06 | 446.81 | 30.55 | 0.002701 | 69.45 | II
41.07 | 446.89 | 30.55 | 0.002699 | 69.45 | II
41.08 | 446.97 | 30.55 | 0.002697 | 69.45 | II
41.09 | 447.06 | 30.55 | 0.002695 | 69.45 | II
41.1 | 447.14 | 30.55 | 0.002694 | 69.45 | II
41.1 | 447.22 | 30.55 | 0.002692 | 69.45 | II
41.11 | 447.3 | 30.55 | 0.00269 | 69.45 | II
41.12 | 447.39 | 30.55 | 0.002688 | 69.45 | II
41.13 | 447.47 | 30.55 | 0.002686 | 69.45 | II
41.14 | 447.55 | 30.55 | 0.002684 | 69.45 | II
41.15 | 447.63 | 30.55 | 0.002682 | 69.45 | II
41.15 | 447.72 | 30.55 | 0.002681 | 69.45 | II
41.16 | 447.8 | 30.55 | 0.002679 | 69.45 | II
41.17 | 447.88 | 30.55 | 0.002677 | 69.45 | II
41.18 | 447.96 | 30.55 | 0.002675 | 69.45 | II
41.19 | 448.05 | 30.55 | 0.002674 | 69.45 | II
41.2 | 448.13 | 30.55 | 0.002672 | 69.45 | II
41.2 | 448.21 | 30.55 | 0.00267 | 69.45 | II
41.21 | 448.3 | 30.55 | 0.002668 | 69.45 | II
41.22 | 448.38 | 30.54 | 0.002667 | 69.46 | II
41.23 | 448.46 | 30.54 | 0.002665 | 69.46 | II
41.24 | 448.54 | 30.54 | 0.002664 | 69.46 | II
41.25 | 448.63 | 30.54 | 0.002662 | 69.46 | II
41.25 | 448.71 | 30.54 | 0.002661 | 69.46 | II
41.26 | 448.79 | 30.54 | 0.002659 | 69.46 | II
41.27 | 448.87 | 30.54 | 0.002658 | 69.46 | II
41.28 | 448.96 | 30.54 | 0.002657 | 69.46 | II
41.29 | 449.04 | 30.54 | 0.002655 | 69.46 | II
41.3 | 449.12 | 30.54 | 0.002654 | 69.46 | II
41.3 | 449.2 | 30.54 | 0.002653 | 69.46 | II
41.31 | 449.29 | 30.54 | 0.002651 | 69.46 | II
41.32 | 449.37 | 30.54 | 0.00265 | 69.46 | II
41.33 | 449.45 | 30.54 | 0.002648 | 69.46 | II
41.34 | 449.53 | 30.54 | 0.002647 | 69.46 | II
41.35 | 449.62 | 30.54 | 0.002645 | 69.46 | II
41.35 | 449.7 | 30.54 | 0.002644 | 69.46 | II
41.36 | 449.78 | 30.54 | 0.002643 | 69.46 | II
41.37 | 449.87 | 30.54 | 0.002641 | 69.46 | II
41.38 | 449.95 | 30.54 | 0.00264 | 69.46 | II
41.39 | 450.03 | 30.54 | 0.002639 | 69.46 | II
41.4 | 450.11 | 30.54 | 0.002638 | 69.46 | II
41.4 | 450.2 | 30.54 | 0.002636 | 69.46 | II
41.41 | 450.28 | 30.54 | 0.002635 | 69.46 | II
41.42 | 450.36 | 30.54 | 0.002634 | 69.46 | II
41.43 | 450.44 | 30.54 | 0.002632 | 69.46 | II
41.44 | 450.53 | 30.54 | 0.002631 | 69.46 | II
41.45 | 450.61 | 30.54 | 0.00263 | 69.46 | II
41.45 | 450.69 | 30.54 | 0.002629 | 69.46 | II
41.46 | 450.77 | 30.54 | 0.002627 | 69.46 | II
41.47 | 450.86 | 30.54 | 0.002626 | 69.46 | II
41.48 | 450.94 | 30.54 | 0.002625 | 69.46 | II
41.49 | 451.02 | 30.54 | 0.002623 | 69.46 | II
41.5 | 451.1 | 30.54 | 0.002622 | 69.46 | II
41.5 | 451.19 | 30.54 | 0.00262 | 69.46 | II
41.51 | 451.27 | 30.54 | 0.002618 | 69.46 | II
41.52 | 451.35 | 30.54 | 0.002617 | 69.46 | II
41.53 | 451.43 | 30.54 | 0.002615 | 69.46 | II
41.54 | 451.52 | 30.54 | 0.002613 | 69.46 | II
41.55 | 451.6 | 30.54 | 0.002611 | 69.46 | II
41.55 | 451.68 | 30.54 | 0.00261 | 69.46 | II
41.56 | 451.77 | 30.54 | 0.002608 | 69.46 | II
41.57 | 451.85 | 30.54 | 0.002607 | 69.46 | II
41.58 | 451.93 | 30.54 | 0.002605 | 69.46 | II
41.59 | 452.02 | 30.54 | 0.002604 | 69.46 | II
41.6 | 452.1 | 30.54 | 0.002603 | 69.46 | II
41.6 | 452.18 | 30.53 | 0.002601 | 69.47 | II
41.61 | 452.27 | 30.53 | 0.002599 | 69.47 | II
41.62 | 452.35 | 30.53 | 0.002598 | 69.47 | II
41.63 | 452.43 | 30.53 | 0.002596 | 69.47 | II
41.64 | 452.51 | 30.53 | 0.002594 | 69.47 | II
41.65 | 452.6 | 30.53 | 0.002592 | 69.47 | II
41.65 | 452.68 | 30.53 | 0.00259 | 69.47 | II
41.66 | 452.76 | 30.53 | 0.002589 | 69.47 | II
41.67 | 452.84 | 30.53 | 0.002587 | 69.47 | II
41.68 | 452.92 | 30.53 | 0.002585 | 69.47 | II
41.69 | 453.01 | 30.53 | 0.002583 | 69.47 | II
41.7 | 453.09 | 30.53 | 0.002581 | 69.47 | II
41.7 | 453.17 | 30.53 | 0.00258 | 69.47 | II
41.71 | 453.25 | 30.53 | 0.002578 | 69.47 | II
41.72 | 453.34 | 30.53 | 0.002576 | 69.47 | II
41.73 | 453.42 | 30.53 | 0.002574 | 69.47 | II
41.74 | 453.5 | 30.53 | 0.002573 | 69.47 | II
41.75 | 453.58 | 30.53 | 0.002571 | 69.47 | II
41.75 | 453.67 | 30.53 | 0.00257 | 69.47 | II
41.76 | 453.75 | 30.53 | 0.002568 | 69.47 | II
41.77 | 453.83 | 30.53 | 0.002567 | 69.47 | II
41.78 | 453.92 | 30.53 | 0.002565 | 69.47 | II
41.79 | 454 | 30.53 | 0.002564 | 69.47 | II
41.8 | 454.08 | 30.53 | 0.002562 | 69.47 | II
41.8 | 454.16 | 30.53 | 0.002561 | 69.47 | II
41.81 | 454.25 | 30.53 | 0.002559 | 69.47 | II
41.82 | 454.33 | 30.53 | 0.002558 | 69.47 | II
41.83 | 454.41 | 30.53 | 0.002556 | 69.47 | II
41.84 | 454.49 | 30.53 | 0.002555 | 69.47 | II
41.85 | 454.58 | 30.53 | 0.002553 | 69.47 | II
41.85 | 454.66 | 30.53 | 0.002552 | 69.47 | II
41.86 | 454.74 | 30.53 | 0.00255 | 69.47 | II
41.87 | 454.83 | 30.53 | 0.002549 | 69.47 | II
41.88 | 454.91 | 30.53 | 0.002547 | 69.47 | II
41.89 | 454.99 | 30.53 | 0.002546 | 69.47 | II
41.9 | 455.07 | 30.53 | 0.002544 | 69.47 | II
41.9 | 455.16 | 30.53 | 0.002542 | 69.47 | II
41.91 | 455.24 | 30.53 | 0.002541 | 69.47 | II
41.92 | 455.32 | 30.53 | 0.002539 | 69.47 | II
41.93 | 455.4 | 30.53 | 0.002538 | 69.47 | II
41.94 | 455.49 | 30.53 | 0.002536 | 69.47 | II
41.95 | 455.57 | 30.53 | 0.002535 | 69.47 | II
41.95 | 455.65 | 30.53 | 0.002533 | 69.47 | II
41.96 | 455.73 | 30.53 | 0.002532 | 69.47 | II
41.97 | 455.82 | 30.53 | 0.00253 | 69.47 | II
41.98 | 455.9 | 30.53 | 0.002529 | 69.47 | II
41.99 | 455.98 | 30.53 | 0.002527 | 69.47 | II
42 | 456.06 | 30.52 | 0.002526 | 69.48 | II
42 | 456.15 | 30.52 | 0.002524 | 69.48 | II
42.01 | 456.23 | 30.52 | 0.002523 | 69.48 | II
42.02 | 456.31 | 30.52 | 0.002522 | 69.48 | II
42.03 | 456.4 | 30.52 | 0.00252 | 69.48 | II
42.04 | 456.48 | 30.52 | 0.002519 | 69.48 | II
42.05 | 456.56 | 30.52 | 0.002518 | 69.48 | II
42.05 | 456.64 | 30.52 | 0.002517 | 69.48 | II
42.06 | 456.73 | 30.52 | 0.002515 | 69.48 | II
42.07 | 456.81 | 30.52 | 0.002514 | 69.48 | II
42.08 | 456.89 | 30.52 | 0.002512 | 69.48 | II
42.09 | 456.97 | 30.52 | 0.002511 | 69.48 | II
42.1 | 457.06 | 30.52 | 0.00251 | 69.48 | II
42.1 | 457.14 | 30.52 | 0.002508 | 69.48 | II
42.11 | 457.22 | 30.52 | 0.002507 | 69.48 | II
42.12 | 457.3 | 30.52 | 0.002505 | 69.48 | II
42.13 | 457.39 | 30.52 | 0.002504 | 69.48 | II
42.14 | 457.47 | 30.52 | 0.002502 | 69.48 | II
42.15 | 457.55 | 30.52 | 0.002501 | 69.48 | II
42.15 | 457.64 | 30.52 | 0.0025 | 69.48 | II
42.16 | 457.72 | 30.52 | 0.002498 | 69.48 | II
42.17 | 457.8 | 30.52 | 0.002497 | 69.48 | II
42.18 | 457.88 | 30.52 | 0.002496 | 69.48 | II
42.19 | 457.97 | 30.52 | 0.002494 | 69.48 | II
42.2 | 458.05 | 30.52 | 0.002493 | 69.48 | II
42.2 | 458.13 | 30.52 | 0.002492 | 69.48 | II
42.21 | 458.22 | 30.52 | 0.00249 | 69.48 | II
42.22 | 458.3 | 30.52 | 0.002489 | 69.48 | II
42.23 | 458.38 | 30.52 | 0.002488 | 69.48 | II
42.24 | 458.46 | 30.52 | 0.002486 | 69.48 | II
42.25 | 458.55 | 30.52 | 0.002485 | 69.48 | II
42.25 | 458.63 | 30.52 | 0.002484 | 69.48 | II
42.26 | 458.71 | 30.52 | 0.002482 | 69.48 | II
42.27 | 458.79 | 30.52 | 0.002481 | 69.48 | II
42.28 | 458.88 | 30.52 | 0.00248 | 69.48 | II
42.29 | 458.96 | 30.52 | 0.002478 | 69.48 | II
42.3 | 459.04 | 30.52 | 0.002477 | 69.48 | II
42.3 | 459.12 | 30.52 | 0.002476 | 69.48 | II
42.31 | 459.21 | 30.52 | 0.002475 | 69.48 | II
42.32 | 459.29 | 30.52 | 0.002474 | 69.48 | II
42.33 | 459.37 | 30.52 | 0.002473 | 69.48 | II
42.34 | 459.45 | 30.52 | 0.002471 | 69.48 | II
42.35 | 459.54 | 30.52 | 0.00247 | 69.48 | II
42.35 | 459.62 | 30.52 | 0.002469 | 69.48 | II
42.36 | 459.7 | 30.52 | 0.002468 | 69.48 | II
42.37 | 459.78 | 30.52 | 0.002467 | 69.48 | II
42.38 | 459.87 | 30.52 | 0.002466 | 69.48 | II
42.39 | 459.95 | 30.52 | 0.002465 | 69.48 | II
42.4 | 460.03 | 30.52 | 0.002464 | 69.48 | II
42.4 | 460.11 | 30.51 | 0.002463 | 69.49 | II
42.41 | 460.2 | 30.51 | 0.002462 | 69.49 | II
42.42 | 460.28 | 30.51 | 0.002461 | 69.49 | II
42.43 | 460.36 | 30.51 | 0.00246 | 69.49 | II
42.44 | 460.45 | 30.51 | 0.00246 | 69.49 | II
42.45 | 460.53 | 30.51 | 0.002459 | 69.49 | II
42.45 | 460.61 | 30.51 | 0.002458 | 69.49 | II
42.46 | 460.69 | 30.51 | 0.002457 | 69.49 | II
42.47 | 460.78 | 30.51 | 0.002456 | 69.49 | II
42.48 | 460.86 | 30.51 | 0.002455 | 69.49 | II
42.49 | 460.94 | 30.51 | 0.002454 | 69.49 | II
42.5 | 461.02 | 30.51 | 0.002454 | 69.49 | II
42.5 | 461.11 | 30.51 | 0.002453 | 69.49 | II
42.51 | 461.19 | 30.51 | 0.002452 | 69.49 | II
42.52 | 461.27 | 30.51 | 0.002451 | 69.49 | II
42.53 | 461.36 | 30.51 | 0.00245 | 69.49 | II
42.54 | 461.44 | 30.51 | 0.002449 | 69.49 | II
42.55 | 461.52 | 30.51 | 0.002448 | 69.49 | II
42.55 | 461.6 | 30.51 | 0.002447 | 69.49 | II
42.56 | 461.68 | 30.51 | 0.002446 | 69.49 | II
42.57 | 461.77 | 30.51 | 0.002445 | 69.49 | II
42.58 | 461.85 | 30.51 | 0.002443 | 69.49 | II
42.59 | 461.93 | 30.51 | 0.002442 | 69.49 | II
42.6 | 462.01 | 30.51 | 0.002441 | 69.49 | II
42.6 | 462.1 | 30.51 | 0.00244 | 69.49 | II
42.61 | 462.18 | 30.51 | 0.002439 | 69.49 | II
42.62 | 462.26 | 30.51 | 0.002438 | 69.49 | II
42.63 | 462.35 | 30.51 | 0.002436 | 69.49 | II
42.64 | 462.43 | 30.51 | 0.002435 | 69.49 | II
42.65 | 462.51 | 30.51 | 0.002434 | 69.49 | II
42.65 | 462.6 | 30.51 | 0.002433 | 69.49 | II
42.66 | 462.68 | 30.51 | 0.002432 | 69.49 | II
42.67 | 462.76 | 30.51 | 0.002431 | 69.49 | II
42.68 | 462.84 | 30.51 | 0.00243 | 69.49 | II
42.69 | 462.93 | 30.51 | 0.002428 | 69.49 | II
42.7 | 463.01 | 30.51 | 0.002427 | 69.49 | II
42.7 | 463.09 | 30.51 | 0.002426 | 69.49 | II
42.71 | 463.17 | 30.51 | 0.002425 | 69.49 | II
42.72 | 463.26 | 30.51 | 0.002424 | 69.49 | II
42.73 | 463.34 | 30.51 | 0.002423 | 69.49 | II
42.74 | 463.42 | 30.51 | 0.002422 | 69.49 | II
42.75 | 463.51 | 30.51 | 0.002421 | 69.49 | II
42.75 | 463.59 | 30.51 | 0.00242 | 69.49 | II
42.76 | 463.67 | 30.51 | 0.002418 | 69.49 | II
42.77 | 463.76 | 30.51 | 0.002417 | 69.49 | II
42.78 | 463.84 | 30.51 | 0.002415 | 69.49 | II
42.79 | 463.92 | 30.51 | 0.002414 | 69.49 | II
42.8 | 464 | 30.51 | 0.002412 | 69.49 | II
42.8 | 464.08 | 30.51 | 0.002411 | 69.49 | II
42.81 | 464.17 | 30.5 | 0.002409 | 69.5 | II
42.82 | 464.25 | 30.5 | 0.002408 | 69.5 | II
42.83 | 464.33 | 30.5 | 0.002407 | 69.5 | II
42.84 | 464.41 | 30.5 | 0.002405 | 69.5 | II
42.85 | 464.5 | 30.5 | 0.002404 | 69.5 | II
42.85 | 464.58 | 30.5 | 0.002403 | 69.5 | II
42.86 | 464.66 | 30.5 | 0.002401 | 69.5 | II
42.87 | 464.75 | 30.5 | 0.0024 | 69.5 | II
42.88 | 464.83 | 30.5 | 0.002398 | 69.5 | II
42.89 | 464.91 | 30.5 | 0.002397 | 69.5 | II
42.9 | 464.99 | 30.5 | 0.002396 | 69.5 | II
42.9 | 465.08 | 30.5 | 0.002394 | 69.5 | II
42.91 | 465.16 | 30.5 | 0.002393 | 69.5 | II
42.92 | 465.24 | 30.5 | 0.002391 | 69.5 | II
42.93 | 465.32 | 30.5 | 0.00239 | 69.5 | II
42.94 | 465.41 | 30.5 | 0.002388 | 69.5 | II
42.95 | 465.49 | 30.5 | 0.002387 | 69.5 | II
42.95 | 465.57 | 30.5 | 0.002385 | 69.5 | II
42.96 | 465.65 | 30.5 | 0.002384 | 69.5 | II
42.97 | 465.74 | 30.5 | 0.002382 | 69.5 | II
42.98 | 465.82 | 30.5 | 0.002381 | 69.5 | II
42.99 | 465.9 | 30.5 | 0.002379 | 69.5 | II
43 | 465.98 | 30.5 | 0.002378 | 69.5 | II
43 | 466.06 | 30.5 | 0.002376 | 69.5 | II
43.01 | 466.15 | 30.5 | 0.002375 | 69.5 | II
43.02 | 466.23 | 30.5 | 0.002373 | 69.5 | II
43.03 | 466.31 | 30.5 | 0.002372 | 69.5 | II
43.04 | 466.39 | 30.5 | 0.00237 | 69.5 | II
43.05 | 466.48 | 30.5 | 0.002369 | 69.5 | II
43.05 | 466.56 | 30.5 | 0.002367 | 69.5 | II
43.06 | 466.64 | 30.5 | 0.002366 | 69.5 | II
43.07 | 466.73 | 30.5 | 0.002365 | 69.5 | II
43.08 | 466.81 | 30.5 | 0.002363 | 69.5 | II
43.09 | 466.89 | 30.5 | 0.002362 | 69.5 | II
43.1 | 466.97 | 30.5 | 0.00236 | 69.5 | II
43.1 | 467.06 | 30.5 | 0.002359 | 69.5 | II
43.11 | 467.14 | 30.5 | 0.002358 | 69.5 | II
43.12 | 467.22 | 30.5 | 0.002356 | 69.5 | II
43.13 | 467.31 | 30.5 | 0.002355 | 69.5 | II
43.14 | 467.39 | 30.5 | 0.002354 | 69.5 | II
43.15 | 467.47 | 30.5 | 0.002352 | 69.5 | II
43.15 | 467.55 | 30.5 | 0.002351 | 69.5 | II
43.16 | 467.64 | 30.5 | 0.00235 | 69.5 | II
43.17 | 467.72 | 30.5 | 0.002348 | 69.5 | II
43.18 | 467.8 | 30.5 | 0.002347 | 69.5 | II
43.19 | 467.88 | 30.5 | 0.002346 | 69.5 | II
43.2 | 467.96 | 30.5 | 0.002344 | 69.5 | II
43.2 | 468.05 | 30.5 | 0.002343 | 69.5 | II
43.21 | 468.13 | 30.5 | 0.002342 | 69.5 | II
43.22 | 468.21 | 30.5 | 0.00234 | 69.5 | II
43.23 | 468.3 | 30.5 | 0.002339 | 69.5 | II
43.24 | 468.38 | 30.49 | 0.002338 | 69.51 | II
43.25 | 468.46 | 30.49 | 0.002336 | 69.51 | II
43.25 | 468.54 | 30.49 | 0.002335 | 69.51 | II
43.26 | 468.63 | 30.49 | 0.002333 | 69.51 | II
43.27 | 468.71 | 30.49 | 0.002332 | 69.51 | II
43.28 | 468.79 | 30.49 | 0.00233 | 69.51 | II
43.29 | 468.88 | 30.49 | 0.002329 | 69.51 | II
43.3 | 468.96 | 30.49 | 0.002327 | 69.51 | II
43.3 | 469.04 | 30.49 | 0.002326 | 69.51 | II
43.31 | 469.13 | 30.49 | 0.002324 | 69.51 | II
43.32 | 469.21 | 30.49 | 0.002323 | 69.51 | II
43.33 | 469.29 | 30.49 | 0.002321 | 69.51 | II
43.34 | 469.37 | 30.49 | 0.00232 | 69.51 | II
43.35 | 469.46 | 30.49 | 0.002318 | 69.51 | II
43.35 | 469.54 | 30.49 | 0.002317 | 69.51 | II
43.36 | 469.62 | 30.49 | 0.002316 | 69.51 | II
43.37 | 469.71 | 30.49 | 0.002314 | 69.51 | II
43.38 | 469.79 | 30.49 | 0.002313 | 69.51 | II
43.39 | 469.87 | 30.49 | 0.002312 | 69.51 | II
43.4 | 469.95 | 30.49 | 0.00231 | 69.51 | II
43.4 | 470.04 | 30.49 | 0.002309 | 69.51 | II
43.41 | 470.12 | 30.49 | 0.002307 | 69.51 | II
43.42 | 470.2 | 30.49 | 0.002306 | 69.51 | II
43.43 | 470.28 | 30.49 | 0.002305 | 69.51 | II
43.44 | 470.36 | 30.49 | 0.002304 | 69.51 | II
43.45 | 470.45 | 30.49 | 0.002302 | 69.51 | II
43.45 | 470.53 | 30.49 | 0.002301 | 69.51 | II
43.46 | 470.61 | 30.49 | 0.0023 | 69.51 | II
43.47 | 470.69 | 30.49 | 0.002299 | 69.51 | II
43.48 | 470.78 | 30.49 | 0.002298 | 69.51 | II
43.49 | 470.86 | 30.49 | 0.002296 | 69.51 | II
43.5 | 470.94 | 30.49 | 0.002295 | 69.51 | II
43.5 | 471.02 | 30.49 | 0.002294 | 69.51 | II
43.51 | 471.1 | 30.49 | 0.002293 | 69.51 | II
43.52 | 471.19 | 30.49 | 0.002292 | 69.51 | II
43.53 | 471.27 | 30.49 | 0.002291 | 69.51 | II
43.54 | 471.35 | 30.49 | 0.00229 | 69.51 | II
43.55 | 471.43 | 30.49 | 0.002289 | 69.51 | II
43.55 | 471.52 | 30.49 | 0.002288 | 69.51 | II
43.56 | 471.6 | 30.49 | 0.002287 | 69.51 | II
43.57 | 471.68 | 30.49 | 0.002286 | 69.51 | II
43.58 | 471.76 | 30.49 | 0.002285 | 69.51 | II
43.59 | 471.85 | 30.49 | 0.002284 | 69.51 | II
43.6 | 471.93 | 30.49 | 0.002283 | 69.51 | II
43.6 | 472.01 | 30.49 | 0.002282 | 69.51 | II
43.61 | 472.09 | 30.49 | 0.002281 | 69.51 | II
43.62 | 472.18 | 30.49 | 0.002279 | 69.51 | II
43.63 | 472.26 | 30.49 | 0.002278 | 69.51 | II
43.64 | 472.34 | 30.49 | 0.002277 | 69.51 | II
43.65 | 472.42 | 30.49 | 0.002275 | 69.51 | II
43.65 | 472.51 | 30.49 | 0.002274 | 69.51 | II
43.66 | 472.59 | 30.49 | 0.002273 | 69.51 | II
43.67 | 472.67 | 30.49 | 0.002272 | 69.51 | II
43.68 | 472.76 | 30.48 | 0.002271 | 69.52 | II
43.69 | 472.84 | 30.48 | 0.002269 | 69.52 | II
43.7 | 472.92 | 30.48 | 0.002268 | 69.52 | II
43.7 | 473 | 30.48 | 0.002267 | 69.52 | II
43.71 | 473.09 | 30.48 | 0.002266 | 69.52 | II
43.72 | 473.17 | 30.48 | 0.002265 | 69.52 | II
43.73 | 473.25 | 30.48 | 0.002265 | 69.52 | II
43.74 | 473.34 | 30.48 | 0.002264 | 69.52 | II
43.75 | 473.42 | 30.48 | 0.002263 | 69.52 | II
43.75 | 473.5 | 30.48 | 0.002262 | 69.52 | II
43.76 | 473.58 | 30.48 | 0.002261 | 69.52 | II
43.77 | 473.66 | 30.48 | 0.00226 | 69.52 | II
43.78 | 473.75 | 30.48 | 0.002259 | 69.52 | II
43.79 | 473.83 | 30.48 | 0.002258 | 69.52 | II
43.8 | 473.91 | 30.48 | 0.002257 | 69.52 | II
43.8 | 474 | 30.48 | 0.002256 | 69.52 | II
43.81 | 474.08 | 30.48 | 0.002255 | 69.52 | II
43.82 | 474.16 | 30.48 | 0.002254 | 69.52 | II
43.83 | 474.25 | 30.48 | 0.002252 | 69.52 | II
43.84 | 474.33 | 30.48 | 0.002251 | 69.52 | II
43.85 | 474.41 | 30.48 | 0.00225 | 69.52 | II
43.85 | 474.49 | 30.48 | 0.002249 | 69.52 | II
43.86 | 474.58 | 30.48 | 0.002248 | 69.52 | II
43.87 | 474.66 | 30.48 | 0.002247 | 69.52 | II
43.88 | 474.75 | 30.48 | 0.002246 | 69.52 | II
43.89 | 474.83 | 30.48 | 0.002245 | 69.52 | II
43.9 | 474.91 | 30.48 | 0.002244 | 69.52 | II
43.9 | 474.99 | 30.48 | 0.002243 | 69.52 | II
43.91 | 475.08 | 30.48 | 0.002242 | 69.52 | II
43.92 | 475.16 | 30.48 | 0.002241 | 69.52 | II
43.93 | 475.24 | 30.48 | 0.00224 | 69.52 | II
43.94 | 475.32 | 30.48 | 0.00224 | 69.52 | II
43.95 | 475.41 | 30.48 | 0.002239 | 69.52 | II
43.95 | 475.49 | 30.48 | 0.002238 | 69.52 | II
43.96 | 475.57 | 30.48 | 0.002237 | 69.52 | II
43.97 | 475.65 | 30.48 | 0.002236 | 69.52 | II
43.98 | 475.73 | 30.48 | 0.002235 | 69.52 | II
43.99 | 475.82 | 30.48 | 0.002234 | 69.52 | II
44 | 475.9 | 30.48 | 0.002233 | 69.52 | II
44 | 475.98 | 30.48 | 0.002232 | 69.52 | II
44.01 | 476.06 | 30.48 | 0.002231 | 69.52 | II
44.02 | 476.15 | 30.48 | 0.00223 | 69.52 | II
44.03 | 476.23 | 30.48 | 0.002229 | 69.52 | II
44.04 | 476.31 | 30.48 | 0.002228 | 69.52 | II
44.05 | 476.39 | 30.48 | 0.002226 | 69.52 | II
44.05 | 476.48 | 30.48 | 0.002225 | 69.52 | II
44.06 | 476.56 | 30.48 | 0.002224 | 69.52 | II
44.07 | 476.64 | 30.48 | 0.002223 | 69.52 | II
44.08 | 476.72 | 30.48 | 0.002222 | 69.52 | II
44.09 | 476.81 | 30.48 | 0.002221 | 69.52 | II
44.1 | 476.89 | 30.48 | 0.00222 | 69.52 | II
44.1 | 476.97 | 30.48 | 0.002219 | 69.52 | II
44.11 | 477.05 | 30.48 | 0.002217 | 69.52 | II
44.12 | 477.13 | 30.48 | 0.002216 | 69.52 | II
44.13 | 477.22 | 30.47 | 0.002215 | 69.53 | II
44.14 | 477.3 | 30.47 | 0.002214 | 69.53 | II
44.15 | 477.38 | 30.47 | 0.002213 | 69.53 | II
44.15 | 477.47 | 30.47 | 0.002211 | 69.53 | II
44.16 | 477.55 | 30.47 | 0.00221 | 69.53 | II
44.17 | 477.63 | 30.47 | 0.002209 | 69.53 | II
44.18 | 477.71 | 30.47 | 0.002208 | 69.53 | II
44.19 | 477.8 | 30.47 | 0.002207 | 69.53 | II
44.2 | 477.88 | 30.47 | 0.002205 | 69.53 | II
44.2 | 477.97 | 30.47 | 0.002204 | 69.53 | II
44.21 | 478.05 | 30.47 | 0.002203 | 69.53 | II
44.22 | 478.13 | 30.47 | 0.002201 | 69.53 | II
44.23 | 478.21 | 30.47 | 0.0022 | 69.53 | II
44.24 | 478.3 | 30.47 | 0.002199 | 69.53 | II
44.25 | 478.38 | 30.47 | 0.002198 | 69.53 | II
44.25 | 478.46 | 30.47 | 0.002196 | 69.53 | II
44.26 | 478.54 | 30.47 | 0.002195 | 69.53 | II
44.27 | 478.62 | 30.47 | 0.002194 | 69.53 | II
44.28 | 478.71 | 30.47 | 0.002192 | 69.53 | II
44.29 | 478.79 | 30.47 | 0.002191 | 69.53 | II
44.3 | 478.87 | 30.47 | 0.00219 | 69.53 | II
44.3 | 478.95 | 30.47 | 0.002188 | 69.53 | II
44.31 | 479.04 | 30.47 | 0.002187 | 69.53 | II
44.32 | 479.12 | 30.47 | 0.002186 | 69.53 | II
44.33 | 479.2 | 30.47 | 0.002185 | 69.53 | II
44.34 | 479.29 | 30.47 | 0.002183 | 69.53 | II
44.35 | 479.37 | 30.47 | 0.002182 | 69.53 | II
44.35 | 479.45 | 30.47 | 0.002181 | 69.53 | II
44.36 | 479.53 | 30.47 | 0.002179 | 69.53 | II
44.37 | 479.61 | 30.47 | 0.002178 | 69.53 | II
44.38 | 479.7 | 30.47 | 0.002177 | 69.53 | II
44.39 | 479.78 | 30.47 | 0.002175 | 69.53 | II
44.4 | 479.86 | 30.47 | 0.002174 | 69.53 | II
44.4 | 479.95 | 30.47 | 0.002173 | 69.53 | II
44.41 | 480.03 | 30.47 | 0.002171 | 69.53 | II
44.42 | 480.11 | 30.47 | 0.00217 | 69.53 | II
44.43 | 480.19 | 30.47 | 0.002169 | 69.53 | II
44.44 | 480.28 | 30.47 | 0.002167 | 69.53 | II
44.45 | 480.36 | 30.47 | 0.002166 | 69.53 | II
44.45 | 480.44 | 30.47 | 0.002164 | 69.53 | II
44.46 | 480.52 | 30.47 | 0.002163 | 69.53 | II
44.47 | 480.61 | 30.47 | 0.002162 | 69.53 | II
44.48 | 480.69 | 30.47 | 0.00216 | 69.53 | II
44.49 | 480.77 | 30.47 | 0.002159 | 69.53 | II
44.5 | 480.86 | 30.47 | 0.002158 | 69.53 | II
44.5 | 480.94 | 30.47 | 0.002156 | 69.53 | II
44.51 | 481.02 | 30.47 | 0.002155 | 69.53 | II
44.52 | 481.1 | 30.47 | 0.002153 | 69.53 | II
44.53 | 481.19 | 30.47 | 0.002152 | 69.53 | II
44.54 | 481.27 | 30.47 | 0.002151 | 69.53 | II
44.55 | 481.35 | 30.47 | 0.002149 | 69.53 | II
44.55 | 481.43 | 30.47 | 0.002148 | 69.53 | II
44.56 | 481.52 | 30.47 | 0.002147 | 69.53 | II
44.57 | 481.6 | 30.47 | 0.002145 | 69.53 | II
44.58 | 481.68 | 30.47 | 0.002144 | 69.53 | II
44.59 | 481.76 | 30.46 | 0.002143 | 69.54 | II
44.6 | 481.85 | 30.46 | 0.002142 | 69.54 | II
44.6 | 481.93 | 30.46 | 0.002141 | 69.54 | II
44.61 | 482.01 | 30.46 | 0.00214 | 69.54 | II
44.62 | 482.09 | 30.46 | 0.002139 | 69.54 | II
44.63 | 482.18 | 30.46 | 0.002137 | 69.54 | II
44.64 | 482.26 | 30.46 | 0.002136 | 69.54 | II
44.65 | 482.34 | 30.46 | 0.002135 | 69.54 | II
44.65 | 482.42 | 30.46 | 0.002133 | 69.54 | II
44.66 | 482.51 | 30.46 | 0.002132 | 69.54 | II
44.67 | 482.59 | 30.46 | 0.002131 | 69.54 | II
44.68 | 482.67 | 30.46 | 0.002129 | 69.54 | II
44.69 | 482.75 | 30.46 | 0.002128 | 69.54 | II
44.7 | 482.84 | 30.46 | 0.002127 | 69.54 | II
44.7 | 482.92 | 30.46 | 0.002125 | 69.54 | II
44.71 | 483 | 30.46 | 0.002124 | 69.54 | II
44.72 | 483.08 | 30.46 | 0.002123 | 69.54 | II
44.73 | 483.17 | 30.46 | 0.002121 | 69.54 | II
44.74 | 483.25 | 30.46 | 0.00212 | 69.54 | II
44.75 | 483.33 | 30.46 | 0.002119 | 69.54 | II
44.75 | 483.41 | 30.46 | 0.002118 | 69.54 | II
44.76 | 483.5 | 30.46 | 0.002117 | 69.54 | II
44.77 | 483.58 | 30.46 | 0.002115 | 69.54 | II
44.78 | 483.66 | 30.46 | 0.002114 | 69.54 | II
44.79 | 483.74 | 30.46 | 0.002113 | 69.54 | II
44.8 | 483.82 | 30.46 | 0.002112 | 69.54 | II
44.8 | 483.91 | 30.46 | 0.002111 | 69.54 | II
44.81 | 483.99 | 30.46 | 0.00211 | 69.54 | II
44.82 | 484.07 | 30.46 | 0.002109 | 69.54 | II
44.83 | 484.15 | 30.46 | 0.002108 | 69.54 | II
44.84 | 484.24 | 30.46 | 0.002107 | 69.54 | II
44.85 | 484.32 | 30.46 | 0.002106 | 69.54 | II
44.85 | 484.4 | 30.46 | 0.002105 | 69.54 | II
44.86 | 484.49 | 30.46 | 0.002104 | 69.54 | II
44.87 | 484.57 | 30.46 | 0.002103 | 69.54 | II
44.88 | 484.65 | 30.46 | 0.002102 | 69.54 | II
44.89 | 484.74 | 30.46 | 0.002101 | 69.54 | II
44.9 | 484.82 | 30.46 | 0.002101 | 69.54 | II
44.9 | 484.9 | 30.46 | 0.0021 | 69.54 | II
44.91 | 484.98 | 30.46 | 0.002099 | 69.54 | II
44.92 | 485.06 | 30.46 | 0.002098 | 69.54 | II
44.93 | 485.15 | 30.46 | 0.002098 | 69.54 | II
44.94 | 485.23 | 30.46 | 0.002097 | 69.54 | II
44.95 | 485.31 | 30.46 | 0.002096 | 69.54 | II
44.95 | 485.39 | 30.46 | 0.002096 | 69.54 | II
44.96 | 485.48 | 30.46 | 0.002095 | 69.54 | II
44.97 | 485.56 | 30.46 | 0.002095 | 69.54 | II
44.98 | 485.64 | 30.46 | 0.002094 | 69.54 | II
44.99 | 485.72 | 30.46 | 0.002094 | 69.54 | II
45 | 485.81 | 30.46 | 0.002093 | 69.54 | II
45 | 485.89 | 30.46 | 0.002092 | 69.54 | II
45.01 | 485.97 | 30.46 | 0.002092 | 69.54 | II
45.02 | 486.06 | 30.46 | 0.002091 | 69.54 | II
45.03 | 486.14 | 30.46 | 0.002091 | 69.54 | II
45.04 | 486.22 | 30.46 | 0.00209 | 69.54 | II
45.05 | 486.31 | 30.46 | 0.00209 | 69.54 | II
45.05 | 486.39 | 30.46 | 0.002089 | 69.54 | II
45.06 | 486.47 | 30.46 | 0.002089 | 69.54 | II
45.07 | 486.55 | 30.45 | 0.002088 | 69.55 | II
45.08 | 486.64 | 30.45 | 0.002087 | 69.55 | II
45.09 | 486.72 | 30.45 | 0.002087 | 69.55 | II
45.1 | 486.8 | 30.45 | 0.002086 | 69.55 | II
45.1 | 486.88 | 30.45 | 0.002086 | 69.55 | II
45.11 | 486.97 | 30.45 | 0.002085 | 69.55 | II
45.12 | 487.05 | 30.45 | 0.002085 | 69.55 | II
45.13 | 487.13 | 30.45 | 0.002084 | 69.55 | II
45.14 | 487.22 | 30.45 | 0.002083 | 69.55 | II
45.15 | 487.3 | 30.45 | 0.002083 | 69.55 | II
45.15 | 487.38 | 30.45 | 0.002082 | 69.55 | II
45.16 | 487.46 | 30.45 | 0.002081 | 69.55 | II
45.17 | 487.55 | 30.45 | 0.002081 | 69.55 | II
45.18 | 487.63 | 30.45 | 0.00208 | 69.55 | II
45.19 | 487.71 | 30.45 | 0.00208 | 69.55 | II
45.2 | 487.79 | 30.45 | 0.002079 | 69.55 | II
45.2 | 487.88 | 30.45 | 0.002078 | 69.55 | II
45.21 | 487.96 | 30.45 | 0.002077 | 69.55 | II
45.22 | 488.04 | 30.45 | 0.002077 | 69.55 | II
45.23 | 488.12 | 30.45 | 0.002076 | 69.55 | II
45.24 | 488.21 | 30.45 | 0.002075 | 69.55 | II
45.25 | 488.29 | 30.45 | 0.002074 | 69.55 | II
45.25 | 488.37 | 30.45 | 0.002074 | 69.55 | II
45.26 | 488.45 | 30.45 | 0.002073 | 69.55 | II
45.27 | 488.54 | 30.45 | 0.002072 | 69.55 | II
45.28 | 488.62 | 30.45 | 0.002071 | 69.55 | II
45.29 | 488.7 | 30.45 | 0.002071 | 69.55 | II
45.3 | 488.78 | 30.45 | 0.00207 | 69.55 | II
45.3 | 488.87 | 30.45 | 0.002069 | 69.55 | II
45.31 | 488.95 | 30.45 | 0.002068 | 69.55 | II
45.32 | 489.03 | 30.45 | 0.002067 | 69.55 | II
45.33 | 489.12 | 30.45 | 0.002067 | 69.55 | II
45.34 | 489.2 | 30.45 | 0.002066 | 69.55 | II
45.35 | 489.28 | 30.45 | 0.002065 | 69.55 | II
45.35 | 489.36 | 30.45 | 0.002064 | 69.55 | II
45.36 | 489.45 | 30.45 | 0.002063 | 69.55 | II
45.37 | 489.53 | 30.45 | 0.002062 | 69.55 | II
45.38 | 489.61 | 30.45 | 0.002061 | 69.55 | II
45.39 | 489.69 | 30.45 | 0.00206 | 69.55 | II
45.4 | 489.77 | 30.45 | 0.00206 | 69.55 | II
45.4 | 489.86 | 30.45 | 0.002059 | 69.55 | II
45.41 | 489.94 | 30.45 | 0.002058 | 69.55 | II
45.42 | 490.02 | 30.45 | 0.002057 | 69.55 | II
45.43 | 490.1 | 30.45 | 0.002056 | 69.55 | II
45.44 | 490.18 | 30.45 | 0.002055 | 69.55 | II
45.45 | 490.27 | 30.45 | 0.002054 | 69.55 | II
45.45 | 490.35 | 30.45 | 0.002053 | 69.55 | II
45.46 | 490.43 | 30.45 | 0.002052 | 69.55 | II
45.47 | 490.51 | 30.45 | 0.002051 | 69.55 | II
45.48 | 490.6 | 30.45 | 0.00205 | 69.55 | II
45.49 | 490.68 | 30.45 | 0.002048 | 69.55 | II
45.5 | 490.76 | 30.45 | 0.002047 | 69.55 | II
45.5 | 490.85 | 30.45 | 0.002046 | 69.55 | II
45.51 | 490.93 | 30.45 | 0.002045 | 69.55 | II
45.52 | 491.01 | 30.45 | 0.002043 | 69.55 | II
45.53 | 491.09 | 30.45 | 0.002042 | 69.55 | II
45.54 | 491.18 | 30.45 | 0.00204 | 69.55 | II
45.55 | 491.26 | 30.45 | 0.002039 | 69.55 | II
45.55 | 491.34 | 30.44 | 0.002038 | 69.56 | II
45.56 | 491.43 | 30.44 | 0.002036 | 69.56 | II
45.57 | 491.51 | 30.44 | 0.002035 | 69.56 | II
45.58 | 491.59 | 30.44 | 0.002033 | 69.56 | II
45.59 | 491.67 | 30.44 | 0.002032 | 69.56 | II
45.6 | 491.76 | 30.44 | 0.00203 | 69.56 | II
45.6 | 491.84 | 30.44 | 0.002029 | 69.56 | II
45.61 | 491.92 | 30.44 | 0.002027 | 69.56 | II
45.62 | 492 | 30.44 | 0.002026 | 69.56 | II
45.63 | 492.09 | 30.44 | 0.002025 | 69.56 | II
45.64 | 492.17 | 30.44 | 0.002023 | 69.56 | II
45.65 | 492.25 | 30.44 | 0.002022 | 69.56 | II
45.65 | 492.33 | 30.44 | 0.00202 | 69.56 | II
45.66 | 492.42 | 30.44 | 0.002019 | 69.56 | II
45.67 | 492.5 | 30.44 | 0.002017 | 69.56 | II
45.68 | 492.58 | 30.44 | 0.002016 | 69.56 | II
45.69 | 492.67 | 30.44 | 0.002014 | 69.56 | II
45.7 | 492.75 | 30.44 | 0.002013 | 69.56 | II
45.7 | 492.83 | 30.44 | 0.002011 | 69.56 | II
45.71 | 492.91 | 30.44 | 0.00201 | 69.56 | II
45.72 | 493 | 30.44 | 0.002008 | 69.56 | II
45.73 | 493.08 | 30.44 | 0.002007 | 69.56 | II
45.74 | 493.16 | 30.44 | 0.002005 | 69.56 | II
45.75 | 493.24 | 30.44 | 0.002004 | 69.56 | II
45.75 | 493.33 | 30.44 | 0.002002 | 69.56 | II
45.76 | 493.41 | 30.44 | 0.002001 | 69.56 | II
45.77 | 493.49 | 30.44 | 0.002 | 69.56 | II
45.78 | 493.57 | 30.44 | 0.001998 | 69.56 | II
45.79 | 493.66 | 30.44 | 0.001997 | 69.56 | II
45.8 | 493.74 | 30.44 | 0.001995 | 69.56 | II
45.8 | 493.82 | 30.44 | 0.001994 | 69.56 | II
45.81 | 493.9 | 30.44 | 0.001993 | 69.56 | II
45.82 | 493.98 | 30.44 | 0.001991 | 69.56 | II
45.83 | 494.07 | 30.44 | 0.00199 | 69.56 | II
45.84 | 494.15 | 30.44 | 0.001988 | 69.56 | II
45.85 | 494.23 | 30.44 | 0.001987 | 69.56 | II
45.85 | 494.31 | 30.44 | 0.001985 | 69.56 | II
45.86 | 494.4 | 30.44 | 0.001984 | 69.56 | II
45.87 | 494.48 | 30.44 | 0.001982 | 69.56 | II
45.88 | 494.56 | 30.44 | 0.001981 | 69.56 | II
45.89 | 494.64 | 30.44 | 0.001979 | 69.56 | II
45.9 | 494.73 | 30.44 | 0.001978 | 69.56 | II
45.9 | 494.81 | 30.44 | 0.001976 | 69.56 | II
45.91 | 494.89 | 30.44 | 0.001975 | 69.56 | II
45.92 | 494.98 | 30.44 | 0.001973 | 69.56 | II
45.93 | 495.06 | 30.44 | 0.001972 | 69.56 | II
45.94 | 495.14 | 30.44 | 0.001971 | 69.56 | II
45.95 | 495.22 | 30.44 | 0.001969 | 69.56 | II
45.95 | 495.31 | 30.44 | 0.001968 | 69.56 | II
45.96 | 495.39 | 30.44 | 0.001966 | 69.56 | II
45.97 | 495.47 | 30.44 | 0.001965 | 69.56 | II
45.98 | 495.55 | 30.44 | 0.001964 | 69.56 | II
45.99 | 495.64 | 30.44 | 0.001962 | 69.56 | II
46 | 495.72 | 30.44 | 0.001961 | 69.56 | II
46 | 495.8 | 30.44 | 0.00196 | 69.56 | II
46.01 | 495.89 | 30.44 | 0.001958 | 69.56 | II
46.02 | 495.97 | 30.44 | 0.001957 | 69.56 | II
46.03 | 496.05 | 30.44 | 0.001956 | 69.56 | II
46.04 | 496.13 | 30.44 | 0.001954 | 69.56 | II
46.05 | 496.22 | 30.44 | 0.001953 | 69.56 | II
46.05 | 496.3 | 30.44 | 0.001952 | 69.56 | II
46.06 | 496.38 | 30.43 | 0.001951 | 69.57 | II
46.07 | 496.46 | 30.43 | 0.00195 | 69.57 | II
46.08 | 496.55 | 30.43 | 0.001948 | 69.57 | II
46.09 | 496.63 | 30.43 | 0.001947 | 69.57 | II
46.1 | 496.71 | 30.43 | 0.001946 | 69.57 | II
46.1 | 496.79 | 30.43 | 0.001945 | 69.57 | II
46.11 | 496.88 | 30.43 | 0.001944 | 69.57 | II
46.12 | 496.96 | 30.43 | 0.001943 | 69.57 | II
46.13 | 497.04 | 30.43 | 0.001942 | 69.57 | II
46.14 | 497.12 | 30.43 | 0.001941 | 69.57 | II
46.15 | 497.2 | 30.43 | 0.00194 | 69.57 | II
46.15 | 497.29 | 30.43 | 0.001939 | 69.57 | II
46.16 | 497.37 | 30.43 | 0.001938 | 69.57 | II
46.17 | 497.45 | 30.43 | 0.001937 | 69.57 | II
46.18 | 497.53 | 30.43 | 0.001936 | 69.57 | II
46.19 | 497.62 | 30.43 | 0.001935 | 69.57 | II
46.2 | 497.7 | 30.43 | 0.001934 | 69.57 | II
46.2 | 497.78 | 30.43 | 0.001934 | 69.57 | II
46.21 | 497.86 | 30.43 | 0.001933 | 69.57 | II
46.22 | 497.94 | 30.43 | 0.001932 | 69.57 | II
46.23 | 498.03 | 30.43 | 0.001931 | 69.57 | II
46.24 | 498.11 | 30.43 | 0.00193 | 69.57 | II
46.25 | 498.19 | 30.43 | 0.001929 | 69.57 | II
46.25 | 498.27 | 30.43 | 0.001928 | 69.57 | II
46.26 | 498.36 | 30.43 | 0.001928 | 69.57 | II
46.27 | 498.44 | 30.43 | 0.001927 | 69.57 | II
46.28 | 498.52 | 30.43 | 0.001926 | 69.57 | II
46.29 | 498.6 | 30.43 | 0.001925 | 69.57 | II
46.3 | 498.69 | 30.43 | 0.001924 | 69.57 | II
46.3 | 498.77 | 30.43 | 0.001924 | 69.57 | II
46.31 | 498.85 | 30.43 | 0.001923 | 69.57 | II
46.32 | 498.94 | 30.43 | 0.001922 | 69.57 | II
46.33 | 499.02 | 30.43 | 0.001922 | 69.57 | II
46.34 | 499.1 | 30.43 | 0.001921 | 69.57 | II
46.35 | 499.18 | 30.43 | 0.00192 | 69.57 | II
46.35 | 499.27 | 30.43 | 0.00192 | 69.57 | II
46.36 | 499.35 | 30.43 | 0.001919 | 69.57 | II
46.37 | 499.43 | 30.43 | 0.001919 | 69.57 | II
46.38 | 499.51 | 30.43 | 0.001918 | 69.57 | II
46.39 | 499.6 | 30.43 | 0.001918 | 69.57 | II
46.4 | 499.68 | 30.43 | 0.001917 | 69.57 | II
46.4 | 499.76 | 30.43 | 0.001917 | 69.57 | II
46.41 | 499.85 | 30.43 | 0.001916 | 69.57 | II
46.42 | 499.93 | 30.43 | 0.001916 | 69.57 | II
46.43 | 500.01 | 30.43 | 0.001915 | 69.57 | II
46.44 | 500.1 | 30.43 | 0.001915 | 69.57 | II
46.45 | 500.18 | 30.43 | 0.001915 | 69.57 | II
46.45 | 500.26 | 30.43 | 0.001915 | 69.57 | II
46.46 | 500.35 | 30.43 | 0.001914 | 69.57 | II
46.47 | 500.43 | 30.43 | 0.001914 | 69.57 | II
46.48 | 500.51 | 30.43 | 0.001913 | 69.57 | II
46.49 | 500.59 | 30.43 | 0.001913 | 69.57 | II
46.5 | 500.68 | 30.43 | 0.001912 | 69.57 | II
46.5 | 500.76 | 30.43 | 0.001912 | 69.57 | II
46.51 | 500.84 | 30.43 | 0.001911 | 69.57 | II
46.52 | 500.93 | 30.43 | 0.001911 | 69.57 | II
46.53 | 501.01 | 30.43 | 0.00191 | 69.57 | II
46.54 | 501.09 | 30.43 | 0.00191 | 69.57 | II
46.55 | 501.18 | 30.43 | 0.001909 | 69.57 | II
46.55 | 501.26 | 30.43 | 0.001909 | 69.57 | II
46.56 | 501.34 | 30.43 | 0.001908 | 69.57 | II
46.57 | 501.42 | 30.43 | 0.001908 | 69.57 | II
46.58 | 501.5 | 30.43 | 0.001907 | 69.57 | II
46.59 | 501.59 | 30.42 | 0.001907 | 69.58 | II
46.6 | 501.67 | 30.42 | 0.001906 | 69.58 | II
46.6 | 501.75 | 30.42 | 0.001906 | 69.58 | II
46.61 | 501.83 | 30.42 | 0.001905 | 69.58 | II
46.62 | 501.92 | 30.42 | 0.001905 | 69.58 | II
46.63 | 502 | 30.42 | 0.001904 | 69.58 | II
46.64 | 502.08 | 30.42 | 0.001904 | 69.58 | II
46.65 | 502.16 | 30.42 | 0.001903 | 69.58 | II
46.65 | 502.24 | 30.42 | 0.001902 | 69.58 | II
46.66 | 502.33 | 30.42 | 0.001902 | 69.58 | II
46.67 | 502.41 | 30.42 | 0.001901 | 69.58 | II
46.68 | 502.49 | 30.42 | 0.001901 | 69.58 | II
46.69 | 502.57 | 30.42 | 0.0019 | 69.58 | II
46.7 | 502.66 | 30.42 | 0.0019 | 69.58 | II
46.7 | 502.74 | 30.42 | 0.001899 | 69.58 | II
46.71 | 502.82 | 30.42 | 0.001899 | 69.58 | II
46.72 | 502.9 | 30.42 | 0.001898 | 69.58 | II
46.73 | 502.99 | 30.42 | 0.001897 | 69.58 | II
46.74 | 503.07 | 30.42 | 0.001897 | 69.58 | II
46.75 | 503.15 | 30.42 | 0.001896 | 69.58 | II
46.75 | 503.23 | 30.42 | 0.001896 | 69.58 | II
46.76 | 503.32 | 30.42 | 0.001895 | 69.58 | II
46.77 | 503.4 | 30.42 | 0.001894 | 69.58 | II
46.78 | 503.48 | 30.42 | 0.001894 | 69.58 | II
46.79 | 503.56 | 30.42 | 0.001893 | 69.58 | II
46.8 | 503.65 | 30.42 | 0.001892 | 69.58 | II
46.8 | 503.73 | 30.42 | 0.001892 | 69.58 | II
46.81 | 503.81 | 30.42 | 0.001891 | 69.58 | II
46.82 | 503.89 | 30.42 | 0.00189 | 69.58 | II
46.83 | 503.98 | 30.42 | 0.00189 | 69.58 | II
46.84 | 504.06 | 30.42 | 0.001889 | 69.58 | II
46.85 | 504.14 | 30.42 | 0.001888 | 69.58 | II
46.85 | 504.23 | 30.42 | 0.001888 | 69.58 | II
46.86 | 504.31 | 30.42 | 0.001887 | 69.58 | II
46.87 | 504.39 | 30.42 | 0.001886 | 69.58 | II
46.88 | 504.47 | 30.42 | 0.001886 | 69.58 | II
46.89 | 504.55 | 30.42 | 0.001885 | 69.58 | II
46.9 | 504.64 | 30.42 | 0.001884 | 69.58 | II
46.9 | 504.72 | 30.42 | 0.001883 | 69.58 | II
46.91 | 504.8 | 30.42 | 0.001883 | 69.58 | II
46.92 | 504.88 | 30.42 | 0.001882 | 69.58 | II
46.93 | 504.97 | 30.42 | 0.001881 | 69.58 | II
46.94 | 505.05 | 30.42 | 0.00188 | 69.58 | II
46.95 | 505.13 | 30.42 | 0.001879 | 69.58 | II
46.95 | 505.21 | 30.42 | 0.001878 | 69.58 | II
46.96 | 505.29 | 30.42 | 0.001877 | 69.58 | II
46.97 | 505.38 | 30.42 | 0.001876 | 69.58 | II
46.98 | 505.46 | 30.42 | 0.001875 | 69.58 | II
46.99 | 505.54 | 30.42 | 0.001874 | 69.58 | II
47 | 505.63 | 30.42 | 0.001873 | 69.58 | II
47 | 505.71 | 30.42 | 0.001872 | 69.58 | II
47.01 | 505.79 | 30.42 | 0.001871 | 69.58 | II
47.02 | 505.87 | 30.42 | 0.00187 | 69.58 | II
47.03 | 505.96 | 30.42 | 0.001869 | 69.58 | II
47.04 | 506.04 | 30.42 | 0.001868 | 69.58 | II
47.05 | 506.12 | 30.42 | 0.001867 | 69.58 | II
47.05 | 506.2 | 30.42 | 0.001865 | 69.58 | II
47.06 | 506.29 | 30.42 | 0.001864 | 69.58 | II
47.07 | 506.37 | 30.42 | 0.001863 | 69.58 | II
47.08 | 506.45 | 30.42 | 0.001862 | 69.58 | II
47.09 | 506.53 | 30.42 | 0.001861 | 69.58 | II
47.1 | 506.61 | 30.42 | 0.001859 | 69.58 | II
47.1 | 506.7 | 30.42 | 0.001858 | 69.58 | II
47.11 | 506.78 | 30.42 | 0.001857 | 69.58 | II
47.12 | 506.86 | 30.41 | 0.001856 | 69.59 | II
47.13 | 506.95 | 30.41 | 0.001855 | 69.59 | II
47.14 | 507.03 | 30.41 | 0.001854 | 69.59 | II
47.15 | 507.11 | 30.41 | 0.001852 | 69.59 | II
47.15 | 507.19 | 30.41 | 0.001851 | 69.59 | II
47.16 | 507.27 | 30.41 | 0.00185 | 69.59 | II
47.17 | 507.36 | 30.41 | 0.001849 | 69.59 | II
47.18 | 507.44 | 30.41 | 0.001847 | 69.59 | II
47.19 | 507.52 | 30.41 | 0.001846 | 69.59 | II
47.2 | 507.6 | 30.41 | 0.001845 | 69.59 | II
47.2 | 507.68 | 30.41 | 0.001844 | 69.59 | II
47.21 | 507.77 | 30.41 | 0.001843 | 69.59 | II
47.22 | 507.85 | 30.41 | 0.001842 | 69.59 | II
47.23 | 507.93 | 30.41 | 0.00184 | 69.59 | II
47.24 | 508.01 | 30.41 | 0.001839 | 69.59 | II
47.25 | 508.1 | 30.41 | 0.001838 | 69.59 | II
47.25 | 508.18 | 30.41 | 0.001837 | 69.59 | II
47.26 | 508.26 | 30.41 | 0.001836 | 69.59 | II
47.27 | 508.34 | 30.41 | 0.001834 | 69.59 | II
47.28 | 508.43 | 30.41 | 0.001833 | 69.59 | II
47.29 | 508.51 | 30.41 | 0.001832 | 69.59 | II
47.3 | 508.59 | 30.41 | 0.001831 | 69.59 | II
47.3 | 508.68 | 30.41 | 0.001829 | 69.59 | II
47.31 | 508.76 | 30.41 | 0.001828 | 69.59 | II
47.32 | 508.84 | 30.41 | 0.001827 | 69.59 | II
47.33 | 508.92 | 30.41 | 0.001825 | 69.59 | II
47.34 | 509.01 | 30.41 | 0.001824 | 69.59 | II
47.35 | 509.09 | 30.41 | 0.001823 | 69.59 | II
47.35 | 509.17 | 30.41 | 0.001822 | 69.59 | II
47.36 | 509.25 | 30.41 | 0.00182 | 69.59 | II
47.37 | 509.33 | 30.41 | 0.001819 | 69.59 | II
47.38 | 509.42 | 30.41 | 0.001818 | 69.59 | II
47.39 | 509.5 | 30.41 | 0.001817 | 69.59 | II
47.4 | 509.58 | 30.41 | 0.001816 | 69.59 | II
47.4 | 509.66 | 30.41 | 0.001815 | 69.59 | II
47.41 | 509.75 | 30.41 | 0.001814 | 69.59 | II
47.42 | 509.83 | 30.41 | 0.001812 | 69.59 | II
47.43 | 509.91 | 30.41 | 0.001811 | 69.59 | II
47.44 | 509.99 | 30.41 | 0.00181 | 69.59 | II
47.45 | 510.08 | 30.41 | 0.001809 | 69.59 | II
47.45 | 510.16 | 30.41 | 0.001808 | 69.59 | II
47.46 | 510.24 | 30.41 | 0.001807 | 69.59 | II
47.47 | 510.32 | 30.41 | 0.001805 | 69.59 | II
47.48 | 510.41 | 30.41 | 0.001804 | 69.59 | II
47.49 | 510.49 | 30.41 | 0.001803 | 69.59 | II
47.5 | 510.57 | 30.41 | 0.001802 | 69.59 | II
47.5 | 510.65 | 30.41 | 0.001801 | 69.59 | II
47.51 | 510.74 | 30.41 | 0.0018 | 69.59 | II
47.52 | 510.82 | 30.41 | 0.001799 | 69.59 | II
47.53 | 510.9 | 30.41 | 0.001798 | 69.59 | II
47.54 | 510.98 | 30.41 | 0.001797 | 69.59 | II
47.55 | 511.07 | 30.41 | 0.001796 | 69.59 | II
47.55 | 511.15 | 30.41 | 0.001796 | 69.59 | II
47.56 | 511.23 | 30.41 | 0.001795 | 69.59 | II
47.57 | 511.31 | 30.41 | 0.001794 | 69.59 | II
47.58 | 511.4 | 30.41 | 0.001793 | 69.59 | II
47.59 | 511.48 | 30.41 | 0.001793 | 69.59 | II
47.6 | 511.56 | 30.41 | 0.001792 | 69.59 | II
47.6 | 511.64 | 30.41 | 0.001791 | 69.59 | II
47.61 | 511.73 | 30.41 | 0.00179 | 69.59 | II
47.62 | 511.81 | 30.41 | 0.001789 | 69.59 | II
47.63 | 511.89 | 30.41 | 0.001788 | 69.59 | II
47.64 | 511.98 | 30.41 | 0.001787 | 69.59 | II
47.65 | 512.06 | 30.41 | 0.001786 | 69.59 | II
47.65 | 512.14 | 30.41 | 0.001785 | 69.59 | II
47.66 | 512.22 | 30.41 | 0.001785 | 69.59 | II
47.67 | 512.3 | 30.41 | 0.001784 | 69.59 | II
47.68 | 512.39 | 30.4 | 0.001783 | 69.6 | II
47.69 | 512.47 | 30.4 | 0.001782 | 69.6 | II
47.7 | 512.55 | 30.4 | 0.001781 | 69.6 | II
47.7 | 512.64 | 30.4 | 0.00178 | 69.6 | II
47.71 | 512.72 | 30.4 | 0.00178 | 69.6 | II
47.72 | 512.8 | 30.4 | 0.001779 | 69.6 | II
47.73 | 512.88 | 30.4 | 0.001778 | 69.6 | II
47.74 | 512.97 | 30.4 | 0.001777 | 69.6 | II
47.75 | 513.05 | 30.4 | 0.001777 | 69.6 | II
47.75 | 513.13 | 30.4 | 0.001776 | 69.6 | II
47.76 | 513.22 | 30.4 | 0.001775 | 69.6 | II
47.77 | 513.3 | 30.4 | 0.001774 | 69.6 | II
47.78 | 513.38 | 30.4 | 0.001773 | 69.6 | II
47.79 | 513.46 | 30.4 | 0.001773 | 69.6 | II
47.8 | 513.54 | 30.4 | 0.001772 | 69.6 | II
47.8 | 513.63 | 30.4 | 0.001771 | 69.6 | II
47.81 | 513.71 | 30.4 | 0.00177 | 69.6 | II
47.82 | 513.79 | 30.4 | 0.00177 | 69.6 | II
47.83 | 513.87 | 30.4 | 0.001769 | 69.6 | II
47.84 | 513.96 | 30.4 | 0.001768 | 69.6 | II
47.85 | 514.04 | 30.4 | 0.001768 | 69.6 | II
47.85 | 514.12 | 30.4 | 0.001767 | 69.6 | II
47.86 | 514.21 | 30.4 | 0.001766 | 69.6 | II
47.87 | 514.29 | 30.4 | 0.001766 | 69.6 | II
47.88 | 514.37 | 30.4 | 0.001765 | 69.6 | II
47.89 | 514.45 | 30.4 | 0.001764 | 69.6 | II
47.9 | 514.54 | 30.4 | 0.001764 | 69.6 | II
47.9 | 514.62 | 30.4 | 0.001763 | 69.6 | II
47.91 | 514.7 | 30.4 | 0.001762 | 69.6 | II
47.92 | 514.78 | 30.4 | 0.001762 | 69.6 | II
47.93 | 514.87 | 30.4 | 0.001761 | 69.6 | II
47.94 | 514.95 | 30.4 | 0.001761 | 69.6 | II
47.95 | 515.03 | 30.4 | 0.00176 | 69.6 | II
47.95 | 515.12 | 30.4 | 0.00176 | 69.6 | II
47.96 | 515.2 | 30.4 | 0.001759 | 69.6 | II
47.97 | 515.28 | 30.4 | 0.001759 | 69.6 | II
47.98 | 515.36 | 30.4 | 0.001758 | 69.6 | II
47.99 | 515.44 | 30.4 | 0.001758 | 69.6 | II
48 | 515.53 | 30.4 | 0.001757 | 69.6 | II
48 | 515.61 | 30.4 | 0.001757 | 69.6 | II
48.01 | 515.69 | 30.4 | 0.001756 | 69.6 | II
48.02 | 515.77 | 30.4 | 0.001756 | 69.6 | II
48.03 | 515.86 | 30.4 | 0.001755 | 69.6 | II
48.04 | 515.94 | 30.4 | 0.001755 | 69.6 | II
48.05 | 516.02 | 30.4 | 0.001754 | 69.6 | II
48.05 | 516.1 | 30.4 | 0.001754 | 69.6 | II
48.06 | 516.19 | 30.4 | 0.001753 | 69.6 | II
48.07 | 516.27 | 30.4 | 0.001753 | 69.6 | II
48.08 | 516.35 | 30.4 | 0.001752 | 69.6 | II
48.09 | 516.43 | 30.4 | 0.001752 | 69.6 | II
48.1 | 516.52 | 30.4 | 0.001751 | 69.6 | II
48.1 | 516.6 | 30.4 | 0.00175 | 69.6 | II
48.11 | 516.68 | 30.4 | 0.00175 | 69.6 | II
48.12 | 516.76 | 30.4 | 0.001749 | 69.6 | II
48.13 | 516.85 | 30.4 | 0.001749 | 69.6 | II
48.14 | 516.93 | 30.4 | 0.001748 | 69.6 | II
48.15 | 517.01 | 30.4 | 0.001748 | 69.6 | II
48.15 | 517.09 | 30.4 | 0.001747 | 69.6 | II
48.16 | 517.18 | 30.4 | 0.001747 | 69.6 | II
48.17 | 517.26 | 30.4 | 0.001746 | 69.6 | II
48.18 | 517.34 | 30.4 | 0.001746 | 69.6 | II
48.19 | 517.42 | 30.4 | 0.001745 | 69.6 | II
48.2 | 517.51 | 30.4 | 0.001745 | 69.6 | II
48.2 | 517.59 | 30.4 | 0.001744 | 69.6 | II
48.21 | 517.67 | 30.4 | 0.001744 | 69.6 | II
48.22 | 517.75 | 30.4 | 0.001743 | 69.6 | II
48.23 | 517.84 | 30.4 | 0.001743 | 69.6 | II
48.24 | 517.92 | 30.4 | 0.001743 | 69.6 | II
48.25 | 518 | 30.4 | 0.001742 | 69.6 | II
48.25 | 518.08 | 30.39 | 0.001742 | 69.61 | II
48.26 | 518.17 | 30.39 | 0.001741 | 69.61 | II
48.27 | 518.25 | 30.39 | 0.001741 | 69.61 | II
48.28 | 518.33 | 30.39 | 0.001741 | 69.61 | II
48.29 | 518.42 | 30.39 | 0.00174 | 69.61 | II
48.3 | 518.5 | 30.39 | 0.00174 | 69.61 | II
48.3 | 518.58 | 30.39 | 0.001739 | 69.61 | II
48.31 | 518.66 | 30.39 | 0.001739 | 69.61 | II
48.32 | 518.75 | 30.39 | 0.001738 | 69.61 | II
48.33 | 518.83 | 30.39 | 0.001738 | 69.61 | II
48.34 | 518.91 | 30.39 | 0.001737 | 69.61 | II
48.35 | 518.99 | 30.39 | 0.001737 | 69.61 | II
48.35 | 519.08 | 30.39 | 0.001737 | 69.61 | II
48.36 | 519.16 | 30.39 | 0.001736 | 69.61 | II
48.37 | 519.24 | 30.39 | 0.001736 | 69.61 | II
48.38 | 519.33 | 30.39 | 0.001735 | 69.61 | II
48.39 | 519.41 | 30.39 | 0.001735 | 69.61 | II
48.4 | 519.49 | 30.39 | 0.001734 | 69.61 | II
48.4 | 519.57 | 30.39 | 0.001734 | 69.61 | II
48.41 | 519.66 | 30.39 | 0.001734 | 69.61 | II
48.42 | 519.74 | 30.39 | 0.001733 | 69.61 | II
48.43 | 519.82 | 30.39 | 0.001733 | 69.61 | II
48.44 | 519.9 | 30.39 | 0.001732 | 69.61 | II
48.45 | 519.99 | 30.39 | 0.001732 | 69.61 | II
48.45 | 520.07 | 30.39 | 0.001732 | 69.61 | II
48.46 | 520.15 | 30.39 | 0.001731 | 69.61 | II
48.47 | 520.23 | 30.39 | 0.001731 | 69.61 | II
48.48 | 520.32 | 30.39 | 0.00173 | 69.61 | II
48.49 | 520.4 | 30.39 | 0.00173 | 69.61 | II
48.5 | 520.48 | 30.39 | 0.00173 | 69.61 | II
48.5 | 520.56 | 30.39 | 0.001729 | 69.61 | II
48.51 | 520.65 | 30.39 | 0.001729 | 69.61 | II
48.52 | 520.73 | 30.39 | 0.001728 | 69.61 | II
48.53 | 520.81 | 30.39 | 0.001728 | 69.61 | II
48.54 | 520.89 | 30.39 | 0.001727 | 69.61 | II
48.55 | 520.98 | 30.39 | 0.001727 | 69.61 | II
48.55 | 521.06 | 30.39 | 0.001727 | 69.61 | II
48.56 | 521.14 | 30.39 | 0.001727 | 69.61 | II
48.57 | 521.22 | 30.39 | 0.001727 | 69.61 | II
48.58 | 521.31 | 30.39 | 0.001726 | 69.61 | II
48.59 | 521.39 | 30.39 | 0.001726 | 69.61 | II
48.6 | 521.47 | 30.39 | 0.001726 | 69.61 | II
48.6 | 521.55 | 30.39 | 0.001726 | 69.61 | II
48.61 | 521.64 | 30.39 | 0.001726 | 69.61 | II
48.62 | 521.72 | 30.39 | 0.001726 | 69.61 | II
48.63 | 521.8 | 30.39 | 0.001726 | 69.61 | II
48.64 | 521.88 | 30.39 | 0.001725 | 69.61 | II
48.65 | 521.96 | 30.39 | 0.001725 | 69.61 | II
48.65 | 522.05 | 30.39 | 0.001724 | 69.61 | II
48.66 | 522.13 | 30.39 | 0.001724 | 69.61 | II
48.67 | 522.21 | 30.39 | 0.001723 | 69.61 | II
48.68 | 522.29 | 30.39 | 0.001723 | 69.61 | II
48.69 | 522.38 | 30.39 | 0.001723 | 69.61 | II
48.7 | 522.46 | 30.39 | 0.001722 | 69.61 | II
48.7 | 522.54 | 30.39 | 0.001722 | 69.61 | II
48.71 | 522.62 | 30.39 | 0.001722 | 69.61 | II
48.72 | 522.7 | 30.39 | 0.001721 | 69.61 | II
48.73 | 522.79 | 30.39 | 0.001721 | 69.61 | II
48.74 | 522.87 | 30.39 | 0.001721 | 69.61 | II
48.75 | 522.95 | 30.39 | 0.00172 | 69.61 | II
48.75 | 523.03 | 30.39 | 0.00172 | 69.61 | II
48.76 | 523.11 | 30.39 | 0.00172 | 69.61 | II
48.77 | 523.2 | 30.39 | 0.001719 | 69.61 | II
48.78 | 523.28 | 30.39 | 0.001719 | 69.61 | II
48.79 | 523.36 | 30.39 | 0.001719 | 69.61 | II
48.8 | 523.44 | 30.39 | 0.001718 | 69.61 | II
48.8 | 523.53 | 30.39 | 0.001718 | 69.61 | II
48.81 | 523.61 | 30.39 | 0.001717 | 69.61 | II
48.82 | 523.69 | 30.39 | 0.001717 | 69.61 | II
48.83 | 523.77 | 30.39 | 0.001717 | 69.61 | II
48.84 | 523.86 | 30.38 | 0.001716 | 69.62 | II
48.85 | 523.94 | 30.38 | 0.001716 | 69.62 | II
48.85 | 524.02 | 30.38 | 0.001716 | 69.62 | II
48.86 | 524.1 | 30.38 | 0.001715 | 69.62 | II
48.87 | 524.18 | 30.38 | 0.001715 | 69.62 | II
48.88 | 524.27 | 30.38 | 0.001714 | 69.62 | II
48.89 | 524.35 | 30.38 | 0.001714 | 69.62 | II
48.9 | 524.43 | 30.38 | 0.001713 | 69.62 | II
48.9 | 524.52 | 30.38 | 0.001713 | 69.62 | II
48.91 | 524.6 | 30.38 | 0.001713 | 69.62 | II
48.92 | 524.68 | 30.38 | 0.001712 | 69.62 | II
48.93 | 524.76 | 30.38 | 0.001712 | 69.62 | II
48.94 | 524.85 | 30.38 | 0.001711 | 69.62 | II
48.95 | 524.93 | 30.38 | 0.001711 | 69.62 | II
48.95 | 525.01 | 30.38 | 0.00171 | 69.62 | II
48.96 | 525.1 | 30.38 | 0.00171 | 69.62 | II
48.97 | 525.18 | 30.38 | 0.00171 | 69.62 | II
48.98 | 525.26 | 30.38 | 0.001709 | 69.62 | II
48.99 | 525.34 | 30.38 | 0.001709 | 69.62 | II
49 | 525.43 | 30.38 | 0.001709 | 69.62 | II
49 | 525.51 | 30.38 | 0.001709 | 69.62 | II
49.01 | 525.59 | 30.38 | 0.001708 | 69.62 | II
49.02 | 525.67 | 30.38 | 0.001708 | 69.62 | II
49.03 | 525.76 | 30.38 | 0.001708 | 69.62 | II
49.04 | 525.84 | 30.38 | 0.001708 | 69.62 | II
49.05 | 525.92 | 30.38 | 0.001707 | 69.62 | II
49.05 | 526 | 30.38 | 0.001707 | 69.62 | II
49.06 | 526.08 | 30.38 | 0.001707 | 69.62 | II
49.07 | 526.16 | 30.38 | 0.001707 | 69.62 | II
49.08 | 526.25 | 30.38 | 0.001706 | 69.62 | II
49.09 | 526.33 | 30.38 | 0.001706 | 69.62 | II
49.1 | 526.41 | 30.38 | 0.001706 | 69.62 | II
49.1 | 526.49 | 30.38 | 0.001706 | 69.62 | II
49.11 | 526.58 | 30.38 | 0.001705 | 69.62 | II
49.12 | 526.66 | 30.38 | 0.001705 | 69.62 | II
49.13 | 526.74 | 30.38 | 0.001705 | 69.62 | II
49.14 | 526.83 | 30.38 | 0.001705 | 69.62 | II
49.15 | 526.91 | 30.38 | 0.001704 | 69.62 | II
49.15 | 526.99 | 30.38 | 0.001704 | 69.62 | II
49.16 | 527.08 | 30.38 | 0.001704 | 69.62 | II
49.17 | 527.16 | 30.38 | 0.001703 | 69.62 | II
49.18 | 527.24 | 30.38 | 0.001703 | 69.62 | II
49.19 | 527.33 | 30.38 | 0.001703 | 69.62 | II
49.2 | 527.41 | 30.38 | 0.001703 | 69.62 | II
49.2 | 527.49 | 30.38 | 0.001703 | 69.62 | II
49.21 | 527.57 | 30.38 | 0.001703 | 69.62 | II
49.22 | 527.66 | 30.38 | 0.001703 | 69.62 | II
49.23 | 527.74 | 30.38 | 0.001703 | 69.62 | II
49.24 | 527.82 | 30.38 | 0.001702 | 69.62 | II
49.25 | 527.9 | 30.38 | 0.001702 | 69.62 | II
49.25 | 527.99 | 30.38 | 0.001701 | 69.62 | II
49.26 | 528.07 | 30.38 | 0.001701 | 69.62 | II
49.27 | 528.15 | 30.38 | 0.0017 | 69.62 | II
49.28 | 528.24 | 30.38 | 0.0017 | 69.62 | II
49.29 | 528.32 | 30.38 | 0.0017 | 69.62 | II
49.3 | 528.4 | 30.38 | 0.001699 | 69.62 | II
49.3 | 528.48 | 30.38 | 0.001699 | 69.62 | II
49.31 | 528.57 | 30.38 | 0.001698 | 69.62 | II
49.32 | 528.65 | 30.38 | 0.001698 | 69.62 | II
49.33 | 528.73 | 30.38 | 0.001697 | 69.62 | II
49.34 | 528.81 | 30.38 | 0.001697 | 69.62 | II
49.35 | 528.9 | 30.38 | 0.001696 | 69.62 | II
49.35 | 528.98 | 30.38 | 0.001696 | 69.62 | II
49.36 | 529.06 | 30.38 | 0.001695 | 69.62 | II
49.37 | 529.14 | 30.38 | 0.001695 | 69.62 | II
49.38 | 529.23 | 30.38 | 0.001694 | 69.62 | II
49.39 | 529.31 | 30.38 | 0.001693 | 69.62 | II
49.4 | 529.39 | 30.38 | 0.001693 | 69.62 | II
49.4 | 529.47 | 30.38 | 0.001692 | 69.62 | II
49.41 | 529.56 | 30.38 | 0.001692 | 69.62 | II
49.42 | 529.64 | 30.38 | 0.001691 | 69.62 | II
49.43 | 529.72 | 30.37 | 0.001691 | 69.63 | II
49.44 | 529.8 | 30.37 | 0.00169 | 69.63 | II
49.45 | 529.88 | 30.37 | 0.001689 | 69.63 | II
49.45 | 529.96 | 30.37 | 0.001689 | 69.63 | II
49.46 | 530.05 | 30.37 | 0.001688 | 69.63 | II
49.47 | 530.13 | 30.37 | 0.001688 | 69.63 | II
49.48 | 530.21 | 30.37 | 0.001688 | 69.63 | II
49.49 | 530.29 | 30.37 | 0.001687 | 69.63 | II
49.5 | 530.37 | 30.37 | 0.001687 | 69.63 | II
49.5 | 530.46 | 30.37 | 0.001686 | 69.63 | II
49.51 | 530.54 | 30.37 | 0.001686 | 69.63 | II
49.52 | 530.62 | 30.37 | 0.001685 | 69.63 | II
49.53 | 530.7 | 30.37 | 0.001685 | 69.63 | II
49.54 | 530.78 | 30.37 | 0.001684 | 69.63 | II
49.55 | 530.87 | 30.37 | 0.001683 | 69.63 | II
49.55 | 530.95 | 30.37 | 0.001683 | 69.63 | II
49.56 | 531.03 | 30.37 | 0.001682 | 69.63 | II
49.57 | 531.11 | 30.37 | 0.001682 | 69.63 | II
49.58 | 531.2 | 30.37 | 0.001681 | 69.63 | II
49.59 | 531.28 | 30.37 | 0.00168 | 69.63 | II
49.6 | 531.36 | 30.37 | 0.00168 | 69.63 | II
49.6 | 531.44 | 30.37 | 0.001679 | 69.63 | II
49.61 | 531.53 | 30.37 | 0.001679 | 69.63 | II
49.62 | 531.61 | 30.37 | 0.001678 | 69.63 | II
49.63 | 531.69 | 30.37 | 0.001677 | 69.63 | II
49.64 | 531.77 | 30.37 | 0.001677 | 69.63 | II
49.65 | 531.86 | 30.37 | 0.001676 | 69.63 | II
49.65 | 531.94 | 30.37 | 0.001676 | 69.63 | II
49.66 | 532.02 | 30.37 | 0.001675 | 69.63 | II
49.67 | 532.11 | 30.37 | 0.001674 | 69.63 | II
49.68 | 532.19 | 30.37 | 0.001674 | 69.63 | II
49.69 | 532.27 | 30.37 | 0.001673 | 69.63 | II
49.7 | 532.35 | 30.37 | 0.001672 | 69.63 | II
49.7 | 532.44 | 30.37 | 0.001672 | 69.63 | II
49.71 | 532.52 | 30.37 | 0.001671 | 69.63 | II
49.72 | 532.6 | 30.37 | 0.00167 | 69.63 | II
49.73 | 532.68 | 30.37 | 0.00167 | 69.63 | II
49.74 | 532.76 | 30.37 | 0.001669 | 69.63 | II
49.75 | 532.85 | 30.37 | 0.001668 | 69.63 | II
49.75 | 532.93 | 30.37 | 0.001668 | 69.63 | II
49.76 | 533.01 | 30.37 | 0.001667 | 69.63 | II
49.77 | 533.09 | 30.37 | 0.001667 | 69.63 | II
49.78 | 533.18 | 30.37 | 0.001666 | 69.63 | II
49.79 | 533.26 | 30.37 | 0.001666 | 69.63 | II
49.8 | 533.34 | 30.37 | 0.001665 | 69.63 | II
49.8 | 533.42 | 30.37 | 0.001665 | 69.63 | II
49.81 | 533.51 | 30.37 | 0.001664 | 69.63 | II
49.82 | 533.59 | 30.37 | 0.001664 | 69.63 | II
49.83 | 533.67 | 30.37 | 0.001663 | 69.63 | II
49.84 | 533.75 | 30.37 | 0.001663 | 69.63 | II
49.85 | 533.84 | 30.37 | 0.001663 | 69.63 | II
49.85 | 533.92 | 30.37 | 0.001662 | 69.63 | II
49.86 | 534 | 30.37 | 0.001662 | 69.63 | II
49.87 | 534.09 | 30.37 | 0.001661 | 69.63 | II
49.88 | 534.17 | 30.37 | 0.001661 | 69.63 | II
49.89 | 534.25 | 30.37 | 0.00166 | 69.63 | II
49.9 | 534.33 | 30.37 | 0.00166 | 69.63 | II
49.9 | 534.42 | 30.37 | 0.001659 | 69.63 | II
49.91 | 534.5 | 30.37 | 0.001659 | 69.63 | II
49.92 | 534.58 | 30.37 | 0.001659 | 69.63 | II
49.93 | 534.66 | 30.37 | 0.001658 | 69.63 | II
49.94 | 534.75 | 30.37 | 0.001658 | 69.63 | II
49.95 | 534.83 | 30.37 | 0.001658 | 69.63 | II
49.95 | 534.91 | 30.37 | 0.001657 | 69.63 | II
49.96 | 534.99 | 30.37 | 0.001657 | 69.63 | II
49.97 | 535.08 | 30.37 | 0.001657 | 69.63 | II
49.98 | 535.16 | 30.37 | 0.001657 | 69.63 | II
49.99 | 535.24 | 30.37 | 0.001657 | 69.63 | II
50 | 535.32 | 30.37 | 0.001657 | 69.63 | II
50 | 535.4 | 30.37 | 0.001656 | 69.63 | II
50.01 | 535.49 | 30.37 | 0.001656 | 69.63 | II
50.02 | 535.57 | 30.37 | 0.001656 | 69.63 | II
50.03 | 535.65 | 30.36 | 0.001656 | 69.64 | II
50.04 | 535.73 | 30.36 | 0.001656 | 69.64 | II
50.05 | 535.82 | 30.36 | 0.001656 | 69.64 | II
50.05 | 535.9 | 30.36 | 0.001656 | 69.64 | II
50.06 | 535.98 | 30.36 | 0.001655 | 69.64 | II
50.07 | 536.06 | 30.36 | 0.001655 | 69.64 | II
50.08 | 536.15 | 30.36 | 0.001655 | 69.64 | II
50.09 | 536.23 | 30.36 | 0.001655 | 69.64 | II
50.1 | 536.31 | 30.36 | 0.001654 | 69.64 | II
50.1 | 536.4 | 30.36 | 0.001654 | 69.64 | II
50.11 | 536.48 | 30.36 | 0.001654 | 69.64 | II
50.12 | 536.56 | 30.36 | 0.001654 | 69.64 | II
50.13 | 536.64 | 30.36 | 0.001654 | 69.64 | II
50.14 | 536.73 | 30.36 | 0.001654 | 69.64 | II
50.15 | 536.81 | 30.36 | 0.001653 | 69.64 | II
50.15 | 536.89 | 30.36 | 0.001653 | 69.64 | II
50.16 | 536.97 | 30.36 | 0.001653 | 69.64 | II
50.17 | 537.06 | 30.36 | 0.001653 | 69.64 | II
50.18 | 537.14 | 30.36 | 0.001652 | 69.64 | II
50.19 | 537.22 | 30.36 | 0.001652 | 69.64 | II
50.2 | 537.3 | 30.36 | 0.001652 | 69.64 | II
50.2 | 537.38 | 30.36 | 0.001652 | 69.64 | II
50.21 | 537.47 | 30.36 | 0.001652 | 69.64 | II
50.22 | 537.55 | 30.36 | 0.001652 | 69.64 | II
50.23 | 537.63 | 30.36 | 0.001652 | 69.64 | II
50.24 | 537.71 | 30.36 | 0.001652 | 69.64 | II
50.25 | 537.8 | 30.36 | 0.001652 | 69.64 | II
50.25 | 537.88 | 30.36 | 0.001652 | 69.64 | II
50.26 | 537.96 | 30.36 | 0.001652 | 69.64 | II
50.27 | 538.04 | 30.36 | 0.001651 | 69.64 | II
50.28 | 538.12 | 30.36 | 0.001651 | 69.64 | II
50.29 | 538.21 | 30.36 | 0.001651 | 69.64 | II
50.3 | 538.29 | 30.36 | 0.001651 | 69.64 | II
50.3 | 538.37 | 30.36 | 0.001651 | 69.64 | II
50.31 | 538.45 | 30.36 | 0.00165 | 69.64 | II
50.32 | 538.54 | 30.36 | 0.00165 | 69.64 | II
50.33 | 538.62 | 30.36 | 0.00165 | 69.64 | II
50.34 | 538.7 | 30.36 | 0.00165 | 69.64 | II
50.35 | 538.78 | 30.36 | 0.001649 | 69.64 | II
50.35 | 538.86 | 30.36 | 0.001649 | 69.64 | II
50.36 | 538.95 | 30.36 | 0.001649 | 69.64 | II
50.37 | 539.03 | 30.36 | 0.001648 | 69.64 | II
50.38 | 539.11 | 30.36 | 0.001648 | 69.64 | II
50.39 | 539.2 | 30.36 | 0.001648 | 69.64 | II
50.4 | 539.28 | 30.36 | 0.001647 | 69.64 | II
50.4 | 539.36 | 30.36 | 0.001647 | 69.64 | II
50.41 | 539.44 | 30.36 | 0.001647 | 69.64 | II
50.42 | 539.52 | 30.36 | 0.001647 | 69.64 | II
50.43 | 539.61 | 30.36 | 0.001647 | 69.64 | II
50.44 | 539.69 | 30.36 | 0.001646 | 69.64 | II
50.45 | 539.77 | 30.36 | 0.001646 | 69.64 | II
50.45 | 539.85 | 30.36 | 0.001646 | 69.64 | II
50.46 | 539.94 | 30.36 | 0.001646 | 69.64 | II
50.47 | 540.02 | 30.36 | 0.001646 | 69.64 | II
50.48 | 540.1 | 30.36 | 0.001646 | 69.64 | II
50.49 | 540.18 | 30.36 | 0.001645 | 69.64 | II
50.5 | 540.27 | 30.36 | 0.001645 | 69.64 | II
50.5 | 540.35 | 30.36 | 0.001645 | 69.64 | II
50.51 | 540.43 | 30.36 | 0.001645 | 69.64 | II
50.52 | 540.51 | 30.36 | 0.001645 | 69.64 | II
50.53 | 540.59 | 30.36 | 0.001645 | 69.64 | II
50.54 | 540.68 | 30.36 | 0.001645 | 69.64 | II
50.55 | 540.76 | 30.36 | 0.001645 | 69.64 | II
50.55 | 540.84 | 30.36 | 0.001645 | 69.64 | II
50.56 | 540.92 | 30.36 | 0.001645 | 69.64 | II
50.57 | 541.01 | 30.36 | 0.001645 | 69.64 | II
50.58 | 541.09 | 30.36 | 0.001644 | 69.64 | II
50.59 | 541.17 | 30.36 | 0.001644 | 69.64 | II
50.6 | 541.25 | 30.36 | 0.001644 | 69.64 | II
50.6 | 541.34 | 30.36 | 0.001644 | 69.64 | II
50.61 | 541.42 | 30.36 | 0.001644 | 69.64 | II
50.62 | 541.5 | 30.36 | 0.001644 | 69.64 | II
50.63 | 541.59 | 30.36 | 0.001643 | 69.64 | II
50.64 | 541.67 | 30.36 | 0.001643 | 69.64 | II
50.65 | 541.75 | 30.35 | 0.001643 | 69.65 | II
50.65 | 541.83 | 30.35 | 0.001643 | 69.65 | II
50.66 | 541.92 | 30.35 | 0.001643 | 69.65 | II
50.67 | 542 | 30.35 | 0.001642 | 69.65 | II
50.68 | 542.08 | 30.35 | 0.001642 | 69.65 | II
50.69 | 542.17 | 30.35 | 0.001642 | 69.65 | II
50.7 | 542.25 | 30.35 | 0.001642 | 69.65 | II
50.7 | 542.33 | 30.35 | 0.001642 | 69.65 | II
50.71 | 542.41 | 30.35 | 0.001642 | 69.65 | II
50.72 | 542.5 | 30.35 | 0.001641 | 69.65 | II
50.73 | 542.58 | 30.35 | 0.001641 | 69.65 | II
50.74 | 542.66 | 30.35 | 0.001641 | 69.65 | II
50.75 | 542.74 | 30.35 | 0.001641 | 69.65 | II
50.75 | 542.82 | 30.35 | 0.001641 | 69.65 | II
50.76 | 542.91 | 30.35 | 0.001641 | 69.65 | II
50.77 | 542.99 | 30.35 | 0.00164 | 69.65 | II
50.78 | 543.07 | 30.35 | 0.00164 | 69.65 | II
50.79 | 543.16 | 30.35 | 0.00164 | 69.65 | II
50.8 | 543.24 | 30.35 | 0.00164 | 69.65 | II
50.8 | 543.32 | 30.35 | 0.00164 | 69.65 | II
50.81 | 543.4 | 30.35 | 0.00164 | 69.65 | II
50.82 | 543.49 | 30.35 | 0.001639 | 69.65 | II
50.83 | 543.57 | 30.35 | 0.001639 | 69.65 | III
50.84 | 543.65 | 30.35 | 0.001639 | 69.65 | III
50.85 | 543.74 | 30.35 | 0.001639 | 69.65 | III
50.85 | 543.82 | 30.35 | 0.001639 | 69.65 | III
50.86 | 543.9 | 30.35 | 0.001639 | 69.65 | III
50.87 | 543.98 | 30.35 | 0.001639 | 69.65 | III
50.88 | 544.07 | 30.35 | 0.001639 | 69.65 | III
50.89 | 544.15 | 30.35 | 0.001639 | 69.65 | III
50.9 | 544.23 | 30.35 | 0.001639 | 69.65 | III
50.9 | 544.31 | 30.35 | 0.001639 | 69.65 | III
50.91 | 544.39 | 30.35 | 0.001639 | 69.65 | III
50.92 | 544.48 | 30.35 | 0.001639 | 69.65 | III
50.93 | 544.56 | 30.35 | 0.001639 | 69.65 | III
50.94 | 544.64 | 30.35 | 0.001639 | 69.65 | III
50.95 | 544.72 | 30.35 | 0.001639 | 69.65 | III
50.95 | 544.81 | 30.35 | 0.001639 | 69.65 | III
50.96 | 544.89 | 30.35 | 0.001639 | 69.65 | III
50.97 | 544.97 | 30.35 | 0.001639 | 69.65 | III
50.98 | 545.05 | 30.35 | 0.001639 | 69.65 | III
50.99 | 545.14 | 30.35 | 0.001639 | 69.65 | III
51 | 545.22 | 30.35 | 0.00164 | 69.65 | III
51 | 545.3 | 30.35 | 0.00164 | 69.65 | III
51.01 | 545.39 | 30.35 | 0.00164 | 69.65 | III
51.02 | 545.47 | 30.35 | 0.00164 | 69.65 | III
51.03 | 545.55 | 30.35 | 0.00164 | 69.65 | III
51.04 | 545.63 | 30.35 | 0.00164 | 69.65 | III
51.05 | 545.72 | 30.35 | 0.00164 | 69.65 | III
51.05 | 545.8 | 30.35 | 0.001641 | 69.65 | III
51.06 | 545.88 | 30.35 | 0.001641 | 69.65 | III
51.07 | 545.96 | 30.35 | 0.001641 | 69.65 | III
51.08 | 546.05 | 30.35 | 0.001641 | 69.65 | III
51.09 | 546.13 | 30.35 | 0.001641 | 69.65 | III
51.1 | 546.21 | 30.35 | 0.001641 | 69.65 | III
51.1 | 546.29 | 30.35 | 0.001641 | 69.65 | III
51.11 | 546.38 | 30.35 | 0.001641 | 69.65 | III
51.12 | 546.46 | 30.35 | 0.001641 | 69.65 | III
51.13 | 546.54 | 30.35 | 0.001641 | 69.65 | III
51.14 | 546.62 | 30.35 | 0.001641 | 69.65 | III
51.15 | 546.7 | 30.35 | 0.001641 | 69.65 | III
51.15 | 546.79 | 30.35 | 0.001641 | 69.65 | III
51.16 | 546.87 | 30.35 | 0.00164 | 69.65 | III
51.17 | 546.95 | 30.35 | 0.00164 | 69.65 | III
51.18 | 547.03 | 30.35 | 0.00164 | 69.65 | III
51.19 | 547.11 | 30.35 | 0.00164 | 69.65 | III
51.2 | 547.19 | 30.35 | 0.00164 | 69.65 | III
51.2 | 547.28 | 30.35 | 0.00164 | 69.65 | III
51.21 | 547.36 | 30.35 | 0.00164 | 69.65 | III
51.22 | 547.44 | 30.35 | 0.00164 | 69.65 | III
51.23 | 547.52 | 30.35 | 0.00164 | 69.65 | III
51.24 | 547.6 | 30.35 | 0.00164 | 69.65 | III
51.25 | 547.69 | 30.35 | 0.00164 | 69.65 | III
51.25 | 547.77 | 30.35 | 0.00164 | 69.65 | III
51.26 | 547.85 | 30.34 | 0.00164 | 69.66 | III
51.27 | 547.93 | 30.34 | 0.00164 | 69.66 | III
51.28 | 548.01 | 30.34 | 0.00164 | 69.66 | III
51.29 | 548.1 | 30.34 | 0.00164 | 69.66 | III
51.3 | 548.18 | 30.34 | 0.00164 | 69.66 | III
51.3 | 548.26 | 30.34 | 0.00164 | 69.66 | III
51.31 | 548.34 | 30.34 | 0.00164 | 69.66 | III
51.32 | 548.43 | 30.34 | 0.00164 | 69.66 | III
51.33 | 548.51 | 30.34 | 0.00164 | 69.66 | III
51.34 | 548.59 | 30.34 | 0.00164 | 69.66 | III
51.35 | 548.67 | 30.34 | 0.00164 | 69.66 | III
51.35 | 548.76 | 30.34 | 0.00164 | 69.66 | III
51.36 | 548.84 | 30.34 | 0.00164 | 69.66 | III
51.37 | 548.92 | 30.34 | 0.00164 | 69.66 | III
51.38 | 549 | 30.34 | 0.00164 | 69.66 | III
51.39 | 549.08 | 30.34 | 0.00164 | 69.66 | III
51.4 | 549.17 | 30.34 | 0.00164 | 69.66 | III
51.4 | 549.25 | 30.34 | 0.00164 | 69.66 | III
51.41 | 549.33 | 30.34 | 0.00164 | 69.66 | III
51.42 | 549.41 | 30.34 | 0.00164 | 69.66 | III
51.43 | 549.5 | 30.34 | 0.00164 | 69.66 | III
51.44 | 549.58 | 30.34 | 0.00164 | 69.66 | III
51.45 | 549.66 | 30.34 | 0.00164 | 69.66 | III
51.45 | 549.74 | 30.34 | 0.00164 | 69.66 | III
51.46 | 549.83 | 30.34 | 0.00164 | 69.66 | III
51.47 | 549.91 | 30.34 | 0.00164 | 69.66 | III
51.48 | 549.99 | 30.34 | 0.001641 | 69.66 | III
51.49 | 550.08 | 30.34 | 0.001641 | 69.66 | III
51.5 | 550.16 | 30.34 | 0.001641 | 69.66 | III
51.5 | 550.24 | 30.34 | 0.001641 | 69.66 | III
51.51 | 550.33 | 30.34 | 0.001641 | 69.66 | III
51.52 | 550.41 | 30.34 | 0.001641 | 69.66 | III
51.53 | 550.49 | 30.34 | 0.001642 | 69.66 | III
51.54 | 550.57 | 30.34 | 0.001642 | 69.66 | III
51.55 | 550.66 | 30.34 | 0.001643 | 69.66 | III
51.55 | 550.74 | 30.34 | 0.001643 | 69.66 | III
51.56 | 550.82 | 30.34 | 0.001644 | 69.66 | III
51.57 | 550.9 | 30.34 | 0.001644 | 69.66 | III
51.58 | 550.99 | 30.34 | 0.001645 | 69.66 | III
51.59 | 551.07 | 30.34 | 0.001645 | 69.66 | III
51.6 | 551.15 | 30.34 | 0.001645 | 69.66 | III
51.6 | 551.23 | 30.34 | 0.001645 | 69.66 | III
51.61 | 551.31 | 30.34 | 0.001645 | 69.66 | III
51.62 | 551.4 | 30.34 | 0.001645 | 69.66 | III
51.63 | 551.48 | 30.34 | 0.001646 | 69.66 | III
51.64 | 551.56 | 30.34 | 0.001646 | 69.66 | III
51.65 | 551.64 | 30.34 | 0.001646 | 69.66 | III
51.65 | 551.72 | 30.34 | 0.001646 | 69.66 | III
51.66 | 551.81 | 30.34 | 0.001647 | 69.66 | III
51.67 | 551.89 | 30.34 | 0.001647 | 69.66 | III
51.68 | 551.97 | 30.34 | 0.001647 | 69.66 | III
51.69 | 552.05 | 30.34 | 0.001647 | 69.66 | III
51.7 | 552.14 | 30.34 | 0.001648 | 69.66 | III
51.7 | 552.22 | 30.34 | 0.001648 | 69.66 | III
51.71 | 552.3 | 30.34 | 0.001648 | 69.66 | III
51.72 | 552.38 | 30.34 | 0.001649 | 69.66 | III
51.73 | 552.47 | 30.34 | 0.001649 | 69.66 | III
51.74 | 552.55 | 30.34 | 0.00165 | 69.66 | III
51.75 | 552.63 | 30.34 | 0.00165 | 69.66 | III
51.75 | 552.71 | 30.34 | 0.001651 | 69.66 | III
51.76 | 552.8 | 30.34 | 0.001651 | 69.66 | III
51.77 | 552.88 | 30.34 | 0.001652 | 69.66 | III
51.78 | 552.96 | 30.34 | 0.001652 | 69.66 | III
51.79 | 553.04 | 30.34 | 0.001653 | 69.66 | III
51.8 | 553.13 | 30.34 | 0.001653 | 69.66 | III
51.8 | 553.21 | 30.34 | 0.001654 | 69.66 | III
51.81 | 553.29 | 30.34 | 0.001654 | 69.66 | III
51.82 | 553.38 | 30.34 | 0.001655 | 69.66 | III
51.83 | 553.46 | 30.34 | 0.001655 | 69.66 | III
51.84 | 553.54 | 30.34 | 0.001656 | 69.66 | III
51.85 | 553.62 | 30.34 | 0.001656 | 69.66 | III
51.85 | 553.71 | 30.34 | 0.001656 | 69.66 | III
51.86 | 553.79 | 30.34 | 0.001657 | 69.66 | III
51.87 | 553.87 | 30.34 | 0.001657 | 69.66 | III
51.88 | 553.95 | 30.33 | 0.001658 | 69.67 | III
51.89 | 554.03 | 30.33 | 0.001658 | 69.67 | III
51.9 | 554.12 | 30.33 | 0.001659 | 69.67 | III
51.9 | 554.2 | 30.33 | 0.001659 | 69.67 | III
51.91 | 554.28 | 30.33 | 0.00166 | 69.67 | III
51.92 | 554.36 | 30.33 | 0.00166 | 69.67 | III
51.93 | 554.44 | 30.33 | 0.001661 | 69.67 | III
51.94 | 554.53 | 30.33 | 0.001661 | 69.67 | III
51.95 | 554.61 | 30.33 | 0.001662 | 69.67 | III
51.95 | 554.69 | 30.33 | 0.001663 | 69.67 | III
51.96 | 554.77 | 30.33 | 0.001663 | 69.67 | III
51.97 | 554.86 | 30.33 | 0.001664 | 69.67 | III
51.98 | 554.94 | 30.33 | 0.001664 | 69.67 | III
51.99 | 555.02 | 30.33 | 0.001664 | 69.67 | III
52 | 555.1 | 30.33 | 0.001665 | 69.67 | III
52 | 555.19 | 30.33 | 0.001665 | 69.67 | III
52.01 | 555.27 | 30.33 | 0.001666 | 69.67 | III
52.02 | 555.35 | 30.33 | 0.001666 | 69.67 | III
52.03 | 555.43 | 30.33 | 0.001666 | 69.67 | III
52.04 | 555.52 | 30.33 | 0.001667 | 69.67 | III
52.05 | 555.6 | 30.33 | 0.001667 | 69.67 | III
52.05 | 555.68 | 30.33 | 0.001668 | 69.67 | III
52.06 | 555.76 | 30.33 | 0.001668 | 69.67 | III
52.07 | 555.85 | 30.33 | 0.001669 | 69.67 | III
52.08 | 555.93 | 30.33 | 0.001669 | 69.67 | III
52.09 | 556.01 | 30.33 | 0.001669 | 69.67 | III
52.1 | 556.09 | 30.33 | 0.00167 | 69.67 | III
52.1 | 556.18 | 30.33 | 0.00167 | 69.67 | III
52.11 | 556.26 | 30.33 | 0.001671 | 69.67 | III
52.12 | 556.34 | 30.33 | 0.001671 | 69.67 | III
52.13 | 556.42 | 30.33 | 0.001671 | 69.67 | III
52.14 | 556.5 | 30.33 | 0.001672 | 69.67 | III
52.15 | 556.59 | 30.33 | 0.001672 | 69.67 | III
52.15 | 556.67 | 30.33 | 0.001672 | 69.67 | III
52.16 | 556.75 | 30.33 | 0.001673 | 69.67 | III
52.17 | 556.83 | 30.33 | 0.001673 | 69.67 | III
52.18 | 556.92 | 30.33 | 0.001673 | 69.67 | III
52.19 | 557 | 30.33 | 0.001674 | 69.67 | III
52.2 | 557.08 | 30.33 | 0.001674 | 69.67 | III
52.2 | 557.16 | 30.33 | 0.001675 | 69.67 | III
52.21 | 557.25 | 30.33 | 0.001675 | 69.67 | III
52.22 | 557.33 | 30.33 | 0.001675 | 69.67 | III
52.23 | 557.41 | 30.33 | 0.001676 | 69.67 | III
52.24 | 557.49 | 30.33 | 0.001676 | 69.67 | III
52.25 | 557.58 | 30.33 | 0.001676 | 69.67 | III
52.25 | 557.66 | 30.33 | 0.001677 | 69.67 | III
52.26 | 557.74 | 30.33 | 0.001677 | 69.67 | III
52.27 | 557.82 | 30.33 | 0.001678 | 69.67 | III
52.28 | 557.9 | 30.33 | 0.001678 | 69.67 | III
52.29 | 557.99 | 30.33 | 0.001678 | 69.67 | III
52.3 | 558.07 | 30.33 | 0.001679 | 69.67 | III
52.3 | 558.15 | 30.33 | 0.001679 | 69.67 | III
52.31 | 558.23 | 30.33 | 0.00168 | 69.67 | III
52.32 | 558.32 | 30.33 | 0.00168 | 69.67 | III
52.33 | 558.4 | 30.33 | 0.00168 | 69.67 | III
52.34 | 558.48 | 30.33 | 0.001681 | 69.67 | III
52.35 | 558.56 | 30.33 | 0.001681 | 69.67 | III
52.35 | 558.64 | 30.33 | 0.001681 | 69.67 | III
52.36 | 558.73 | 30.33 | 0.001681 | 69.67 | III
52.37 | 558.81 | 30.33 | 0.001682 | 69.67 | III
52.38 | 558.89 | 30.33 | 0.001682 | 69.67 | III
52.39 | 558.98 | 30.33 | 0.001682 | 69.67 | III
52.4 | 559.06 | 30.33 | 0.001683 | 69.67 | III
52.4 | 559.14 | 30.33 | 0.001683 | 69.67 | III
52.41 | 559.22 | 30.33 | 0.001683 | 69.67 | III
52.42 | 559.31 | 30.33 | 0.001684 | 69.67 | III
52.43 | 559.39 | 30.33 | 0.001684 | 69.67 | III
52.44 | 559.47 | 30.33 | 0.001684 | 69.67 | III
52.45 | 559.55 | 30.33 | 0.001685 | 69.67 | III
52.45 | 559.64 | 30.33 | 0.001685 | 69.67 | III
52.46 | 559.72 | 30.33 | 0.001685 | 69.67 | III
52.47 | 559.8 | 30.33 | 0.001686 | 69.67 | III
52.48 | 559.89 | 30.32 | 0.001686 | 69.68 | III
52.49 | 559.97 | 30.32 | 0.001686 | 69.68 | III
52.5 | 560.05 | 30.32 | 0.001686 | 69.68 | III
52.5 | 560.14 | 30.32 | 0.001687 | 69.68 | III
52.51 | 560.22 | 30.32 | 0.001687 | 69.68 | III
52.52 | 560.3 | 30.32 | 0.001687 | 69.68 | III
52.53 | 560.38 | 30.32 | 0.001688 | 69.68 | III
52.54 | 560.47 | 30.32 | 0.001688 | 69.68 | III
52.55 | 560.55 | 30.32 | 0.001688 | 69.68 | III
52.55 | 560.63 | 30.32 | 0.001689 | 69.68 | III
52.56 | 560.71 | 30.32 | 0.001689 | 69.68 | III
52.57 | 560.79 | 30.32 | 0.00169 | 69.68 | III
52.58 | 560.87 | 30.32 | 0.00169 | 69.68 | III
52.59 | 560.95 | 30.32 | 0.001691 | 69.68 | III
52.6 | 561.04 | 30.32 | 0.001691 | 69.68 | III
52.6 | 561.12 | 30.32 | 0.001691 | 69.68 | III
52.61 | 561.2 | 30.32 | 0.001691 | 69.68 | III
52.62 | 561.28 | 30.32 | 0.001691 | 69.68 | III
52.63 | 561.37 | 30.32 | 0.001692 | 69.68 | III
52.64 | 561.45 | 30.32 | 0.001692 | 69.68 | III
52.65 | 561.53 | 30.32 | 0.001692 | 69.68 | III
52.65 | 561.62 | 30.32 | 0.001692 | 69.68 | III
52.66 | 561.7 | 30.32 | 0.001693 | 69.68 | III
52.67 | 561.78 | 30.32 | 0.001693 | 69.68 | III
52.68 | 561.87 | 30.32 | 0.001693 | 69.68 | III
52.69 | 561.95 | 30.32 | 0.001693 | 69.68 | III
52.7 | 562.03 | 30.32 | 0.001694 | 69.68 | III
52.7 | 562.11 | 30.32 | 0.001694 | 69.68 | III
52.71 | 562.19 | 30.32 | 0.001694 | 69.68 | III
52.72 | 562.27 | 30.32 | 0.001694 | 69.68 | III
52.73 | 562.36 | 30.32 | 0.001695 | 69.68 | III
52.74 | 562.44 | 30.32 | 0.001695 | 69.68 | III
52.75 | 562.52 | 30.32 | 0.001695 | 69.68 | III
52.75 | 562.6 | 30.32 | 0.001696 | 69.68 | III
52.76 | 562.68 | 30.32 | 0.001696 | 69.68 | III
52.77 | 562.77 | 30.32 | 0.001696 | 69.68 | III
52.78 | 562.85 | 30.32 | 0.001697 | 69.68 | III
52.79 | 562.93 | 30.32 | 0.001697 | 69.68 | III
52.8 | 563.01 | 30.32 | 0.001697 | 69.68 | III
52.8 | 563.1 | 30.32 | 0.001697 | 69.68 | III
52.81 | 563.18 | 30.32 | 0.001698 | 69.68 | III
52.82 | 563.26 | 30.32 | 0.001698 | 69.68 | III
52.83 | 563.34 | 30.32 | 0.001699 | 69.68 | III
52.84 | 563.42 | 30.32 | 0.001699 | 69.68 | III
52.85 | 563.51 | 30.32 | 0.0017 | 69.68 | III
52.85 | 563.59 | 30.32 | 0.001701 | 69.68 | III
52.86 | 563.67 | 30.32 | 0.001701 | 69.68 | III
52.87 | 563.76 | 30.32 | 0.001702 | 69.68 | III
52.88 | 563.84 | 30.32 | 0.001702 | 69.68 | III
52.89 | 563.92 | 30.32 | 0.001703 | 69.68 | III
52.9 | 564 | 30.32 | 0.001703 | 69.68 | III
52.9 | 564.08 | 30.32 | 0.001703 | 69.68 | III
52.91 | 564.17 | 30.32 | 0.001703 | 69.68 | III
52.92 | 564.25 | 30.32 | 0.001703 | 69.68 | III
52.93 | 564.33 | 30.32 | 0.001703 | 69.68 | III
52.94 | 564.41 | 30.32 | 0.001704 | 69.68 | III
52.95 | 564.5 | 30.32 | 0.001704 | 69.68 | III
52.95 | 564.58 | 30.32 | 0.001704 | 69.68 | III
52.96 | 564.66 | 30.32 | 0.001704 | 69.68 | III
52.97 | 564.74 | 30.32 | 0.001705 | 69.68 | III
52.98 | 564.83 | 30.32 | 0.001705 | 69.68 | III
52.99 | 564.91 | 30.32 | 0.001706 | 69.68 | III
53 | 564.99 | 30.32 | 0.001706 | 69.68 | III
53 | 565.07 | 30.32 | 0.001706 | 69.68 | III
53.01 | 565.16 | 30.32 | 0.001707 | 69.68 | III
53.02 | 565.24 | 30.32 | 0.001707 | 69.68 | III
53.03 | 565.32 | 30.32 | 0.001707 | 69.68 | III
53.04 | 565.4 | 30.32 | 0.001707 | 69.68 | III
53.05 | 565.49 | 30.32 | 0.001708 | 69.68 | III
53.05 | 565.57 | 30.32 | 0.001708 | 69.68 | III
53.06 | 565.65 | 30.32 | 0.001708 | 69.68 | III
53.07 | 565.73 | 30.32 | 0.001708 | 69.68 | III
53.08 | 565.82 | 30.31 | 0.001708 | 69.69 | III
53.09 | 565.9 | 30.31 | 0.001709 | 69.69 | III
53.1 | 565.98 | 30.31 | 0.001709 | 69.69 | III
53.1 | 566.06 | 30.31 | 0.001709 | 69.69 | III
53.11 | 566.15 | 30.31 | 0.001709 | 69.69 | III
53.12 | 566.23 | 30.31 | 0.001709 | 69.69 | III
53.13 | 566.31 | 30.31 | 0.001709 | 69.69 | III
53.14 | 566.39 | 30.31 | 0.00171 | 69.69 | III
53.15 | 566.47 | 30.31 | 0.00171 | 69.69 | III
53.15 | 566.56 | 30.31 | 0.00171 | 69.69 | III
53.16 | 566.64 | 30.31 | 0.001711 | 69.69 | III
53.17 | 566.72 | 30.31 | 0.001711 | 69.69 | III
53.18 | 566.81 | 30.31 | 0.001711 | 69.69 | III
53.19 | 566.89 | 30.31 | 0.001712 | 69.69 | III
53.2 | 566.97 | 30.31 | 0.001712 | 69.69 | III
53.2 | 567.05 | 30.31 | 0.001712 | 69.69 | III
53.21 | 567.14 | 30.31 | 0.001712 | 69.69 | III
53.22 | 567.22 | 30.31 | 0.001712 | 69.69 | III
53.23 | 567.3 | 30.31 | 0.001713 | 69.69 | III
53.24 | 567.38 | 30.31 | 0.001713 | 69.69 | III
53.25 | 567.47 | 30.31 | 0.001713 | 69.69 | III
53.25 | 567.55 | 30.31 | 0.001713 | 69.69 | III
53.26 | 567.63 | 30.31 | 0.001714 | 69.69 | III
53.27 | 567.71 | 30.31 | 0.001714 | 69.69 | III
53.28 | 567.79 | 30.31 | 0.001714 | 69.69 | III
53.29 | 567.88 | 30.31 | 0.001714 | 69.69 | III
53.3 | 567.96 | 30.31 | 0.001715 | 69.69 | III
53.3 | 568.04 | 30.31 | 0.001715 | 69.69 | III
53.31 | 568.12 | 30.31 | 0.001715 | 69.69 | III
53.32 | 568.2 | 30.31 | 0.001716 | 69.69 | III
53.33 | 568.29 | 30.31 | 0.001716 | 69.69 | III
53.34 | 568.37 | 30.31 | 0.001716 | 69.69 | III
53.35 | 568.45 | 30.31 | 0.001717 | 69.69 | III
53.35 | 568.53 | 30.31 | 0.001717 | 69.69 | III
53.36 | 568.62 | 30.31 | 0.001717 | 69.69 | III
53.37 | 568.7 | 30.31 | 0.001717 | 69.69 | III
53.38 | 568.78 | 30.31 | 0.001718 | 69.69 | III
53.39 | 568.87 | 30.31 | 0.001718 | 69.69 | III
53.4 | 568.95 | 30.31 | 0.001718 | 69.69 | III
53.4 | 569.03 | 30.31 | 0.001719 | 69.69 | III
53.41 | 569.11 | 30.31 | 0.001719 | 69.69 | III
53.42 | 569.19 | 30.31 | 0.001719 | 69.69 | III
53.43 | 569.28 | 30.31 | 0.00172 | 69.69 | III
53.44 | 569.36 | 30.31 | 0.00172 | 69.69 | III
53.45 | 569.44 | 30.31 | 0.001721 | 69.69 | III
53.45 | 569.52 | 30.31 | 0.001721 | 69.69 | III
53.46 | 569.6 | 30.31 | 0.001721 | 69.69 | III
53.47 | 569.69 | 30.31 | 0.001722 | 69.69 | III
53.48 | 569.77 | 30.31 | 0.001722 | 69.69 | III
53.49 | 569.85 | 30.31 | 0.001722 | 69.69 | III
53.5 | 569.93 | 30.31 | 0.001723 | 69.69 | III
53.5 | 570.01 | 30.31 | 0.001723 | 69.69 | III
53.51 | 570.1 | 30.31 | 0.001723 | 69.69 | III
53.52 | 570.18 | 30.31 | 0.001724 | 69.69 | III
53.53 | 570.26 | 30.31 | 0.001724 | 69.69 | III
53.54 | 570.35 | 30.31 | 0.001724 | 69.69 | III
53.55 | 570.43 | 30.31 | 0.001725 | 69.69 | III
53.55 | 570.51 | 30.31 | 0.001725 | 69.69 | III
53.56 | 570.59 | 30.31 | 0.001725 | 69.69 | III
53.57 | 570.68 | 30.31 | 0.001725 | 69.69 | III
53.58 | 570.76 | 30.31 | 0.001726 | 69.69 | III
53.59 | 570.84 | 30.31 | 0.001726 | 69.69 | III
53.6 | 570.92 | 30.31 | 0.001726 | 69.69 | III
53.6 | 571.01 | 30.31 | 0.001727 | 69.69 | III
53.61 | 571.09 | 30.31 | 0.001727 | 69.69 | III
53.62 | 571.17 | 30.31 | 0.001728 | 69.69 | III
53.63 | 571.25 | 30.31 | 0.001728 | 69.69 | III
53.64 | 571.34 | 30.31 | 0.001729 | 69.69 | III
53.65 | 571.42 | 30.31 | 0.001729 | 69.69 | III
53.65 | 571.5 | 30.31 | 0.001729 | 69.69 | III
53.66 | 571.59 | 30.3 | 0.00173 | 69.7 | III
53.67 | 571.67 | 30.3 | 0.00173 | 69.7 | III
53.68 | 571.75 | 30.3 | 0.00173 | 69.7 | III
53.69 | 571.83 | 30.3 | 0.001731 | 69.7 | III
53.7 | 571.92 | 30.3 | 0.001731 | 69.7 | III
53.7 | 572 | 30.3 | 0.001731 | 69.7 | III
53.71 | 572.08 | 30.3 | 0.001732 | 69.7 | III
53.72 | 572.16 | 30.3 | 0.001732 | 69.7 | III
53.73 | 572.25 | 30.3 | 0.001732 | 69.7 | III
53.74 | 572.33 | 30.3 | 0.001732 | 69.7 | III
53.75 | 572.41 | 30.3 | 0.001733 | 69.7 | III
53.75 | 572.49 | 30.3 | 0.001733 | 69.7 | III
53.76 | 572.57 | 30.3 | 0.001733 | 69.7 | III
53.77 | 572.66 | 30.3 | 0.001733 | 69.7 | III
53.78 | 572.74 | 30.3 | 0.001733 | 69.7 | III
53.79 | 572.82 | 30.3 | 0.001734 | 69.7 | III
53.8 | 572.9 | 30.3 | 0.001734 | 69.7 | III
53.8 | 572.99 | 30.3 | 0.001734 | 69.7 | III
53.81 | 573.07 | 30.3 | 0.001734 | 69.7 | III
53.82 | 573.15 | 30.3 | 0.001735 | 69.7 | III
53.83 | 573.23 | 30.3 | 0.001735 | 69.7 | III
53.84 | 573.32 | 30.3 | 0.001735 | 69.7 | III
53.85 | 573.4 | 30.3 | 0.001736 | 69.7 | III
53.85 | 573.48 | 30.3 | 0.001736 | 69.7 | III
53.86 | 573.56 | 30.3 | 0.001737 | 69.7 | III
53.87 | 573.65 | 30.3 | 0.001738 | 69.7 | III
53.88 | 573.73 | 30.3 | 0.001738 | 69.7 | III
53.89 | 573.81 | 30.3 | 0.001739 | 69.7 | III
53.9 | 573.9 | 30.3 | 0.00174 | 69.7 | III
53.9 | 573.98 | 30.3 | 0.00174 | 69.7 | III
53.91 | 574.06 | 30.3 | 0.00174 | 69.7 | III
53.92 | 574.14 | 30.3 | 0.001741 | 69.7 | III
53.93 | 574.22 | 30.3 | 0.001741 | 69.7 | III
53.94 | 574.31 | 30.3 | 0.001741 | 69.7 | III
53.95 | 574.39 | 30.3 | 0.001741 | 69.7 | III
53.95 | 574.47 | 30.3 | 0.001741 | 69.7 | III
53.96 | 574.55 | 30.3 | 0.001741 | 69.7 | III
53.97 | 574.64 | 30.3 | 0.001741 | 69.7 | III
53.98 | 574.72 | 30.3 | 0.001742 | 69.7 | III
53.99 | 574.8 | 30.3 | 0.001742 | 69.7 | III
54 | 574.88 | 30.3 | 0.001742 | 69.7 | III
54 | 574.96 | 30.3 | 0.001743 | 69.7 | III
54.01 | 575.05 | 30.3 | 0.001743 | 69.7 | III
54.02 | 575.13 | 30.3 | 0.001743 | 69.7 | III
54.03 | 575.21 | 30.3 | 0.001744 | 69.7 | III
54.04 | 575.29 | 30.3 | 0.001744 | 69.7 | III
54.05 | 575.37 | 30.3 | 0.001745 | 69.7 | III
54.05 | 575.45 | 30.3 | 0.001745 | 69.7 | III
54.06 | 575.53 | 30.3 | 0.001745 | 69.7 | III
54.07 | 575.62 | 30.3 | 0.001746 | 69.7 | III
54.08 | 575.7 | 30.3 | 0.001746 | 69.7 | III
54.09 | 575.78 | 30.3 | 0.001747 | 69.7 | III
54.1 | 575.86 | 30.3 | 0.001747 | 69.7 | III
54.1 | 575.94 | 30.3 | 0.001747 | 69.7 | III
54.11 | 576.03 | 30.3 | 0.001747 | 69.7 | III
54.12 | 576.11 | 30.3 | 0.001747 | 69.7 | III
54.13 | 576.19 | 30.3 | 0.001747 | 69.7 | III
54.14 | 576.27 | 30.3 | 0.001748 | 69.7 | III
54.15 | 576.36 | 30.3 | 0.001748 | 69.7 | III
54.15 | 576.44 | 30.3 | 0.001748 | 69.7 | III
54.16 | 576.52 | 30.3 | 0.001748 | 69.7 | III
54.17 | 576.61 | 30.3 | 0.001748 | 69.7 | III
54.18 | 576.69 | 30.3 | 0.001749 | 69.7 | III
54.19 | 576.77 | 30.3 | 0.001749 | 69.7 | III
54.2 | 576.85 | 30.3 | 0.001749 | 69.7 | III
54.2 | 576.94 | 30.3 | 0.00175 | 69.7 | III
54.21 | 577.02 | 30.3 | 0.00175 | 69.7 | III
54.22 | 577.1 | 30.3 | 0.00175 | 69.7 | III
54.23 | 577.19 | 30.3 | 0.00175 | 69.7 | III
54.24 | 577.27 | 30.3 | 0.001751 | 69.7 | III
54.25 | 577.35 | 30.29 | 0.001751 | 69.71 | III
54.25 | 577.43 | 30.29 | 0.001751 | 69.71 | III
54.26 | 577.52 | 30.29 | 0.001751 | 69.71 | III
54.27 | 577.6 | 30.29 | 0.001751 | 69.71 | III
54.28 | 577.68 | 30.29 | 0.001751 | 69.71 | III
54.29 | 577.76 | 30.29 | 0.001751 | 69.71 | III
54.3 | 577.85 | 30.29 | 0.001751 | 69.71 | III
54.3 | 577.93 | 30.29 | 0.001751 | 69.71 | III
54.31 | 578.01 | 30.29 | 0.001751 | 69.71 | III
54.32 | 578.09 | 30.29 | 0.001751 | 69.71 | III
54.33 | 578.17 | 30.29 | 0.001751 | 69.71 | III
54.34 | 578.26 | 30.29 | 0.001752 | 69.71 | III
54.35 | 578.34 | 30.29 | 0.001752 | 69.71 | III
54.35 | 578.42 | 30.29 | 0.001752 | 69.71 | III
54.36 | 578.5 | 30.29 | 0.001752 | 69.71 | III
54.37 | 578.58 | 30.29 | 0.001752 | 69.71 | III
54.38 | 578.67 | 30.29 | 0.001753 | 69.71 | III
54.39 | 578.75 | 30.29 | 0.001753 | 69.71 | III
54.4 | 578.83 | 30.29 | 0.001753 | 69.71 | III
54.4 | 578.91 | 30.29 | 0.001753 | 69.71 | III
54.41 | 579 | 30.29 | 0.001753 | 69.71 | III
54.42 | 579.08 | 30.29 | 0.001753 | 69.71 | III
54.43 | 579.16 | 30.29 | 0.001753 | 69.71 | III
54.44 | 579.24 | 30.29 | 0.001753 | 69.71 | III
54.45 | 579.33 | 30.29 | 0.001753 | 69.71 | III
54.45 | 579.41 | 30.29 | 0.001753 | 69.71 | III
54.46 | 579.49 | 30.29 | 0.001753 | 69.71 | III
54.47 | 579.57 | 30.29 | 0.001753 | 69.71 | III
54.48 | 579.66 | 30.29 | 0.001754 | 69.71 | III
54.49 | 579.74 | 30.29 | 0.001754 | 69.71 | III
54.5 | 579.82 | 30.29 | 0.001754 | 69.71 | III
54.5 | 579.9 | 30.29 | 0.001754 | 69.71 | III
54.51 | 579.99 | 30.29 | 0.001754 | 69.71 | III
54.52 | 580.07 | 30.29 | 0.001754 | 69.71 | III
54.53 | 580.15 | 30.29 | 0.001754 | 69.71 | III
54.54 | 580.23 | 30.29 | 0.001754 | 69.71 | III
54.55 | 580.32 | 30.29 | 0.001754 | 69.71 | III
54.55 | 580.4 | 30.29 | 0.001754 | 69.71 | III
54.56 | 580.48 | 30.29 | 0.001754 | 69.71 | III
54.57 | 580.56 | 30.29 | 0.001755 | 69.71 | III
54.58 | 580.65 | 30.29 | 0.001755 | 69.71 | III
54.59 | 580.73 | 30.29 | 0.001755 | 69.71 | III
54.6 | 580.81 | 30.29 | 0.001755 | 69.71 | III
54.6 | 580.89 | 30.29 | 0.001755 | 69.71 | III
54.61 | 580.98 | 30.29 | 0.001755 | 69.71 | III
54.62 | 581.06 | 30.29 | 0.001756 | 69.71 | III
54.63 | 581.14 | 30.29 | 0.001756 | 69.71 | III
54.64 | 581.22 | 30.29 | 0.001756 | 69.71 | III
54.65 | 581.3 | 30.29 | 0.001757 | 69.71 | III
54.65 | 581.39 | 30.29 | 0.001758 | 69.71 | III
54.66 | 581.47 | 30.29 | 0.001758 | 69.71 | III
54.67 | 581.55 | 30.29 | 0.001759 | 69.71 | III
54.68 | 581.63 | 30.29 | 0.001759 | 69.71 | III
54.69 | 581.71 | 30.29 | 0.00176 | 69.71 | III
54.7 | 581.8 | 30.29 | 0.00176 | 69.71 | III
54.7 | 581.88 | 30.29 | 0.00176 | 69.71 | III
54.71 | 581.96 | 30.29 | 0.001761 | 69.71 | III
54.72 | 582.04 | 30.29 | 0.001761 | 69.71 | III
54.73 | 582.12 | 30.29 | 0.001761 | 69.71 | III
54.74 | 582.2 | 30.29 | 0.001761 | 69.71 | III
54.75 | 582.29 | 30.29 | 0.001761 | 69.71 | III
54.75 | 582.37 | 30.29 | 0.001761 | 69.71 | III
54.76 | 582.45 | 30.29 | 0.001761 | 69.71 | III
54.77 | 582.53 | 30.29 | 0.001761 | 69.71 | III
54.78 | 582.62 | 30.29 | 0.001761 | 69.71 | III
54.79 | 582.7 | 30.29 | 0.001761 | 69.71 | III
54.8 | 582.78 | 30.29 | 0.001761 | 69.71 | III
54.8 | 582.87 | 30.29 | 0.001761 | 69.71 | III
54.81 | 582.95 | 30.29 | 0.001761 | 69.71 | III
54.82 | 583.03 | 30.28 | 0.001761 | 69.72 | III
54.83 | 583.11 | 30.28 | 0.001761 | 69.72 | III
54.84 | 583.2 | 30.28 | 0.001761 | 69.72 | III
54.85 | 583.28 | 30.28 | 0.001761 | 69.72 | III
54.85 | 583.36 | 30.28 | 0.001761 | 69.72 | III
54.86 | 583.44 | 30.28 | 0.001761 | 69.72 | III
54.87 | 583.52 | 30.28 | 0.001761 | 69.72 | III
54.88 | 583.6 | 30.28 | 0.001761 | 69.72 | III
54.89 | 583.69 | 30.28 | 0.00176 | 69.72 | III
54.9 | 583.77 | 30.28 | 0.00176 | 69.72 | III
54.9 | 583.85 | 30.28 | 0.00176 | 69.72 | III
54.91 | 583.93 | 30.28 | 0.00176 | 69.72 | III
54.92 | 584.01 | 30.28 | 0.00176 | 69.72 | III
54.93 | 584.1 | 30.28 | 0.00176 | 69.72 | III
54.94 | 584.18 | 30.28 | 0.00176 | 69.72 | III
54.95 | 584.26 | 30.28 | 0.00176 | 69.72 | III
54.95 | 584.35 | 30.28 | 0.00176 | 69.72 | III
54.96 | 584.43 | 30.28 | 0.00176 | 69.72 | III
54.97 | 584.51 | 30.28 | 0.00176 | 69.72 | III
54.98 | 584.59 | 30.28 | 0.00176 | 69.72 | III
54.99 | 584.68 | 30.28 | 0.00176 | 69.72 | III
55 | 584.76 | 30.28 | 0.00176 | 69.72 | III
55 | 584.84 | 30.28 | 0.00176 | 69.72 | III
55.01 | 584.93 | 30.28 | 0.00176 | 69.72 | III
55.02 | 585.01 | 30.28 | 0.00176 | 69.72 | III
55.03 | 585.09 | 30.28 | 0.001759 | 69.72 | III
55.04 | 585.17 | 30.28 | 0.001759 | 69.72 | III
55.05 | 585.26 | 30.28 | 0.001759 | 69.72 | III
55.05 | 585.34 | 30.28 | 0.001759 | 69.72 | III
55.06 | 585.42 | 30.28 | 0.001759 | 69.72 | III
55.07 | 585.5 | 30.28 | 0.001759 | 69.72 | III
55.08 | 585.58 | 30.28 | 0.001759 | 69.72 | III
55.09 | 585.67 | 30.28 | 0.001759 | 69.72 | III
55.1 | 585.75 | 30.28 | 0.001759 | 69.72 | III
55.1 | 585.83 | 30.28 | 0.001758 | 69.72 | III
55.11 | 585.91 | 30.28 | 0.001758 | 69.72 | III
55.12 | 585.99 | 30.28 | 0.001758 | 69.72 | III
55.13 | 586.08 | 30.28 | 0.001758 | 69.72 | III
55.14 | 586.16 | 30.28 | 0.001758 | 69.72 | III
55.15 | 586.24 | 30.28 | 0.001758 | 69.72 | III
55.15 | 586.32 | 30.28 | 0.001757 | 69.72 | III
55.16 | 586.4 | 30.28 | 0.001757 | 69.72 | III
55.17 | 586.49 | 30.28 | 0.001757 | 69.72 | III
55.18 | 586.57 | 30.28 | 0.001757 | 69.72 | III
55.19 | 586.65 | 30.28 | 0.001757 | 69.72 | III
55.2 | 586.73 | 30.28 | 0.001756 | 69.72 | III
55.2 | 586.81 | 30.28 | 0.001756 | 69.72 | III
55.21 | 586.9 | 30.28 | 0.001756 | 69.72 | III
55.22 | 586.98 | 30.28 | 0.001756 | 69.72 | III
55.23 | 587.06 | 30.28 | 0.001756 | 69.72 | III
55.24 | 587.14 | 30.28 | 0.001756 | 69.72 | III
55.25 | 587.23 | 30.28 | 0.001756 | 69.72 | III
55.25 | 587.31 | 30.28 | 0.001756 | 69.72 | III
55.26 | 587.39 | 30.28 | 0.001756 | 69.72 | III
55.27 | 587.47 | 30.28 | 0.001755 | 69.72 | III
55.28 | 587.56 | 30.28 | 0.001755 | 69.72 | III
55.29 | 587.64 | 30.28 | 0.001755 | 69.72 | III
55.3 | 587.72 | 30.28 | 0.001755 | 69.72 | III
55.3 | 587.8 | 30.28 | 0.001755 | 69.72 | III
55.31 | 587.89 | 30.28 | 0.001755 | 69.72 | III
55.32 | 587.97 | 30.28 | 0.001755 | 69.72 | III
55.33 | 588.05 | 30.28 | 0.001754 | 69.72 | III
55.34 | 588.14 | 30.28 | 0.001754 | 69.72 | III
55.35 | 588.22 | 30.28 | 0.001754 | 69.72 | III
55.35 | 588.3 | 30.28 | 0.001754 | 69.72 | III
55.36 | 588.38 | 30.28 | 0.001754 | 69.72 | III
55.37 | 588.46 | 30.28 | 0.001754 | 69.72 | III
55.38 | 588.55 | 30.28 | 0.001754 | 69.72 | III
55.39 | 588.63 | 30.28 | 0.001754 | 69.72 | III
55.4 | 588.71 | 30.28 | 0.001754 | 69.72 | III
55.4 | 588.79 | 30.27 | 0.001754 | 69.73 | III
55.41 | 588.88 | 30.27 | 0.001754 | 69.73 | III
55.42 | 588.96 | 30.27 | 0.001754 | 69.73 | III
55.43 | 589.04 | 30.27 | 0.001754 | 69.73 | III
55.44 | 589.12 | 30.27 | 0.001753 | 69.73 | III
55.45 | 589.2 | 30.27 | 0.001753 | 69.73 | III
55.45 | 589.28 | 30.27 | 0.001753 | 69.73 | III
55.46 | 589.37 | 30.27 | 0.001753 | 69.73 | III
55.47 | 589.45 | 30.27 | 0.001753 | 69.73 | III
55.48 | 589.53 | 30.27 | 0.001752 | 69.73 | III
55.49 | 589.61 | 30.27 | 0.001752 | 69.73 | III
55.5 | 589.7 | 30.27 | 0.001752 | 69.73 | III
55.5 | 589.78 | 30.27 | 0.001752 | 69.73 | III
55.51 | 589.86 | 30.27 | 0.001751 | 69.73 | III
55.52 | 589.94 | 30.27 | 0.001751 | 69.73 | III
55.53 | 590.03 | 30.27 | 0.001751 | 69.73 | III
55.54 | 590.11 | 30.27 | 0.00175 | 69.73 | III
55.55 | 590.19 | 30.27 | 0.00175 | 69.73 | III
55.55 | 590.27 | 30.27 | 0.00175 | 69.73 | III
55.56 | 590.36 | 30.27 | 0.001749 | 69.73 | III
55.57 | 590.44 | 30.27 | 0.001749 | 69.73 | III
55.58 | 590.52 | 30.27 | 0.001749 | 69.73 | III
55.59 | 590.6 | 30.27 | 0.001748 | 69.73 | III
55.6 | 590.68 | 30.27 | 0.001748 | 69.73 | III
55.6 | 590.77 | 30.27 | 0.001748 | 69.73 | III
55.61 | 590.85 | 30.27 | 0.001747 | 69.73 | III
55.62 | 590.93 | 30.27 | 0.001747 | 69.73 | III
55.63 | 591.01 | 30.27 | 0.001747 | 69.73 | III
55.64 | 591.09 | 30.27 | 0.001747 | 69.73 | III
55.65 | 591.18 | 30.27 | 0.001746 | 69.73 | III
55.65 | 591.26 | 30.27 | 0.001746 | 69.73 | III
55.66 | 591.34 | 30.27 | 0.001746 | 69.73 | III
55.67 | 591.42 | 30.27 | 0.001746 | 69.73 | III
55.68 | 591.5 | 30.27 | 0.001745 | 69.73 | III
55.69 | 591.59 | 30.27 | 0.001745 | 69.73 | III
55.7 | 591.67 | 30.27 | 0.001745 | 69.73 | III
55.7 | 591.75 | 30.27 | 0.001745 | 69.73 | III
55.71 | 591.83 | 30.27 | 0.001745 | 69.73 | III
55.72 | 591.91 | 30.27 | 0.001744 | 69.73 | III
55.73 | 592 | 30.27 | 0.001744 | 69.73 | III
55.74 | 592.08 | 30.27 | 0.001744 | 69.73 | III
55.75 | 592.16 | 30.27 | 0.001744 | 69.73 | III
55.75 | 592.24 | 30.27 | 0.001743 | 69.73 | III
55.76 | 592.33 | 30.27 | 0.001743 | 69.73 | III
55.77 | 592.41 | 30.27 | 0.001743 | 69.73 | III
55.78 | 592.49 | 30.27 | 0.001743 | 69.73 | III
55.79 | 592.57 | 30.27 | 0.001742 | 69.73 | III
55.8 | 592.66 | 30.27 | 0.001742 | 69.73 | III
55.8 | 592.74 | 30.27 | 0.001741 | 69.73 | III
55.81 | 592.82 | 30.27 | 0.001741 | 69.73 | III
55.82 | 592.9 | 30.27 | 0.00174 | 69.73 | III
55.83 | 592.99 | 30.27 | 0.00174 | 69.73 | III
55.84 | 593.07 | 30.27 | 0.00174 | 69.73 | III
55.85 | 593.15 | 30.27 | 0.001739 | 69.73 | III
55.85 | 593.23 | 30.27 | 0.001739 | 69.73 | III
55.86 | 593.31 | 30.27 | 0.001738 | 69.73 | III
55.87 | 593.4 | 30.27 | 0.001738 | 69.73 | III
55.88 | 593.48 | 30.27 | 0.001737 | 69.73 | III
55.89 | 593.56 | 30.27 | 0.001737 | 69.73 | III
55.9 | 593.64 | 30.27 | 0.001736 | 69.73 | III
55.9 | 593.73 | 30.27 | 0.001736 | 69.73 | III
55.91 | 593.81 | 30.27 | 0.001735 | 69.73 | III
55.92 | 593.89 | 30.27 | 0.001735 | 69.73 | III
55.93 | 593.98 | 30.27 | 0.001734 | 69.73 | III
55.94 | 594.06 | 30.27 | 0.001734 | 69.73 | III
55.95 | 594.14 | 30.27 | 0.001733 | 69.73 | III
55.95 | 594.22 | 30.27 | 0.001733 | 69.73 | III
55.96 | 594.3 | 30.27 | 0.001732 | 69.73 | III
55.97 | 594.39 | 30.27 | 0.001732 | 69.73 | III
55.98 | 594.47 | 30.26 | 0.001731 | 69.74 | III
55.99 | 594.55 | 30.26 | 0.00173 | 69.74 | III
56 | 594.63 | 30.26 | 0.00173 | 69.74 | III
56 | 594.71 | 30.26 | 0.001729 | 69.74 | III
56.01 | 594.8 | 30.26 | 0.001729 | 69.74 | III
56.02 | 594.88 | 30.26 | 0.001728 | 69.74 | III
56.03 | 594.96 | 30.26 | 0.001728 | 69.74 | III
56.04 | 595.04 | 30.26 | 0.001727 | 69.74 | III
56.05 | 595.12 | 30.26 | 0.001727 | 69.74 | III
56.05 | 595.21 | 30.26 | 0.001726 | 69.74 | III
56.06 | 595.29 | 30.26 | 0.001726 | 69.74 | III
56.07 | 595.37 | 30.26 | 0.001725 | 69.74 | III
56.08 | 595.45 | 30.26 | 0.001724 | 69.74 | III
56.09 | 595.54 | 30.26 | 0.001723 | 69.74 | III
56.1 | 595.62 | 30.26 | 0.001723 | 69.74 | III
56.1 | 595.7 | 30.26 | 0.001722 | 69.74 | III
56.11 | 595.78 | 30.26 | 0.001721 | 69.74 | III
56.12 | 595.87 | 30.26 | 0.00172 | 69.74 | III
56.13 | 595.95 | 30.26 | 0.00172 | 69.74 | III
56.14 | 596.03 | 30.26 | 0.001719 | 69.74 | III
56.15 | 596.11 | 30.26 | 0.001718 | 69.74 | III
56.15 | 596.2 | 30.26 | 0.001717 | 69.74 | III
56.16 | 596.28 | 30.26 | 0.001717 | 69.74 | III
56.17 | 596.36 | 30.26 | 0.001716 | 69.74 | III
56.18 | 596.44 | 30.26 | 0.001715 | 69.74 | III
56.19 | 596.53 | 30.26 | 0.001714 | 69.74 | III
56.2 | 596.61 | 30.26 | 0.001713 | 69.74 | III
56.2 | 596.69 | 30.26 | 0.001712 | 69.74 | III
56.21 | 596.77 | 30.26 | 0.001711 | 69.74 | III
56.22 | 596.86 | 30.26 | 0.00171 | 69.74 | III
56.23 | 596.94 | 30.26 | 0.001709 | 69.74 | III
56.24 | 597.02 | 30.26 | 0.001709 | 69.74 | III
56.25 | 597.1 | 30.26 | 0.001708 | 69.74 | III
56.25 | 597.19 | 30.26 | 0.001707 | 69.74 | III
56.26 | 597.27 | 30.26 | 0.001706 | 69.74 | III
56.27 | 597.35 | 30.26 | 0.001705 | 69.74 | III
56.28 | 597.43 | 30.26 | 0.001705 | 69.74 | III
56.29 | 597.52 | 30.26 | 0.001704 | 69.74 | III
56.3 | 597.6 | 30.26 | 0.001703 | 69.74 | III
56.3 | 597.68 | 30.26 | 0.001702 | 69.74 | III
56.31 | 597.76 | 30.26 | 0.001701 | 69.74 | III
56.32 | 597.85 | 30.26 | 0.0017 | 69.74 | III
56.33 | 597.93 | 30.26 | 0.0017 | 69.74 | III
56.34 | 598.01 | 30.26 | 0.001699 | 69.74 | III
56.35 | 598.09 | 30.26 | 0.001698 | 69.74 | III
56.35 | 598.17 | 30.26 | 0.001697 | 69.74 | III
56.36 | 598.26 | 30.26 | 0.001697 | 69.74 | III
56.37 | 598.34 | 30.26 | 0.001696 | 69.74 | III
56.38 | 598.42 | 30.26 | 0.001695 | 69.74 | III
56.39 | 598.5 | 30.26 | 0.001695 | 69.74 | III
56.4 | 598.58 | 30.26 | 0.001694 | 69.74 | III
56.4 | 598.67 | 30.26 | 0.001693 | 69.74 | III
56.41 | 598.75 | 30.26 | 0.001693 | 69.74 | III
56.42 | 598.83 | 30.26 | 0.001692 | 69.74 | III
56.43 | 598.91 | 30.26 | 0.001692 | 69.74 | III
56.44 | 598.99 | 30.26 | 0.001691 | 69.74 | III
56.45 | 599.08 | 30.26 | 0.001691 | 69.74 | III
56.45 | 599.16 | 30.26 | 0.00169 | 69.74 | III
56.46 | 599.24 | 30.26 | 0.00169 | 69.74 | III
56.47 | 599.32 | 30.26 | 0.001689 | 69.74 | III
56.48 | 599.4 | 30.26 | 0.001689 | 69.74 | III
56.49 | 599.49 | 30.26 | 0.001688 | 69.74 | III
56.5 | 599.57 | 30.26 | 0.001688 | 69.74 | III
56.5 | 599.65 | 30.26 | 0.001687 | 69.74 | III
56.51 | 599.73 | 30.26 | 0.001687 | 69.74 | III
56.52 | 599.82 | 30.26 | 0.001686 | 69.74 | III
56.53 | 599.9 | 30.26 | 0.001686 | 69.74 | III
56.54 | 599.98 | 30.26 | 0.001685 | 69.74 | III
56.55 | 600.06 | 30.26 | 0.001685 | 69.74 | III
56.55 | 600.15 | 30.26 | 0.001684 | 69.74 | III
56.56 | 600.23 | 30.26 | 0.001684 | 69.74 | III
56.57 | 600.31 | 30.25 | 0.001683 | 69.75 | III
56.58 | 600.4 | 30.25 | 0.001682 | 69.75 | III
56.59 | 600.48 | 30.25 | 0.001682 | 69.75 | III
56.6 | 600.56 | 30.25 | 0.001681 | 69.75 | III
56.6 | 600.64 | 30.25 | 0.001681 | 69.75 | III
56.61 | 600.73 | 30.25 | 0.00168 | 69.75 | III
56.62 | 600.81 | 30.25 | 0.00168 | 69.75 | III
56.63 | 600.89 | 30.25 | 0.001679 | 69.75 | III
56.64 | 600.97 | 30.25 | 0.001679 | 69.75 | III
56.65 | 601.06 | 30.25 | 0.001678 | 69.75 | III
56.65 | 601.14 | 30.25 | 0.001677 | 69.75 | III
56.66 | 601.22 | 30.25 | 0.001676 | 69.75 | III
56.67 | 601.3 | 30.25 | 0.001676 | 69.75 | III
56.68 | 601.38 | 30.25 | 0.001675 | 69.75 | III
56.69 | 601.47 | 30.25 | 0.001674 | 69.75 | III
56.7 | 601.55 | 30.25 | 0.001673 | 69.75 | III
56.7 | 601.63 | 30.25 | 0.001672 | 69.75 | III
56.71 | 601.72 | 30.25 | 0.001671 | 69.75 | III
56.72 | 601.8 | 30.25 | 0.00167 | 69.75 | III
56.73 | 601.88 | 30.25 | 0.001669 | 69.75 | III
56.74 | 601.96 | 30.25 | 0.001668 | 69.75 | III
56.75 | 602.05 | 30.25 | 0.001667 | 69.75 | III
56.75 | 602.13 | 30.25 | 0.001666 | 69.75 | III
56.76 | 602.21 | 30.25 | 0.001665 | 69.75 | III
56.77 | 602.29 | 30.25 | 0.001664 | 69.75 | III
56.78 | 602.38 | 30.25 | 0.001663 | 69.75 | III
56.79 | 602.46 | 30.25 | 0.001662 | 69.75 | III
56.8 | 602.54 | 30.25 | 0.00166 | 69.75 | III
56.8 | 602.62 | 30.25 | 0.001659 | 69.75 | III
56.81 | 602.7 | 30.25 | 0.001658 | 69.75 | III
56.82 | 602.79 | 30.25 | 0.001657 | 69.75 | III
56.83 | 602.87 | 30.25 | 0.001656 | 69.75 | III
56.84 | 602.95 | 30.25 | 0.001654 | 69.75 | III
56.85 | 603.03 | 30.25 | 0.001653 | 69.75 | III
56.85 | 603.12 | 30.25 | 0.001652 | 69.75 | III
56.86 | 603.2 | 30.25 | 0.001651 | 69.75 | III
56.87 | 603.28 | 30.25 | 0.001649 | 69.75 | III
56.88 | 603.36 | 30.25 | 0.001648 | 69.75 | III
56.89 | 603.44 | 30.25 | 0.001647 | 69.75 | III
56.9 | 603.53 | 30.25 | 0.001645 | 69.75 | III
56.9 | 603.61 | 30.25 | 0.001644 | 69.75 | III
56.91 | 603.69 | 30.25 | 0.001642 | 69.75 | III
56.92 | 603.77 | 30.25 | 0.001641 | 69.75 | III
56.93 | 603.85 | 30.25 | 0.00164 | 69.75 | III
56.94 | 603.94 | 30.25 | 0.001638 | 69.75 | III
56.95 | 604.02 | 30.25 | 0.001637 | 69.75 | III
56.95 | 604.1 | 30.25 | 0.001636 | 69.75 | III
56.96 | 604.18 | 30.25 | 0.001634 | 69.75 | III
56.97 | 604.26 | 30.25 | 0.001633 | 69.75 | III
56.98 | 604.34 | 30.25 | 0.001631 | 69.75 | III
56.99 | 604.42 | 30.25 | 0.00163 | 69.75 | III
57 | 604.51 | 30.25 | 0.001628 | 69.75 | III
57 | 604.59 | 30.25 | 0.001626 | 69.75 | III
57.01 | 604.67 | 30.25 | 0.001625 | 69.75 | III
57.02 | 604.75 | 30.25 | 0.001623 | 69.75 | III
57.03 | 604.83 | 30.25 | 0.001622 | 69.75 | III
57.04 | 604.92 | 30.25 | 0.00162 | 69.75 | III
57.05 | 605 | 30.25 | 0.001619 | 69.75 | III
57.05 | 605.08 | 30.25 | 0.001617 | 69.75 | III
57.06 | 605.16 | 30.25 | 0.001615 | 69.75 | III
57.07 | 605.25 | 30.25 | 0.001614 | 69.75 | III
57.08 | 605.33 | 30.25 | 0.001612 | 69.75 | III
57.09 | 605.41 | 30.25 | 0.001611 | 69.75 | III
57.1 | 605.49 | 30.25 | 0.001609 | 69.75 | III
57.1 | 605.57 | 30.25 | 0.001607 | 69.75 | III
57.11 | 605.66 | 30.25 | 0.001606 | 69.75 | III
57.12 | 605.74 | 30.25 | 0.001604 | 69.75 | III
57.13 | 605.82 | 30.25 | 0.001602 | 69.75 | III
57.14 | 605.9 | 30.25 | 0.001601 | 69.75 | III
57.15 | 605.98 | 30.25 | 0.001599 | 69.75 | III
57.15 | 606.07 | 30.25 | 0.001597 | 69.75 | III
57.16 | 606.15 | 30.25 | 0.001596 | 69.75 | III
57.17 | 606.23 | 30.25 | 0.001594 | 69.75 | III
57.18 | 606.31 | 30.25 | 0.001592 | 69.75 | III
57.19 | 606.4 | 30.24 | 0.001591 | 69.76 | III
57.2 | 606.48 | 30.24 | 0.001589 | 69.76 | III
57.2 | 606.56 | 30.24 | 0.001587 | 69.76 | III
57.21 | 606.64 | 30.24 | 0.001585 | 69.76 | III
57.22 | 606.73 | 30.24 | 0.001584 | 69.76 | III
57.23 | 606.81 | 30.24 | 0.001582 | 69.76 | III
57.24 | 606.89 | 30.24 | 0.00158 | 69.76 | III
57.25 | 606.97 | 30.24 | 0.001579 | 69.76 | III
57.25 | 607.05 | 30.24 | 0.001577 | 69.76 | III
57.26 | 607.13 | 30.24 | 0.001575 | 69.76 | III
57.27 | 607.22 | 30.24 | 0.001573 | 69.76 | III
57.28 | 607.3 | 30.24 | 0.001572 | 69.76 | III
57.29 | 607.38 | 30.24 | 0.00157 | 69.76 | III
57.3 | 607.46 | 30.24 | 0.001568 | 69.76 | III
57.3 | 607.55 | 30.24 | 0.001566 | 69.76 | III
57.31 | 607.63 | 30.24 | 0.001565 | 69.76 | III
57.32 | 607.71 | 30.24 | 0.001563 | 69.76 | III
57.33 | 607.8 | 30.24 | 0.001561 | 69.76 | III
57.34 | 607.88 | 30.24 | 0.00156 | 69.76 | III
57.35 | 607.96 | 30.24 | 0.001558 | 69.76 | III
57.35 | 608.05 | 30.24 | 0.001557 | 69.76 | III
57.36 | 608.13 | 30.24 | 0.001555 | 69.76 | III
57.37 | 608.21 | 30.24 | 0.001553 | 69.76 | III
57.38 | 608.29 | 30.24 | 0.001552 | 69.76 | III
57.39 | 608.38 | 30.24 | 0.00155 | 69.76 | III
57.4 | 608.46 | 30.24 | 0.001549 | 69.76 | III
57.4 | 608.54 | 30.24 | 0.001547 | 69.76 | III
57.41 | 608.62 | 30.24 | 0.001546 | 69.76 | III
57.42 | 608.7 | 30.24 | 0.001544 | 69.76 | III
57.43 | 608.78 | 30.24 | 0.001543 | 69.76 | III
57.44 | 608.86 | 30.24 | 0.001541 | 69.76 | III
57.45 | 608.95 | 30.24 | 0.001539 | 69.76 | III
57.45 | 609.03 | 30.24 | 0.001538 | 69.76 | III
57.46 | 609.11 | 30.24 | 0.001536 | 69.76 | III
57.47 | 609.19 | 30.24 | 0.001535 | 69.76 | III
57.48 | 609.28 | 30.24 | 0.001533 | 69.76 | III
57.49 | 609.36 | 30.24 | 0.001532 | 69.76 | III
57.5 | 609.44 | 30.24 | 0.001531 | 69.76 | III
57.5 | 609.52 | 30.24 | 0.001529 | 69.76 | III
57.51 | 609.61 | 30.24 | 0.001528 | 69.76 | III
57.52 | 609.69 | 30.24 | 0.001527 | 69.76 | III
57.53 | 609.77 | 30.24 | 0.001525 | 69.76 | III
57.54 | 609.85 | 30.24 | 0.001524 | 69.76 | III
57.55 | 609.93 | 30.24 | 0.001523 | 69.76 | III
57.55 | 610.02 | 30.24 | 0.001522 | 69.76 | III
57.56 | 610.1 | 30.24 | 0.00152 | 69.76 | III
57.57 | 610.18 | 30.24 | 0.001519 | 69.76 | III
57.58 | 610.26 | 30.24 | 0.001518 | 69.76 | III
57.59 | 610.35 | 30.24 | 0.001516 | 69.76 | III
57.6 | 610.43 | 30.24 | 0.001515 | 69.76 | III
57.6 | 610.51 | 30.24 | 0.001514 | 69.76 | III
57.61 | 610.59 | 30.24 | 0.001513 | 69.76 | III
57.62 | 610.68 | 30.24 | 0.001511 | 69.76 | III
57.63 | 610.76 | 30.24 | 0.00151 | 69.76 | III
57.64 | 610.84 | 30.24 | 0.001509 | 69.76 | III
57.65 | 610.92 | 30.24 | 0.001508 | 69.76 | III
57.65 | 611.01 | 30.24 | 0.001507 | 69.76 | III
57.66 | 611.09 | 30.24 | 0.001505 | 69.76 | III
57.67 | 611.17 | 30.24 | 0.001504 | 69.76 | III
57.68 | 611.25 | 30.24 | 0.001503 | 69.76 | III
57.69 | 611.34 | 30.24 | 0.001501 | 69.76 | III
57.7 | 611.42 | 30.24 | 0.0015 | 69.76 | III
57.7 | 611.5 | 30.24 | 0.001499 | 69.76 | III
57.71 | 611.58 | 30.24 | 0.001497 | 69.76 | III
57.72 | 611.67 | 30.24 | 0.001496 | 69.76 | III
57.73 | 611.75 | 30.24 | 0.001494 | 69.76 | III
57.74 | 611.83 | 30.24 | 0.001493 | 69.76 | III
57.75 | 611.92 | 30.24 | 0.001491 | 69.76 | III
57.75 | 612 | 30.24 | 0.00149 | 69.76 | III
57.76 | 612.08 | 30.24 | 0.001488 | 69.76 | III
57.77 | 612.16 | 30.24 | 0.001487 | 69.76 | III
57.78 | 612.25 | 30.24 | 0.001485 | 69.76 | III
57.79 | 612.33 | 30.24 | 0.001483 | 69.76 | III
57.8 | 612.41 | 30.24 | 0.001482 | 69.76 | III
57.8 | 612.49 | 30.24 | 0.00148 | 69.76 | III
57.81 | 612.57 | 30.24 | 0.001479 | 69.76 | III
57.82 | 612.66 | 30.24 | 0.001477 | 69.76 | III
57.83 | 612.74 | 30.24 | 0.001476 | 69.76 | III
57.84 | 612.82 | 30.24 | 0.001474 | 69.76 | III
57.85 | 612.9 | 30.23 | 0.001472 | 69.77 | III
57.85 | 612.98 | 30.23 | 0.001471 | 69.77 | III
57.86 | 613.07 | 30.23 | 0.001469 | 69.77 | III
57.87 | 613.15 | 30.23 | 0.001467 | 69.77 | III
57.88 | 613.23 | 30.23 | 0.001466 | 69.77 | III
57.89 | 613.31 | 30.23 | 0.001464 | 69.77 | III
57.9 | 613.39 | 30.23 | 0.001462 | 69.77 | III
57.9 | 613.48 | 30.23 | 0.001461 | 69.77 | III
57.91 | 613.56 | 30.23 | 0.001459 | 69.77 | III
57.92 | 613.64 | 30.23 | 0.001457 | 69.77 | III
57.93 | 613.72 | 30.23 | 0.001455 | 69.77 | III
57.94 | 613.81 | 30.23 | 0.001453 | 69.77 | III
57.95 | 613.89 | 30.23 | 0.001452 | 69.77 | III
57.95 | 613.97 | 30.23 | 0.00145 | 69.77 | III
57.96 | 614.05 | 30.23 | 0.001448 | 69.77 | III
57.97 | 614.13 | 30.23 | 0.001446 | 69.77 | III
57.98 | 614.21 | 30.23 | 0.001444 | 69.77 | III
57.99 | 614.3 | 30.23 | 0.001443 | 69.77 | III
58 | 614.38 | 30.23 | 0.001441 | 69.77 | III
58 | 614.46 | 30.23 | 0.001439 | 69.77 | III
58.01 | 614.54 | 30.23 | 0.001437 | 69.77 | III
58.02 | 614.62 | 30.23 | 0.001436 | 69.77 | III
58.03 | 614.71 | 30.23 | 0.001434 | 69.77 | III
58.04 | 614.79 | 30.23 | 0.001432 | 69.77 | III
58.05 | 614.87 | 30.23 | 0.00143 | 69.77 | III
58.05 | 614.95 | 30.23 | 0.001428 | 69.77 | III
58.06 | 615.03 | 30.23 | 0.001426 | 69.77 | III
58.07 | 615.12 | 30.23 | 0.001424 | 69.77 | III
58.08 | 615.2 | 30.23 | 0.001423 | 69.77 | III
58.09 | 615.28 | 30.23 | 0.001421 | 69.77 | III
58.1 | 615.36 | 30.23 | 0.001419 | 69.77 | III
58.1 | 615.44 | 30.23 | 0.001417 | 69.77 | III
58.11 | 615.53 | 30.23 | 0.001415 | 69.77 | III
58.12 | 615.61 | 30.23 | 0.001414 | 69.77 | III
58.13 | 615.69 | 30.23 | 0.001412 | 69.77 | III
58.14 | 615.77 | 30.23 | 0.00141 | 69.77 | III
58.15 | 615.86 | 30.23 | 0.001408 | 69.77 | III
58.15 | 615.94 | 30.23 | 0.001407 | 69.77 | III
58.16 | 616.02 | 30.23 | 0.001405 | 69.77 | III
58.17 | 616.1 | 30.23 | 0.001403 | 69.77 | III
58.18 | 616.18 | 30.23 | 0.001401 | 69.77 | III
58.19 | 616.27 | 30.23 | 0.0014 | 69.77 | III
58.2 | 616.35 | 30.23 | 0.001398 | 69.77 | III
58.2 | 616.43 | 30.23 | 0.001396 | 69.77 | III
58.21 | 616.51 | 30.23 | 0.001395 | 69.77 | III
58.22 | 616.59 | 30.23 | 0.001393 | 69.77 | III
58.23 | 616.68 | 30.23 | 0.001391 | 69.77 | III
58.24 | 616.76 | 30.23 | 0.00139 | 69.77 | III
58.25 | 616.84 | 30.23 | 0.001388 | 69.77 | III
58.25 | 616.92 | 30.23 | 0.001386 | 69.77 | III
58.26 | 617 | 30.23 | 0.001385 | 69.77 | III
58.27 | 617.09 | 30.23 | 0.001383 | 69.77 | III
58.28 | 617.17 | 30.23 | 0.001382 | 69.77 | III
58.29 | 617.25 | 30.23 | 0.00138 | 69.77 | III
58.3 | 617.33 | 30.23 | 0.001379 | 69.77 | III
58.3 | 617.41 | 30.23 | 0.001377 | 69.77 | III
58.31 | 617.5 | 30.23 | 0.001376 | 69.77 | III
58.32 | 617.58 | 30.23 | 0.001374 | 69.77 | III
58.33 | 617.66 | 30.23 | 0.001373 | 69.77 | III
58.34 | 617.75 | 30.23 | 0.001372 | 69.77 | III
58.35 | 617.83 | 30.23 | 0.00137 | 69.77 | III
58.35 | 617.91 | 30.23 | 0.001369 | 69.77 | III
58.36 | 617.99 | 30.23 | 0.001368 | 69.77 | III
58.37 | 618.08 | 30.23 | 0.001366 | 69.77 | III
58.38 | 618.16 | 30.23 | 0.001365 | 69.77 | III
58.39 | 618.24 | 30.23 | 0.001364 | 69.77 | III
58.4 | 618.33 | 30.23 | 0.001362 | 69.77 | III
58.4 | 618.41 | 30.23 | 0.001361 | 69.77 | III
58.41 | 618.49 | 30.23 | 0.00136 | 69.77 | III
58.42 | 618.58 | 30.23 | 0.001359 | 69.77 | III
58.43 | 618.66 | 30.23 | 0.001358 | 69.77 | III
58.44 | 618.74 | 30.23 | 0.001356 | 69.77 | III
58.45 | 618.82 | 30.23 | 0.001355 | 69.77 | III
58.45 | 618.9 | 30.23 | 0.001354 | 69.77 | III
58.46 | 618.99 | 30.23 | 0.001353 | 69.77 | III
58.47 | 619.07 | 30.23 | 0.001351 | 69.77 | III
58.48 | 619.15 | 30.23 | 0.00135 | 69.77 | III
58.49 | 619.23 | 30.23 | 0.001349 | 69.77 | III
58.5 | 619.32 | 30.23 | 0.001348 | 69.77 | III
58.5 | 619.4 | 30.23 | 0.001347 | 69.77 | III
58.51 | 619.48 | 30.23 | 0.001345 | 69.77 | III
58.52 | 619.56 | 30.23 | 0.001344 | 69.77 | III
58.53 | 619.64 | 30.23 | 0.001343 | 69.77 | III
58.54 | 619.73 | 30.23 | 0.001342 | 69.77 | III
58.55 | 619.81 | 30.23 | 0.00134 | 69.77 | III
58.55 | 619.89 | 30.23 | 0.001339 | 69.77 | III
58.56 | 619.97 | 30.23 | 0.001338 | 69.77 | III
58.57 | 620.06 | 30.22 | 0.001337 | 69.78 | III
58.58 | 620.14 | 30.22 | 0.001336 | 69.78 | III
58.59 | 620.22 | 30.22 | 0.001334 | 69.78 | III
58.6 | 620.3 | 30.22 | 0.001333 | 69.78 | III
58.6 | 620.38 | 30.22 | 0.001332 | 69.78 | III
58.61 | 620.47 | 30.22 | 0.00133 | 69.78 | III
58.62 | 620.55 | 30.22 | 0.001329 | 69.78 | III
58.63 | 620.63 | 30.22 | 0.001328 | 69.78 | III
58.64 | 620.71 | 30.22 | 0.001327 | 69.78 | III
58.65 | 620.79 | 30.22 | 0.001326 | 69.78 | III
58.65 | 620.88 | 30.22 | 0.001324 | 69.78 | III
58.66 | 620.96 | 30.22 | 0.001323 | 69.78 | III
58.67 | 621.04 | 30.22 | 0.001322 | 69.78 | III
58.68 | 621.12 | 30.22 | 0.001321 | 69.78 | III
58.69 | 621.2 | 30.22 | 0.00132 | 69.78 | III
58.7 | 621.29 | 30.22 | 0.001319 | 69.78 | III
58.7 | 621.37 | 30.22 | 0.001317 | 69.78 | III
58.71 | 621.45 | 30.22 | 0.001316 | 69.78 | III
58.72 | 621.53 | 30.22 | 0.001315 | 69.78 | III
58.73 | 621.61 | 30.22 | 0.001313 | 69.78 | III
58.74 | 621.7 | 30.22 | 0.001312 | 69.78 | III
58.75 | 621.78 | 30.22 | 0.00131 | 69.78 | III
58.75 | 621.86 | 30.22 | 0.001309 | 69.78 | III
58.76 | 621.94 | 30.22 | 0.001307 | 69.78 | III
58.77 | 622.02 | 30.22 | 0.001305 | 69.78 | III
58.78 | 622.11 | 30.22 | 0.001304 | 69.78 | III
58.79 | 622.19 | 30.22 | 0.001302 | 69.78 | III
58.8 | 622.27 | 30.22 | 0.001301 | 69.78 | III
58.8 | 622.35 | 30.22 | 0.001299 | 69.78 | III
58.81 | 622.43 | 30.22 | 0.001298 | 69.78 | III
58.82 | 622.51 | 30.22 | 0.001296 | 69.78 | III
58.83 | 622.6 | 30.22 | 0.001295 | 69.78 | III
58.84 | 622.68 | 30.22 | 0.001293 | 69.78 | III
58.85 | 622.76 | 30.22 | 0.001291 | 69.78 | III
58.85 | 622.84 | 30.22 | 0.00129 | 69.78 | III
58.86 | 622.92 | 30.22 | 0.001288 | 69.78 | III
58.87 | 623.01 | 30.22 | 0.001287 | 69.78 | III
58.88 | 623.09 | 30.22 | 0.001285 | 69.78 | III
58.89 | 623.17 | 30.22 | 0.001283 | 69.78 | III
58.9 | 623.25 | 30.22 | 0.001282 | 69.78 | III
58.9 | 623.33 | 30.22 | 0.00128 | 69.78 | III
58.91 | 623.42 | 30.22 | 0.001278 | 69.78 | III
58.92 | 623.5 | 30.22 | 0.001276 | 69.78 | III
58.93 | 623.58 | 30.22 | 0.001275 | 69.78 | III
58.94 | 623.66 | 30.22 | 0.001273 | 69.78 | III
58.95 | 623.74 | 30.22 | 0.001271 | 69.78 | III
58.95 | 623.83 | 30.22 | 0.001269 | 69.78 | III
58.96 | 623.91 | 30.22 | 0.001268 | 69.78 | III
58.97 | 623.99 | 30.22 | 0.001266 | 69.78 | III
58.98 | 624.07 | 30.22 | 0.001264 | 69.78 | III
58.99 | 624.15 | 30.22 | 0.001262 | 69.78 | III
59 | 624.24 | 30.22 | 0.00126 | 69.78 | III
59 | 624.32 | 30.22 | 0.001259 | 69.78 | III
59.01 | 624.4 | 30.22 | 0.001257 | 69.78 | III
59.02 | 624.48 | 30.22 | 0.001255 | 69.78 | III
59.03 | 624.56 | 30.22 | 0.001254 | 69.78 | III
59.04 | 624.65 | 30.22 | 0.001252 | 69.78 | III
59.05 | 624.73 | 30.22 | 0.00125 | 69.78 | III
59.05 | 624.81 | 30.22 | 0.001248 | 69.78 | III
59.06 | 624.89 | 30.22 | 0.001246 | 69.78 | III
59.07 | 624.98 | 30.22 | 0.001245 | 69.78 | III
59.08 | 625.06 | 30.22 | 0.001243 | 69.78 | III
59.09 | 625.14 | 30.22 | 0.001241 | 69.78 | III
59.1 | 625.22 | 30.22 | 0.001239 | 69.78 | III
59.1 | 625.3 | 30.22 | 0.001237 | 69.78 | III
59.11 | 625.39 | 30.22 | 0.001235 | 69.78 | III
59.12 | 625.47 | 30.22 | 0.001234 | 69.78 | III
59.13 | 625.55 | 30.22 | 0.001232 | 69.78 | III
59.14 | 625.63 | 30.22 | 0.00123 | 69.78 | III
59.15 | 625.71 | 30.22 | 0.001228 | 69.78 | III
59.15 | 625.8 | 30.22 | 0.001226 | 69.78 | III
59.16 | 625.88 | 30.22 | 0.001224 | 69.78 | III
59.17 | 625.96 | 30.22 | 0.001223 | 69.78 | III
59.18 | 626.04 | 30.22 | 0.001221 | 69.78 | III
59.19 | 626.13 | 30.22 | 0.001219 | 69.78 | III
59.2 | 626.21 | 30.22 | 0.001217 | 69.78 | III
59.2 | 626.29 | 30.22 | 0.001215 | 69.78 | III
59.21 | 626.37 | 30.22 | 0.001213 | 69.78 | III
59.22 | 626.45 | 30.22 | 0.001212 | 69.78 | III
59.23 | 626.54 | 30.22 | 0.00121 | 69.78 | III
59.24 | 626.62 | 30.22 | 0.001208 | 69.78 | III
59.25 | 626.7 | 30.22 | 0.001206 | 69.78 | III
59.25 | 626.78 | 30.22 | 0.001204 | 69.78 | III
59.26 | 626.87 | 30.22 | 0.001203 | 69.78 | III
59.27 | 626.95 | 30.22 | 0.001201 | 69.78 | III
59.28 | 627.03 | 30.22 | 0.001199 | 69.78 | III
59.29 | 627.11 | 30.22 | 0.001198 | 69.78 | III
59.3 | 627.2 | 30.22 | 0.001196 | 69.78 | III
59.3 | 627.28 | 30.22 | 0.001194 | 69.78 | III
59.31 | 627.36 | 30.22 | 0.001193 | 69.78 | III
59.32 | 627.44 | 30.22 | 0.001191 | 69.78 | III
59.33 | 627.53 | 30.22 | 0.00119 | 69.78 | III
59.34 | 627.61 | 30.22 | 0.001188 | 69.78 | III
59.35 | 627.69 | 30.22 | 0.001187 | 69.78 | III
59.35 | 627.78 | 30.22 | 0.001185 | 69.78 | III
59.36 | 627.86 | 30.22 | 0.001183 | 69.78 | III
59.37 | 627.94 | 30.22 | 0.001182 | 69.78 | III
59.38 | 628.03 | 30.21 | 0.00118 | 69.79 | III
59.39 | 628.11 | 30.21 | 0.001179 | 69.79 | III
59.4 | 628.19 | 30.21 | 0.001177 | 69.79 | III
59.4 | 628.27 | 30.21 | 0.001176 | 69.79 | III
59.41 | 628.36 | 30.21 | 0.001174 | 69.79 | III
59.42 | 628.44 | 30.21 | 0.001173 | 69.79 | III
59.43 | 628.52 | 30.21 | 0.001171 | 69.79 | III
59.44 | 628.6 | 30.21 | 0.001169 | 69.79 | III
59.45 | 628.68 | 30.21 | 0.001168 | 69.79 | III
59.45 | 628.77 | 30.21 | 0.001166 | 69.79 | III
59.46 | 628.85 | 30.21 | 0.001165 | 69.79 | III
59.47 | 628.93 | 30.21 | 0.001163 | 69.79 | III
59.48 | 629.01 | 30.21 | 0.001161 | 69.79 | III
59.49 | 629.09 | 30.21 | 0.00116 | 69.79 | III
59.5 | 629.18 | 30.21 | 0.001158 | 69.79 | III
59.5 | 629.26 | 30.21 | 0.001157 | 69.79 | III
59.51 | 629.34 | 30.21 | 0.001155 | 69.79 | III
59.52 | 629.42 | 30.21 | 0.001154 | 69.79 | III
59.53 | 629.5 | 30.21 | 0.001153 | 69.79 | III
59.54 | 629.59 | 30.21 | 0.001151 | 69.79 | III
59.55 | 629.67 | 30.21 | 0.00115 | 69.79 | III
59.55 | 629.75 | 30.21 | 0.001149 | 69.79 | III
59.56 | 629.83 | 30.21 | 0.001147 | 69.79 | III
59.57 | 629.91 | 30.21 | 0.001146 | 69.79 | III
59.58 | 630 | 30.21 | 0.001144 | 69.79 | III
59.59 | 630.08 | 30.21 | 0.001143 | 69.79 | III
59.6 | 630.16 | 30.21 | 0.001142 | 69.79 | III
59.6 | 630.24 | 30.21 | 0.001141 | 69.79 | III
59.61 | 630.32 | 30.21 | 0.001139 | 69.79 | III
59.62 | 630.4 | 30.21 | 0.001138 | 69.79 | III
59.63 | 630.49 | 30.21 | 0.001137 | 69.79 | III
59.64 | 630.57 | 30.21 | 0.001135 | 69.79 | III
59.65 | 630.65 | 30.21 | 0.001134 | 69.79 | III
59.65 | 630.73 | 30.21 | 0.001133 | 69.79 | III
59.66 | 630.81 | 30.21 | 0.001132 | 69.79 | III
59.67 | 630.89 | 30.21 | 0.001131 | 69.79 | III
59.68 | 630.97 | 30.21 | 0.00113 | 69.79 | III
59.69 | 631.06 | 30.21 | 0.001128 | 69.79 | III
59.7 | 631.14 | 30.21 | 0.001127 | 69.79 | III
59.7 | 631.22 | 30.21 | 0.001126 | 69.79 | III
59.71 | 631.3 | 30.21 | 0.001125 | 69.79 | III
59.72 | 631.38 | 30.21 | 0.001124 | 69.79 | III
59.73 | 631.47 | 30.21 | 0.001122 | 69.79 | III
59.74 | 631.55 | 30.21 | 0.001121 | 69.79 | III
59.75 | 631.63 | 30.21 | 0.001119 | 69.79 | III
59.75 | 631.71 | 30.21 | 0.001118 | 69.79 | III
59.76 | 631.8 | 30.21 | 0.001117 | 69.79 | III
59.77 | 631.88 | 30.21 | 0.001115 | 69.79 | III
59.78 | 631.96 | 30.21 | 0.001114 | 69.79 | III
59.79 | 632.04 | 30.21 | 0.001112 | 69.79 | III
59.8 | 632.12 | 30.21 | 0.001111 | 69.79 | III
59.8 | 632.21 | 30.21 | 0.00111 | 69.79 | III
59.81 | 632.29 | 30.21 | 0.001108 | 69.79 | III
59.82 | 632.37 | 30.21 | 0.001107 | 69.79 | III
59.83 | 632.46 | 30.21 | 0.001106 | 69.79 | III
59.84 | 632.54 | 30.21 | 0.001105 | 69.79 | III
59.85 | 632.62 | 30.21 | 0.001104 | 69.79 | III
59.85 | 632.7 | 30.21 | 0.001102 | 69.79 | III
59.86 | 632.79 | 30.21 | 0.001101 | 69.79 | III
59.87 | 632.87 | 30.21 | 0.0011 | 69.79 | III
59.88 | 632.95 | 30.21 | 0.001099 | 69.79 | III
59.89 | 633.04 | 30.21 | 0.001098 | 69.79 | III
59.9 | 633.12 | 30.21 | 0.001097 | 69.79 | III
59.9 | 633.2 | 30.21 | 0.001096 | 69.79 | III
59.91 | 633.28 | 30.21 | 0.001094 | 69.79 | III
59.92 | 633.37 | 30.21 | 0.001093 | 69.79 | III
59.93 | 633.45 | 30.21 | 0.001092 | 69.79 | III
59.94 | 633.53 | 30.21 | 0.001091 | 69.79 | III
59.95 | 633.61 | 30.21 | 0.00109 | 69.79 | III
59.95 | 633.69 | 30.21 | 0.001089 | 69.79 | III
59.96 | 633.78 | 30.21 | 0.001087 | 69.79 | III
59.97 | 633.86 | 30.21 | 0.001086 | 69.79 | III
59.98 | 633.94 | 30.21 | 0.001085 | 69.79 | III
59.99 | 634.02 | 30.21 | 0.001084 | 69.79 | III
60 | 634.1 | 30.21 | 0.001083 | 69.79 | III
60 | 634.18 | 30.21 | 0.001082 | 69.79 | III
60.01 | 634.27 | 30.21 | 0.001081 | 69.79 | III
60.02 | 634.35 | 30.21 | 0.001079 | 69.79 | III
60.03 | 634.43 | 30.21 | 0.001078 | 69.79 | III
60.04 | 634.51 | 30.21 | 0.001077 | 69.79 | III
60.05 | 634.59 | 30.21 | 0.001076 | 69.79 | III
60.05 | 634.67 | 30.21 | 0.001074 | 69.79 | III
60.06 | 634.76 | 30.21 | 0.001073 | 69.79 | III
60.07 | 634.84 | 30.21 | 0.001072 | 69.79 | III
60.08 | 634.92 | 30.21 | 0.001071 | 69.79 | III
60.09 | 635 | 30.21 | 0.001069 | 69.79 | III
60.1 | 635.08 | 30.21 | 0.001068 | 69.79 | III
60.1 | 635.17 | 30.21 | 0.001067 | 69.79 | III
60.11 | 635.25 | 30.21 | 0.001065 | 69.79 | III
60.12 | 635.33 | 30.21 | 0.001064 | 69.79 | III
60.13 | 635.41 | 30.21 | 0.001063 | 69.79 | III
60.14 | 635.49 | 30.21 | 0.001061 | 69.79 | III
60.15 | 635.57 | 30.21 | 0.00106 | 69.79 | III
60.15 | 635.66 | 30.21 | 0.001059 | 69.79 | III
60.16 | 635.74 | 30.21 | 0.001057 | 69.79 | III
60.17 | 635.82 | 30.21 | 0.001056 | 69.79 | III
60.18 | 635.9 | 30.21 | 0.001054 | 69.79 | III
60.19 | 635.99 | 30.21 | 0.001053 | 69.79 | III
60.2 | 636.07 | 30.21 | 0.001051 | 69.79 | III
60.2 | 636.15 | 30.21 | 0.00105 | 69.79 | III
60.21 | 636.23 | 30.21 | 0.001048 | 69.79 | III
60.22 | 636.32 | 30.21 | 0.001047 | 69.79 | III
60.23 | 636.4 | 30.21 | 0.001046 | 69.79 | III
60.24 | 636.48 | 30.21 | 0.001044 | 69.79 | III
60.25 | 636.56 | 30.21 | 0.001043 | 69.79 | III
60.25 | 636.64 | 30.21 | 0.001042 | 69.79 | III
60.26 | 636.73 | 30.21 | 0.00104 | 69.79 | III
60.27 | 636.81 | 30.21 | 0.001039 | 69.79 | III
60.28 | 636.89 | 30.21 | 0.001038 | 69.79 | III
60.29 | 636.97 | 30.21 | 0.001036 | 69.79 | III
60.3 | 637.05 | 30.2 | 0.001035 | 69.8 | III
60.3 | 637.14 | 30.2 | 0.001034 | 69.8 | III
60.31 | 637.22 | 30.2 | 0.001032 | 69.8 | III
60.32 | 637.3 | 30.2 | 0.001031 | 69.8 | III
60.33 | 637.38 | 30.2 | 0.00103 | 69.8 | III
60.34 | 637.46 | 30.2 | 0.001029 | 69.8 | III
60.35 | 637.55 | 30.2 | 0.001028 | 69.8 | III
60.35 | 637.63 | 30.2 | 0.001026 | 69.8 | III
60.36 | 637.71 | 30.2 | 0.001025 | 69.8 | III
60.37 | 637.79 | 30.2 | 0.001024 | 69.8 | III
60.38 | 637.87 | 30.2 | 0.001022 | 69.8 | III
60.39 | 637.96 | 30.2 | 0.001021 | 69.8 | III
60.4 | 638.04 | 30.2 | 0.00102 | 69.8 | III
60.4 | 638.12 | 30.2 | 0.001019 | 69.8 | III
60.41 | 638.21 | 30.2 | 0.001017 | 69.8 | III
60.42 | 638.29 | 30.2 | 0.001016 | 69.8 | III
60.43 | 638.37 | 30.2 | 0.001015 | 69.8 | III
60.44 | 638.45 | 30.2 | 0.001014 | 69.8 | III
60.45 | 638.53 | 30.2 | 0.001013 | 69.8 | III
60.45 | 638.62 | 30.2 | 0.001012 | 69.8 | III
60.46 | 638.7 | 30.2 | 0.001012 | 69.8 | III
60.47 | 638.78 | 30.2 | 0.00101 | 69.8 | III
60.48 | 638.86 | 30.2 | 0.001009 | 69.8 | III
60.49 | 638.95 | 30.2 | 0.001008 | 69.8 | III
60.5 | 639.03 | 30.2 | 0.001006 | 69.8 | III
60.5 | 639.11 | 30.2 | 0.001005 | 69.8 | III
60.51 | 639.19 | 30.2 | 0.001003 | 69.8 | III
60.52 | 639.28 | 30.2 | 0.001002 | 69.8 | III
60.53 | 639.36 | 30.2 | 0.001001 | 69.8 | III
60.54 | 639.44 | 30.2 | 0.0009995 | 69.8 | III
60.55 | 639.52 | 30.2 | 0.0009982 | 69.8 | III
60.55 | 639.6 | 30.2 | 0.000997 | 69.8 | III
60.56 | 639.68 | 30.2 | 0.0009959 | 69.8 | III
60.57 | 639.76 | 30.2 | 0.0009947 | 69.8 | III
60.58 | 639.85 | 30.2 | 0.0009934 | 69.8 | III
60.59 | 639.93 | 30.2 | 0.0009922 | 69.8 | III
60.6 | 640.01 | 30.2 | 0.000991 | 69.8 | III
60.6 | 640.09 | 30.2 | 0.0009899 | 69.8 | III
60.61 | 640.18 | 30.2 | 0.0009888 | 69.8 | III
60.62 | 640.26 | 30.2 | 0.0009878 | 69.8 | III
60.63 | 640.34 | 30.2 | 0.0009867 | 69.8 | III
60.64 | 640.42 | 30.2 | 0.0009857 | 69.8 | III
60.65 | 640.51 | 30.2 | 0.0009847 | 69.8 | III
60.65 | 640.59 | 30.2 | 0.0009838 | 69.8 | III
60.66 | 640.67 | 30.2 | 0.0009828 | 69.8 | III
60.67 | 640.75 | 30.2 | 0.0009818 | 69.8 | III
60.68 | 640.84 | 30.2 | 0.0009809 | 69.8 | III
60.69 | 640.92 | 30.2 | 0.0009799 | 69.8 | III
60.7 | 641 | 30.2 | 0.0009789 | 69.8 | III
60.7 | 641.08 | 30.2 | 0.0009779 | 69.8 | III
60.71 | 641.16 | 30.2 | 0.0009769 | 69.8 | III
60.72 | 641.24 | 30.2 | 0.0009758 | 69.8 | III
60.73 | 641.33 | 30.2 | 0.0009748 | 69.8 | III
60.74 | 641.41 | 30.2 | 0.0009737 | 69.8 | III
60.75 | 641.49 | 30.2 | 0.0009726 | 69.8 | III
60.75 | 641.57 | 30.2 | 0.0009715 | 69.8 | III
60.76 | 641.66 | 30.2 | 0.0009703 | 69.8 | III
60.77 | 641.74 | 30.2 | 0.0009691 | 69.8 | III
60.78 | 641.82 | 30.2 | 0.0009678 | 69.8 | III
60.79 | 641.9 | 30.2 | 0.0009666 | 69.8 | III
60.8 | 641.99 | 30.2 | 0.0009654 | 69.8 | III
60.8 | 642.07 | 30.2 | 0.0009642 | 69.8 | III
60.81 | 642.15 | 30.2 | 0.0009631 | 69.8 | III
60.82 | 642.23 | 30.2 | 0.000962 | 69.8 | III
60.83 | 642.32 | 30.2 | 0.000961 | 69.8 | III
60.84 | 642.4 | 30.2 | 0.00096 | 69.8 | III
60.85 | 642.48 | 30.2 | 0.000959 | 69.8 | III
60.85 | 642.56 | 30.2 | 0.0009581 | 69.8 | III
60.86 | 642.64 | 30.2 | 0.0009571 | 69.8 | III
60.87 | 642.73 | 30.2 | 0.000956 | 69.8 | III
60.88 | 642.81 | 30.2 | 0.000955 | 69.8 | III
60.89 | 642.89 | 30.2 | 0.0009539 | 69.8 | III
60.9 | 642.97 | 30.2 | 0.000953 | 69.8 | III
60.9 | 643.05 | 30.2 | 0.000952 | 69.8 | III
60.91 | 643.14 | 30.2 | 0.0009511 | 69.8 | III
60.92 | 643.22 | 30.2 | 0.0009502 | 69.8 | III
60.93 | 643.3 | 30.2 | 0.0009491 | 69.8 | III
60.94 | 643.38 | 30.2 | 0.0009481 | 69.8 | III
60.95 | 643.47 | 30.2 | 0.0009471 | 69.8 | III
60.95 | 643.55 | 30.2 | 0.0009461 | 69.8 | III
60.96 | 643.63 | 30.2 | 0.0009452 | 69.8 | III
60.97 | 643.71 | 30.2 | 0.0009443 | 69.8 | III
60.98 | 643.79 | 30.2 | 0.0009434 | 69.8 | III
60.99 | 643.88 | 30.2 | 0.0009425 | 69.8 | III
61 | 643.96 | 30.2 | 0.0009417 | 69.8 | III
61 | 644.04 | 30.2 | 0.0009409 | 69.8 | III
61.01 | 644.12 | 30.2 | 0.00094 | 69.8 | III
61.02 | 644.2 | 30.2 | 0.0009392 | 69.8 | III
61.03 | 644.29 | 30.2 | 0.0009383 | 69.8 | III
61.04 | 644.37 | 30.2 | 0.0009373 | 69.8 | III
61.05 | 644.45 | 30.2 | 0.0009363 | 69.8 | III
61.05 | 644.53 | 30.2 | 0.0009353 | 69.8 | III
61.06 | 644.62 | 30.2 | 0.0009343 | 69.8 | III
61.07 | 644.7 | 30.2 | 0.0009333 | 69.8 | III
61.08 | 644.78 | 30.2 | 0.0009324 | 69.8 | III
61.09 | 644.86 | 30.2 | 0.0009314 | 69.8 | III
61.1 | 644.94 | 30.2 | 0.0009304 | 69.8 | III
61.1 | 645.02 | 30.2 | 0.0009294 | 69.8 | III
61.11 | 645.11 | 30.2 | 0.0009285 | 69.8 | III
61.12 | 645.19 | 30.2 | 0.0009276 | 69.8 | III
61.13 | 645.27 | 30.2 | 0.0009267 | 69.8 | III
61.14 | 645.35 | 30.2 | 0.0009258 | 69.8 | III
61.15 | 645.44 | 30.2 | 0.0009249 | 69.8 | III
61.15 | 645.52 | 30.2 | 0.000924 | 69.8 | III
61.16 | 645.6 | 30.2 | 0.0009231 | 69.8 | III
61.17 | 645.68 | 30.2 | 0.0009222 | 69.8 | III
61.18 | 645.76 | 30.2 | 0.0009213 | 69.8 | III
61.19 | 645.85 | 30.2 | 0.0009204 | 69.8 | III
61.2 | 645.93 | 30.2 | 0.0009194 | 69.8 | III
61.2 | 646.01 | 30.2 | 0.0009185 | 69.8 | III
61.21 | 646.09 | 30.2 | 0.0009175 | 69.8 | III
61.22 | 646.17 | 30.2 | 0.0009166 | 69.8 | III
61.23 | 646.25 | 30.2 | 0.0009157 | 69.8 | III
61.24 | 646.34 | 30.2 | 0.0009147 | 69.8 | III
61.25 | 646.42 | 30.2 | 0.0009137 | 69.8 | III
61.25 | 646.5 | 30.2 | 0.0009126 | 69.8 | III
61.26 | 646.58 | 30.2 | 0.0009116 | 69.8 | III
61.27 | 646.66 | 30.2 | 0.0009105 | 69.8 | III
61.28 | 646.74 | 30.2 | 0.0009094 | 69.8 | III
61.29 | 646.83 | 30.2 | 0.0009084 | 69.8 | III
61.3 | 646.91 | 30.2 | 0.0009073 | 69.8 | III
61.3 | 646.99 | 30.2 | 0.0009062 | 69.8 | III
61.31 | 647.07 | 30.2 | 0.0009052 | 69.8 | III
61.32 | 647.15 | 30.2 | 0.0009041 | 69.8 | III
61.33 | 647.24 | 30.2 | 0.0009031 | 69.8 | III
61.34 | 647.32 | 30.2 | 0.0009021 | 69.8 | III
61.35 | 647.4 | 30.19 | 0.0009011 | 69.81 | III
61.35 | 647.48 | 30.19 | 0.0009001 | 69.81 | III
61.36 | 647.57 | 30.19 | 0.0008991 | 69.81 | III
61.37 | 647.65 | 30.19 | 0.000898 | 69.81 | III
61.38 | 647.73 | 30.19 | 0.000897 | 69.81 | III
61.39 | 647.81 | 30.19 | 0.0008959 | 69.81 | III
61.4 | 647.9 | 30.19 | 0.0008948 | 69.81 | III
61.4 | 647.98 | 30.19 | 0.0008937 | 69.81 | III
61.41 | 648.06 | 30.19 | 0.0008926 | 69.81 | III
61.42 | 648.14 | 30.19 | 0.0008914 | 69.81 | III
61.43 | 648.22 | 30.19 | 0.0008903 | 69.81 | III
61.44 | 648.31 | 30.19 | 0.0008892 | 69.81 | III
61.45 | 648.39 | 30.19 | 0.000888 | 69.81 | III
61.45 | 648.47 | 30.19 | 0.000887 | 69.81 | III
61.46 | 648.55 | 30.19 | 0.0008861 | 69.81 | III
61.47 | 648.63 | 30.19 | 0.0008852 | 69.81 | III
61.48 | 648.71 | 30.19 | 0.0008843 | 69.81 | III
61.49 | 648.8 | 30.19 | 0.0008833 | 69.81 | III
61.5 | 648.88 | 30.19 | 0.0008823 | 69.81 | III
61.5 | 648.96 | 30.19 | 0.000881 | 69.81 | III
61.51 | 649.04 | 30.19 | 0.0008798 | 69.81 | III
61.52 | 649.13 | 30.19 | 0.0008787 | 69.81 | III
61.53 | 649.21 | 30.19 | 0.0008775 | 69.81 | III
61.54 | 649.29 | 30.19 | 0.0008764 | 69.81 | III
61.55 | 649.37 | 30.19 | 0.0008753 | 69.81 | III
61.55 | 649.46 | 30.19 | 0.0008741 | 69.81 | III
61.56 | 649.54 | 30.19 | 0.0008729 | 69.81 | III
61.57 | 649.62 | 30.19 | 0.0008718 | 69.81 | III
61.58 | 649.7 | 30.19 | 0.0008706 | 69.81 | III
61.59 | 649.78 | 30.19 | 0.0008695 | 69.81 | III
61.6 | 649.86 | 30.19 | 0.0008683 | 69.81 | III
61.6 | 649.95 | 30.19 | 0.0008672 | 69.81 | III
61.61 | 650.03 | 30.19 | 0.000866 | 69.81 | III
61.62 | 650.11 | 30.19 | 0.0008648 | 69.81 | III
61.63 | 650.19 | 30.19 | 0.0008637 | 69.81 | III
61.64 | 650.27 | 30.19 | 0.0008625 | 69.81 | III
61.65 | 650.36 | 30.19 | 0.0008614 | 69.81 | III
61.65 | 650.44 | 30.19 | 0.0008604 | 69.81 | III
61.66 | 650.52 | 30.19 | 0.0008594 | 69.81 | III
61.67 | 650.6 | 30.19 | 0.0008584 | 69.81 | III
61.68 | 650.68 | 30.19 | 0.0008574 | 69.81 | III
61.69 | 650.76 | 30.19 | 0.0008564 | 69.81 | III
61.7 | 650.85 | 30.19 | 0.0008553 | 69.81 | III
61.7 | 650.93 | 30.19 | 0.0008543 | 69.81 | III
61.71 | 651.01 | 30.19 | 0.0008533 | 69.81 | III
61.72 | 651.09 | 30.19 | 0.0008524 | 69.81 | III
61.73 | 651.18 | 30.19 | 0.0008515 | 69.81 | III
61.74 | 651.26 | 30.19 | 0.0008506 | 69.81 | III
61.75 | 651.34 | 30.19 | 0.0008498 | 69.81 | III
61.75 | 651.42 | 30.19 | 0.0008489 | 69.81 | III
61.76 | 651.51 | 30.19 | 0.0008481 | 69.81 | III
61.77 | 651.59 | 30.19 | 0.0008473 | 69.81 | III
61.78 | 651.67 | 30.19 | 0.0008465 | 69.81 | III
61.79 | 651.75 | 30.19 | 0.0008456 | 69.81 | III
61.8 | 651.84 | 30.19 | 0.0008447 | 69.81 | III
61.8 | 651.92 | 30.19 | 0.0008438 | 69.81 | III
61.81 | 652 | 30.19 | 0.0008428 | 69.81 | III
61.82 | 652.08 | 30.19 | 0.0008418 | 69.81 | III
61.83 | 652.17 | 30.19 | 0.0008408 | 69.81 | III
61.84 | 652.25 | 30.19 | 0.0008398 | 69.81 | III
61.85 | 652.33 | 30.19 | 0.0008388 | 69.81 | III
61.85 | 652.41 | 30.19 | 0.0008378 | 69.81 | III
61.86 | 652.5 | 30.19 | 0.0008369 | 69.81 | III
61.87 | 652.58 | 30.19 | 0.000836 | 69.81 | III
61.88 | 652.66 | 30.19 | 0.0008352 | 69.81 | III
61.89 | 652.74 | 30.19 | 0.0008343 | 69.81 | III
61.9 | 652.82 | 30.19 | 0.0008335 | 69.81 | III
61.9 | 652.91 | 30.19 | 0.0008326 | 69.81 | III
61.91 | 652.99 | 30.19 | 0.0008318 | 69.81 | III
61.92 | 653.07 | 30.19 | 0.0008309 | 69.81 | III
61.93 | 653.15 | 30.19 | 0.0008301 | 69.81 | III
61.94 | 653.23 | 30.19 | 0.0008293 | 69.81 | III
61.95 | 653.32 | 30.19 | 0.0008284 | 69.81 | III
61.95 | 653.4 | 30.19 | 0.0008274 | 69.81 | III
61.96 | 653.48 | 30.19 | 0.0008265 | 69.81 | III
61.97 | 653.56 | 30.19 | 0.0008255 | 69.81 | III
61.98 | 653.64 | 30.19 | 0.0008245 | 69.81 | III
61.99 | 653.72 | 30.19 | 0.0008235 | 69.81 | III
62 | 653.81 | 30.19 | 0.0008226 | 69.81 | III
62 | 653.89 | 30.19 | 0.0008216 | 69.81 | III
62.01 | 653.97 | 30.19 | 0.0008207 | 69.81 | III
62.02 | 654.05 | 30.19 | 0.0008198 | 69.81 | III
62.03 | 654.13 | 30.19 | 0.0008189 | 69.81 | III
62.04 | 654.22 | 30.19 | 0.0008181 | 69.81 | III
62.05 | 654.3 | 30.19 | 0.0008173 | 69.81 | III
62.05 | 654.38 | 30.19 | 0.0008164 | 69.81 | III
62.06 | 654.46 | 30.19 | 0.0008156 | 69.81 | III
62.07 | 654.54 | 30.19 | 0.0008147 | 69.81 | III
62.08 | 654.63 | 30.19 | 0.0008138 | 69.81 | III
62.09 | 654.71 | 30.19 | 0.000813 | 69.81 | III
62.1 | 654.79 | 30.19 | 0.0008123 | 69.81 | III
62.1 | 654.87 | 30.19 | 0.0008115 | 69.81 | III
62.11 | 654.96 | 30.19 | 0.0008107 | 69.81 | III
62.12 | 655.04 | 30.19 | 0.0008101 | 69.81 | III
62.13 | 655.12 | 30.19 | 0.0008094 | 69.81 | III
62.14 | 655.2 | 30.19 | 0.0008088 | 69.81 | III
62.15 | 655.28 | 30.19 | 0.0008082 | 69.81 | III
62.15 | 655.37 | 30.19 | 0.0008076 | 69.81 | III
62.16 | 655.45 | 30.19 | 0.000807 | 69.81 | III
62.17 | 655.53 | 30.19 | 0.0008065 | 69.81 | III
62.18 | 655.61 | 30.19 | 0.000806 | 69.81 | III
62.19 | 655.7 | 30.19 | 0.0008055 | 69.81 | III
62.2 | 655.78 | 30.19 | 0.000805 | 69.81 | III
62.2 | 655.86 | 30.19 | 0.0008046 | 69.81 | III
62.21 | 655.94 | 30.19 | 0.0008041 | 69.81 | III
62.22 | 656.02 | 30.19 | 0.0008037 | 69.81 | III
62.23 | 656.1 | 30.19 | 0.0008032 | 69.81 | III
62.24 | 656.19 | 30.19 | 0.0008028 | 69.81 | III
62.25 | 656.27 | 30.19 | 0.0008024 | 69.81 | III
62.25 | 656.35 | 30.19 | 0.000802 | 69.81 | III
62.26 | 656.43 | 30.19 | 0.0008016 | 69.81 | III
62.27 | 656.51 | 30.19 | 0.0008012 | 69.81 | III
62.28 | 656.6 | 30.19 | 0.0008007 | 69.81 | III
62.29 | 656.68 | 30.19 | 0.0008002 | 69.81 | III
62.3 | 656.76 | 30.19 | 0.0007996 | 69.81 | III
62.3 | 656.84 | 30.19 | 0.0007991 | 69.81 | III
62.31 | 656.92 | 30.19 | 0.0007985 | 69.81 | III
62.32 | 657.01 | 30.19 | 0.0007979 | 69.81 | III
62.33 | 657.09 | 30.19 | 0.0007974 | 69.81 | III
62.34 | 657.17 | 30.19 | 0.0007968 | 69.81 | III
62.35 | 657.26 | 30.19 | 0.0007963 | 69.81 | III
62.35 | 657.34 | 30.19 | 0.0007959 | 69.81 | III
62.36 | 657.42 | 30.19 | 0.0007955 | 69.81 | III
62.37 | 657.5 | 30.19 | 0.0007951 | 69.81 | III
62.38 | 657.58 | 30.19 | 0.0007947 | 69.81 | III
62.39 | 657.67 | 30.19 | 0.0007944 | 69.81 | III
62.4 | 657.75 | 30.19 | 0.000794 | 69.81 | III
62.4 | 657.83 | 30.19 | 0.0007936 | 69.81 | III
62.41 | 657.91 | 30.19 | 0.0007932 | 69.81 | III
62.42 | 657.99 | 30.19 | 0.0007929 | 69.81 | III
62.43 | 658.08 | 30.19 | 0.0007924 | 69.81 | III
62.44 | 658.16 | 30.19 | 0.000792 | 69.81 | III
62.45 | 658.24 | 30.19 | 0.0007917 | 69.81 | III
62.45 | 658.32 | 30.19 | 0.0007913 | 69.81 | III
62.46 | 658.41 | 30.19 | 0.0007909 | 69.81 | III
62.47 | 658.49 | 30.19 | 0.0007904 | 69.81 | III
62.48 | 658.57 | 30.19 | 0.0007899 | 69.81 | III
62.49 | 658.65 | 30.19 | 0.0007895 | 69.81 | III
62.5 | 658.73 | 30.19 | 0.0007889 | 69.81 | III
62.5 | 658.82 | 30.19 | 0.0007884 | 69.81 | III
62.51 | 658.9 | 30.19 | 0.0007876 | 69.81 | III
62.52 | 658.98 | 30.19 | 0.0007872 | 69.81 | III
62.53 | 659.06 | 30.19 | 0.0007866 | 69.81 | III
62.54 | 659.14 | 30.19 | 0.0007861 | 69.81 | III
62.55 | 659.22 | 30.19 | 0.0007856 | 69.81 | III
62.55 | 659.3 | 30.19 | 0.0007852 | 69.81 | III
62.56 | 659.39 | 30.18 | 0.0007847 | 69.82 | III
62.57 | 659.47 | 30.18 | 0.0007842 | 69.82 | III
62.58 | 659.55 | 30.18 | 0.0007838 | 69.82 | III
62.59 | 659.63 | 30.18 | 0.0007833 | 69.82 | III
62.6 | 659.71 | 30.18 | 0.0007829 | 69.82 | III
62.6 | 659.79 | 30.18 | 0.0007825 | 69.82 | III
62.61 | 659.88 | 30.18 | 0.0007821 | 69.82 | III
62.62 | 659.96 | 30.18 | 0.0007816 | 69.82 | III
62.63 | 660.04 | 30.18 | 0.0007812 | 69.82 | III
62.64 | 660.12 | 30.18 | 0.0007807 | 69.82 | III
62.65 | 660.21 | 30.18 | 0.0007803 | 69.82 | III
62.65 | 660.29 | 30.18 | 0.0007798 | 69.82 | III
62.66 | 660.37 | 30.18 | 0.0007793 | 69.82 | III
62.67 | 660.45 | 30.18 | 0.0007788 | 69.82 | III
62.68 | 660.53 | 30.18 | 0.0007784 | 69.82 | III
62.69 | 660.62 | 30.18 | 0.000778 | 69.82 | III
62.7 | 660.7 | 30.18 | 0.0007776 | 69.82 | III
62.7 | 660.78 | 30.18 | 0.0007772 | 69.82 | III
62.71 | 660.86 | 30.18 | 0.0007768 | 69.82 | III
62.72 | 660.94 | 30.18 | 0.0007764 | 69.82 | III
62.73 | 661.03 | 30.18 | 0.000776 | 69.82 | III
62.74 | 661.11 | 30.18 | 0.0007757 | 69.82 | III
62.75 | 661.19 | 30.18 | 0.0007753 | 69.82 | III
62.75 | 661.27 | 30.18 | 0.000775 | 69.82 | III
62.76 | 661.36 | 30.18 | 0.0007748 | 69.82 | III
62.77 | 661.44 | 30.18 | 0.0007745 | 69.82 | III
62.78 | 661.52 | 30.18 | 0.0007742 | 69.82 | III
62.79 | 661.6 | 30.18 | 0.0007739 | 69.82 | III
62.8 | 661.69 | 30.18 | 0.0007736 | 69.82 | III
62.8 | 661.77 | 30.18 | 0.0007732 | 69.82 | III
62.81 | 661.85 | 30.18 | 0.0007728 | 69.82 | III
62.82 | 661.93 | 30.18 | 0.0007724 | 69.82 | III
62.83 | 662.02 | 30.18 | 0.000772 | 69.82 | III
62.84 | 662.1 | 30.18 | 0.0007716 | 69.82 | III
62.85 | 662.18 | 30.18 | 0.0007712 | 69.82 | III
62.85 | 662.26 | 30.18 | 0.0007707 | 69.82 | III
62.86 | 662.34 | 30.18 | 0.0007702 | 69.82 | III
62.87 | 662.42 | 30.18 | 0.0007697 | 69.82 | III
62.88 | 662.51 | 30.18 | 0.0007692 | 69.82 | III
62.89 | 662.59 | 30.18 | 0.0007687 | 69.82 | III
62.9 | 662.67 | 30.18 | 0.0007683 | 69.82 | III
62.9 | 662.75 | 30.18 | 0.0007679 | 69.82 | III
62.91 | 662.83 | 30.18 | 0.0007674 | 69.82 | III
62.92 | 662.91 | 30.18 | 0.0007669 | 69.82 | III
62.93 | 663 | 30.18 | 0.0007664 | 69.82 | III
62.94 | 663.08 | 30.18 | 0.0007659 | 69.82 | III
62.95 | 663.16 | 30.18 | 0.0007653 | 69.82 | III
62.95 | 663.24 | 30.18 | 0.0007648 | 69.82 | III
62.96 | 663.32 | 30.18 | 0.0007643 | 69.82 | III
62.97 | 663.41 | 30.18 | 0.0007637 | 69.82 | III
62.98 | 663.49 | 30.18 | 0.0007632 | 69.82 | III
62.99 | 663.57 | 30.18 | 0.0007627 | 69.82 | III
63 | 663.65 | 30.18 | 0.0007621 | 69.82 | III
63 | 663.73 | 30.18 | 0.0007615 | 69.82 | III
63.01 | 663.82 | 30.18 | 0.000761 | 69.82 | III
63.02 | 663.9 | 30.18 | 0.0007607 | 69.82 | III
63.03 | 663.98 | 30.18 | 0.0007598 | 69.82 | III
63.04 | 664.06 | 30.18 | 0.0007592 | 69.82 | III
63.05 | 664.14 | 30.18 | 0.0007585 | 69.82 | III
63.05 | 664.23 | 30.18 | 0.0007578 | 69.82 | III
63.06 | 664.31 | 30.18 | 0.0007572 | 69.82 | III
63.07 | 664.39 | 30.18 | 0.0007566 | 69.82 | III
63.08 | 664.47 | 30.18 | 0.000756 | 69.82 | III
63.09 | 664.56 | 30.18 | 0.0007554 | 69.82 | III
63.1 | 664.64 | 30.18 | 0.0007549 | 69.82 | III
63.1 | 664.72 | 30.18 | 0.0007543 | 69.82 | III
63.11 | 664.8 | 30.18 | 0.0007538 | 69.82 | III
63.12 | 664.89 | 30.18 | 0.0007534 | 69.82 | III
63.13 | 664.97 | 30.18 | 0.0007529 | 69.82 | III
63.14 | 665.05 | 30.18 | 0.0007525 | 69.82 | III
63.15 | 665.13 | 30.18 | 0.0007521 | 69.82 | III
63.15 | 665.21 | 30.18 | 0.0007517 | 69.82 | III
63.16 | 665.3 | 30.18 | 0.0007511 | 69.82 | III
63.17 | 665.38 | 30.18 | 0.0007507 | 69.82 | III
63.18 | 665.46 | 30.18 | 0.0007503 | 69.82 | III
63.19 | 665.54 | 30.18 | 0.0007499 | 69.82 | III
63.2 | 665.63 | 30.18 | 0.0007494 | 69.82 | III
63.2 | 665.71 | 30.18 | 0.0007489 | 69.82 | III
63.21 | 665.79 | 30.18 | 0.0007485 | 69.82 | III
63.22 | 665.87 | 30.18 | 0.000748 | 69.82 | III
63.23 | 665.96 | 30.18 | 0.0007476 | 69.82 | III
63.24 | 666.04 | 30.18 | 0.0007471 | 69.82 | III
63.25 | 666.12 | 30.18 | 0.0007467 | 69.82 | III
63.25 | 666.2 | 30.18 | 0.0007463 | 69.82 | III
63.26 | 666.28 | 30.18 | 0.0007459 | 69.82 | III
63.27 | 666.37 | 30.18 | 0.0007454 | 69.82 | III
63.28 | 666.45 | 30.18 | 0.000745 | 69.82 | III
63.29 | 666.53 | 30.18 | 0.0007447 | 69.82 | III
63.3 | 666.61 | 30.18 | 0.0007443 | 69.82 | III
63.3 | 666.69 | 30.18 | 0.000744 | 69.82 | III
63.31 | 666.78 | 30.18 | 0.0007436 | 69.82 | III
63.32 | 666.86 | 30.18 | 0.0007433 | 69.82 | III
63.33 | 666.94 | 30.18 | 0.0007429 | 69.82 | III
63.34 | 667.02 | 30.18 | 0.0007425 | 69.82 | III
63.35 | 667.1 | 30.18 | 0.0007421 | 69.82 | III
63.35 | 667.18 | 30.18 | 0.0007416 | 69.82 | III
63.36 | 667.27 | 30.18 | 0.0007411 | 69.82 | III
63.37 | 667.35 | 30.18 | 0.0007405 | 69.82 | III
63.38 | 667.43 | 30.18 | 0.00074 | 69.82 | III
63.39 | 667.52 | 30.18 | 0.0007395 | 69.82 | III
63.4 | 667.6 | 30.18 | 0.0007389 | 69.82 | III
63.4 | 667.68 | 30.18 | 0.0007384 | 69.82 | III
63.41 | 667.76 | 30.18 | 0.0007379 | 69.82 | III
63.42 | 667.84 | 30.18 | 0.0007374 | 69.82 | III
63.43 | 667.93 | 30.18 | 0.0007369 | 69.82 | III
63.44 | 668.01 | 30.18 | 0.0007362 | 69.82 | III
63.45 | 668.09 | 30.18 | 0.0007358 | 69.82 | III
63.45 | 668.17 | 30.18 | 0.0007353 | 69.82 | III
63.46 | 668.26 | 30.18 | 0.0007348 | 69.82 | III
63.47 | 668.34 | 30.18 | 0.0007344 | 69.82 | III
63.48 | 668.42 | 30.18 | 0.0007339 | 69.82 | III
63.49 | 668.5 | 30.18 | 0.0007335 | 69.82 | III
63.5 | 668.58 | 30.18 | 0.000733 | 69.82 | III
63.5 | 668.67 | 30.18 | 0.0007326 | 69.82 | III
63.51 | 668.75 | 30.18 | 0.0007322 | 69.82 | III
63.52 | 668.83 | 30.18 | 0.0007318 | 69.82 | III
63.53 | 668.91 | 30.18 | 0.0007313 | 69.82 | III
63.54 | 668.99 | 30.18 | 0.000731 | 69.82 | III
63.55 | 669.07 | 30.18 | 0.0007306 | 69.82 | III
63.55 | 669.16 | 30.18 | 0.0007301 | 69.82 | III
63.56 | 669.24 | 30.18 | 0.0007297 | 69.82 | III
63.57 | 669.32 | 30.18 | 0.0007294 | 69.82 | III
63.58 | 669.4 | 30.18 | 0.000729 | 69.82 | III
63.59 | 669.48 | 30.18 | 0.0007287 | 69.82 | III
63.6 | 669.56 | 30.18 | 0.0007283 | 69.82 | III
63.6 | 669.65 | 30.18 | 0.0007279 | 69.82 | III
63.61 | 669.73 | 30.18 | 0.0007275 | 69.82 | III
63.62 | 669.81 | 30.18 | 0.0007273 | 69.82 | III
63.63 | 669.89 | 30.18 | 0.0007269 | 69.82 | III
63.64 | 669.97 | 30.18 | 0.0007265 | 69.82 | III
63.65 | 670.05 | 30.18 | 0.0007261 | 69.82 | III
63.65 | 670.13 | 30.18 | 0.0007257 | 69.82 | III
63.66 | 670.21 | 30.18 | 0.0007252 | 69.82 | III
63.67 | 670.3 | 30.18 | 0.0007249 | 69.82 | III
63.68 | 670.38 | 30.18 | 0.0007244 | 69.82 | III
63.69 | 670.46 | 30.18 | 0.0007238 | 69.82 | III
63.7 | 670.54 | 30.18 | 0.0007234 | 69.82 | III
63.7 | 670.62 | 30.18 | 0.0007228 | 69.82 | III
63.71 | 670.71 | 30.18 | 0.0007224 | 69.82 | III
63.72 | 670.79 | 30.18 | 0.0007219 | 69.82 | III
63.73 | 670.87 | 30.18 | 0.0007214 | 69.82 | III
63.74 | 670.95 | 30.18 | 0.0007209 | 69.82 | III
63.75 | 671.03 | 30.18 | 0.0007204 | 69.82 | III
63.75 | 671.12 | 30.18 | 0.0007198 | 69.82 | III
63.76 | 671.2 | 30.18 | 0.0007193 | 69.82 | III
63.77 | 671.28 | 30.18 | 0.0007188 | 69.82 | III
63.78 | 671.36 | 30.18 | 0.0007183 | 69.82 | III
63.79 | 671.45 | 30.18 | 0.0007179 | 69.82 | III
63.8 | 671.53 | 30.18 | 0.0007175 | 69.82 | III
63.8 | 671.61 | 30.18 | 0.000717 | 69.82 | III
63.81 | 671.69 | 30.18 | 0.0007164 | 69.82 | III
63.82 | 671.78 | 30.18 | 0.0007159 | 69.82 | III
63.83 | 671.86 | 30.18 | 0.0007154 | 69.82 | III
63.84 | 671.94 | 30.18 | 0.0007148 | 69.82 | III
63.85 | 672.02 | 30.18 | 0.0007143 | 69.82 | III
63.85 | 672.1 | 30.18 | 0.0007138 | 69.82 | III
63.86 | 672.19 | 30.18 | 0.0007132 | 69.82 | III
63.87 | 672.27 | 30.18 | 0.0007127 | 69.82 | III
63.88 | 672.35 | 30.18 | 0.0007122 | 69.82 | III
63.89 | 672.43 | 30.18 | 0.0007117 | 69.82 | III
63.9 | 672.52 | 30.18 | 0.0007112 | 69.82 | III
63.9 | 672.6 | 30.18 | 0.0007106 | 69.82 | III
63.91 | 672.68 | 30.18 | 0.0007101 | 69.82 | III
63.92 | 672.76 | 30.17 | 0.0007096 | 69.83 | III
63.93 | 672.84 | 30.17 | 0.0007093 | 69.83 | III
63.94 | 672.93 | 30.17 | 0.0007085 | 69.83 | III
63.95 | 673.01 | 30.17 | 0.0007082 | 69.83 | III
63.95 | 673.09 | 30.17 | 0.0007075 | 69.83 | III
63.96 | 673.17 | 30.17 | 0.0007068 | 69.83 | III
63.97 | 673.25 | 30.17 | 0.0007062 | 69.83 | III
63.98 | 673.34 | 30.17 | 0.0007056 | 69.83 | III
63.99 | 673.42 | 30.17 | 0.000705 | 69.83 | III
64 | 673.5 | 30.17 | 0.0007044 | 69.83 | III
64 | 673.58 | 30.17 | 0.0007039 | 69.83 | III
64.01 | 673.66 | 30.17 | 0.0007034 | 69.83 | III
64.02 | 673.75 | 30.17 | 0.000703 | 69.83 | III
64.03 | 673.83 | 30.17 | 0.0007026 | 69.83 | III
64.04 | 673.91 | 30.17 | 0.0007022 | 69.83 | III
64.05 | 673.99 | 30.17 | 0.0007018 | 69.83 | III
64.05 | 674.07 | 30.17 | 0.0007015 | 69.83 | III
64.06 | 674.15 | 30.17 | 0.0007012 | 69.83 | III
64.07 | 674.23 | 30.17 | 0.0007008 | 69.83 | III
64.08 | 674.32 | 30.17 | 0.0007003 | 69.83 | III
64.09 | 674.4 | 30.17 | 0.0006999 | 69.83 | III
64.1 | 674.48 | 30.17 | 0.0006994 | 69.83 | III
64.1 | 674.56 | 30.17 | 0.000699 | 69.83 | III
64.11 | 674.64 | 30.17 | 0.0006986 | 69.83 | III
64.12 | 674.73 | 30.17 | 0.0006982 | 69.83 | III
64.13 | 674.81 | 30.17 | 0.0006975 | 69.83 | III
64.14 | 674.89 | 30.17 | 0.0006972 | 69.83 | III
64.15 | 674.97 | 30.17 | 0.0006969 | 69.83 | III
64.15 | 675.06 | 30.17 | 0.0006966 | 69.83 | III
64.16 | 675.14 | 30.17 | 0.0006964 | 69.83 | III
64.17 | 675.22 | 30.17 | 0.0006962 | 69.83 | III
64.18 | 675.3 | 30.17 | 0.000696 | 69.83 | III
64.19 | 675.39 | 30.17 | 0.0006958 | 69.83 | III
64.2 | 675.47 | 30.17 | 0.0006957 | 69.83 | III
64.2 | 675.55 | 30.17 | 0.0006955 | 69.83 | III
64.21 | 675.63 | 30.17 | 0.0006954 | 69.83 | III
64.22 | 675.71 | 30.17 | 0.0006952 | 69.83 | III
64.23 | 675.8 | 30.17 | 0.000695 | 69.83 | III
64.24 | 675.88 | 30.17 | 0.0006947 | 69.83 | III
64.25 | 675.96 | 30.17 | 0.0006945 | 69.83 | III
64.25 | 676.04 | 30.17 | 0.0006944 | 69.83 | III
64.26 | 676.12 | 30.17 | 0.0006942 | 69.83 | III
64.27 | 676.21 | 30.17 | 0.000694 | 69.83 | III
64.28 | 676.29 | 30.17 | 0.0006938 | 69.83 | III
64.29 | 676.37 | 30.17 | 0.0006937 | 69.83 | III
64.3 | 676.45 | 30.17 | 0.0006936 | 69.83 | III
64.3 | 676.53 | 30.17 | 0.0006936 | 69.83 | III
64.31 | 676.62 | 30.17 | 0.0006936 | 69.83 | III
64.32 | 676.7 | 30.17 | 0.0006935 | 69.83 | III
64.33 | 676.78 | 30.17 | 0.0006934 | 69.83 | III
64.34 | 676.86 | 30.17 | 0.0006933 | 69.83 | III
64.35 | 676.95 | 30.17 | 0.0006931 | 69.83 | III
64.35 | 677.03 | 30.17 | 0.0006929 | 69.83 | III
64.36 | 677.11 | 30.17 | 0.0006926 | 69.83 | III
64.37 | 677.19 | 30.17 | 0.0006923 | 69.83 | III
64.38 | 677.28 | 30.17 | 0.0006919 | 69.83 | III
64.39 | 677.36 | 30.17 | 0.0006916 | 69.83 | III
64.4 | 677.44 | 30.17 | 0.0006915 | 69.83 | III
64.4 | 677.52 | 30.17 | 0.0006909 | 69.83 | III
64.41 | 677.6 | 30.17 | 0.0006906 | 69.83 | III
64.42 | 677.68 | 30.17 | 0.0006904 | 69.83 | III
64.43 | 677.77 | 30.17 | 0.0006898 | 69.83 | III
64.44 | 677.85 | 30.17 | 0.0006897 | 69.83 | III
64.45 | 677.93 | 30.17 | 0.0006893 | 69.83 | III
64.45 | 678.01 | 30.17 | 0.0006892 | 69.83 | III
64.46 | 678.09 | 30.17 | 0.000689 | 69.83 | III
64.47 | 678.17 | 30.17 | 0.0006888 | 69.83 | III
64.48 | 678.26 | 30.17 | 0.0006887 | 69.83 | III
64.49 | 678.34 | 30.17 | 0.0006885 | 69.83 | III
64.5 | 678.42 | 30.17 | 0.0006885 | 69.83 | III
64.5 | 678.5 | 30.17 | 0.0006884 | 69.83 | III
64.51 | 678.58 | 30.17 | 0.0006884 | 69.83 | III
64.52 | 678.67 | 30.17 | 0.0006885 | 69.83 | III
64.53 | 678.75 | 30.17 | 0.0006885 | 69.83 | III
64.54 | 678.83 | 30.17 | 0.0006886 | 69.83 | III
64.55 | 678.91 | 30.17 | 0.0006887 | 69.83 | III
64.55 | 678.99 | 30.17 | 0.0006889 | 69.83 | III
64.56 | 679.07 | 30.17 | 0.000689 | 69.83 | III
64.57 | 679.16 | 30.17 | 0.0006892 | 69.83 | III
64.58 | 679.24 | 30.17 | 0.0006892 | 69.83 | III
64.59 | 679.32 | 30.17 | 0.0006893 | 69.83 | III
64.6 | 679.4 | 30.17 | 0.0006894 | 69.83 | III
64.6 | 679.49 | 30.17 | 0.0006896 | 69.83 | III
64.61 | 679.57 | 30.17 | 0.0006898 | 69.83 | III
64.62 | 679.65 | 30.17 | 0.00069 | 69.83 | III
64.63 | 679.73 | 30.17 | 0.0006902 | 69.83 | III
64.64 | 679.81 | 30.17 | 0.0006903 | 69.83 | III
64.65 | 679.89 | 30.17 | 0.0006905 | 69.83 | III
64.65 | 679.98 | 30.17 | 0.0006907 | 69.83 | III
64.66 | 680.06 | 30.17 | 0.0006908 | 69.83 | III
64.67 | 680.14 | 30.17 | 0.000691 | 69.83 | III
64.68 | 680.22 | 30.17 | 0.0006916 | 69.83 | III
64.69 | 680.3 | 30.17 | 0.0006919 | 69.83 | III
64.7 | 680.39 | 30.17 | 0.0006922 | 69.83 | III
64.7 | 680.47 | 30.17 | 0.0006922 | 69.83 | III
64.71 | 680.55 | 30.17 | 0.000692 | 69.83 | III
64.72 | 680.63 | 30.17 | 0.0006918 | 69.83 | III
64.73 | 680.72 | 30.17 | 0.0006916 | 69.83 | III
64.74 | 680.8 | 30.17 | 0.0006915 | 69.83 | III
64.75 | 680.88 | 30.17 | 0.0006914 | 69.83 | III
64.75 | 680.96 | 30.17 | 0.0006912 | 69.83 | III
64.76 | 681.04 | 30.17 | 0.000691 | 69.83 | III
64.77 | 681.13 | 30.17 | 0.0006908 | 69.83 | III
64.78 | 681.21 | 30.17 | 0.0006906 | 69.83 | III
64.79 | 681.29 | 30.17 | 0.0006905 | 69.83 | III
64.8 | 681.37 | 30.17 | 0.0006904 | 69.83 | III
64.8 | 681.45 | 30.17 | 0.0006902 | 69.83 | III
64.81 | 681.53 | 30.17 | 0.0006901 | 69.83 | III
64.82 | 681.62 | 30.17 | 0.00069 | 69.83 | III
64.83 | 681.7 | 30.17 | 0.0006899 | 69.83 | III
64.84 | 681.78 | 30.17 | 0.0006898 | 69.83 | III
64.85 | 681.86 | 30.17 | 0.0006898 | 69.83 | III
64.85 | 681.95 | 30.17 | 0.0006898 | 69.83 | III
64.86 | 682.03 | 30.17 | 0.0006898 | 69.83 | III
64.87 | 682.11 | 30.17 | 0.0006897 | 69.83 | III
64.88 | 682.19 | 30.17 | 0.0006896 | 69.83 | III
64.89 | 682.27 | 30.17 | 0.0006895 | 69.83 | III
64.9 | 682.36 | 30.17 | 0.0006894 | 69.83 | III
64.9 | 682.44 | 30.17 | 0.0006893 | 69.83 | III
64.91 | 682.52 | 30.17 | 0.0006892 | 69.83 | III
64.92 | 682.6 | 30.17 | 0.0006892 | 69.83 | III
64.93 | 682.68 | 30.17 | 0.000689 | 69.83 | III
64.94 | 682.77 | 30.17 | 0.0006891 | 69.83 | III
64.95 | 682.85 | 30.17 | 0.000689 | 69.83 | III
64.95 | 682.93 | 30.17 | 0.0006889 | 69.83 | III
64.96 | 683.01 | 30.17 | 0.0006887 | 69.83 | III
64.97 | 683.09 | 30.17 | 0.0006886 | 69.83 | III
64.98 | 683.17 | 30.17 | 0.0006885 | 69.83 | III
64.99 | 683.26 | 30.17 | 0.0006884 | 69.83 | III
65 | 683.34 | 30.17 | 0.0006884 | 69.83 | III
65 | 683.42 | 30.17 | 0.0006881 | 69.83 | III
65.01 | 683.5 | 30.17 | 0.000688 | 69.83 | III
65.02 | 683.58 | 30.17 | 0.0006879 | 69.83 | III
65.03 | 683.67 | 30.17 | 0.0006878 | 69.83 | III
65.04 | 683.75 | 30.17 | 0.0006877 | 69.83 | III
65.05 | 683.83 | 30.17 | 0.0006875 | 69.83 | III
65.05 | 683.91 | 30.17 | 0.0006873 | 69.83 | III
65.06 | 684 | 30.17 | 0.0006872 | 69.83 | III
65.07 | 684.08 | 30.17 | 0.0006871 | 69.83 | III
65.08 | 684.16 | 30.17 | 0.0006869 | 69.83 | III
65.09 | 684.24 | 30.17 | 0.0006867 | 69.83 | III
65.1 | 684.33 | 30.17 | 0.0006864 | 69.83 | III
65.1 | 684.41 | 30.17 | 0.0006861 | 69.83 | III
65.11 | 684.49 | 30.17 | 0.0006858 | 69.83 | III
65.12 | 684.57 | 30.17 | 0.0006854 | 69.83 | III
65.13 | 684.65 | 30.17 | 0.0006851 | 69.83 | III
65.14 | 684.73 | 30.17 | 0.0006848 | 69.83 | III
65.15 | 684.82 | 30.17 | 0.0006844 | 69.83 | III
65.15 | 684.9 | 30.17 | 0.000684 | 69.83 | III
65.16 | 684.98 | 30.17 | 0.0006835 | 69.83 | III
65.17 | 685.06 | 30.17 | 0.0006831 | 69.83 | III
65.18 | 685.14 | 30.17 | 0.0006829 | 69.83 | III
65.19 | 685.22 | 30.17 | 0.0006826 | 69.83 | III
65.2 | 685.3 | 30.17 | 0.0006824 | 69.83 | III
65.2 | 685.39 | 30.17 | 0.0006821 | 69.83 | III
65.21 | 685.47 | 30.17 | 0.000682 | 69.83 | III
65.22 | 685.55 | 30.17 | 0.0006817 | 69.83 | III
65.23 | 685.63 | 30.17 | 0.000682 | 69.83 | III
65.24 | 685.71 | 30.17 | 0.0006825 | 69.83 | III
65.25 | 685.8 | 30.17 | 0.0006828 | 69.83 | III
65.25 | 685.88 | 30.17 | 0.0006831 | 69.83 | III
65.26 | 685.96 | 30.17 | 0.0006831 | 69.83 | III
65.27 | 686.04 | 30.17 | 0.0006828 | 69.83 | III
65.28 | 686.12 | 30.17 | 0.0006827 | 69.83 | III
65.29 | 686.2 | 30.17 | 0.0006826 | 69.83 | III
65.3 | 686.29 | 30.17 | 0.0006825 | 69.83 | III
65.3 | 686.37 | 30.17 | 0.0006826 | 69.83 | III
65.31 | 686.45 | 30.17 | 0.0006826 | 69.83 | III
65.32 | 686.53 | 30.17 | 0.0006827 | 69.83 | III
65.33 | 686.61 | 30.17 | 0.0006828 | 69.83 | III
65.34 | 686.7 | 30.17 | 0.0006828 | 69.83 | III
65.35 | 686.78 | 30.17 | 0.0006829 | 69.83 | III
65.35 | 686.86 | 30.17 | 0.0006829 | 69.83 | III
65.36 | 686.94 | 30.17 | 0.0006829 | 69.83 | III
65.37 | 687.02 | 30.17 | 0.0006828 | 69.83 | III
65.38 | 687.1 | 30.17 | 0.0006828 | 69.83 | III
65.39 | 687.19 | 30.17 | 0.0006827 | 69.83 | III
65.4 | 687.27 | 30.16 | 0.0006825 | 69.84 | III
65.4 | 687.35 | 30.16 | 0.0006822 | 69.84 | III
65.41 | 687.44 | 30.16 | 0.0006819 | 69.84 | III
65.42 | 687.52 | 30.16 | 0.0006817 | 69.84 | III
65.43 | 687.6 | 30.16 | 0.0006814 | 69.84 | III
65.44 | 687.68 | 30.16 | 0.0006811 | 69.84 | III
65.45 | 687.76 | 30.16 | 0.0006806 | 69.84 | III
65.45 | 687.85 | 30.16 | 0.0006801 | 69.84 | III
65.46 | 687.93 | 30.16 | 0.0006797 | 69.84 | III
65.47 | 688.01 | 30.16 | 0.0006793 | 69.84 | III
65.48 | 688.09 | 30.16 | 0.000679 | 69.84 | III
65.49 | 688.17 | 30.16 | 0.0006787 | 69.84 | III
65.5 | 688.25 | 30.16 | 0.0006784 | 69.84 | III
65.5 | 688.33 | 30.16 | 0.0006782 | 69.84 | III
65.51 | 688.42 | 30.16 | 0.0006779 | 69.84 | III
65.52 | 688.5 | 30.16 | 0.0006777 | 69.84 | III
65.53 | 688.58 | 30.16 | 0.0006775 | 69.84 | III
65.54 | 688.66 | 30.16 | 0.0006773 | 69.84 | III
65.55 | 688.74 | 30.16 | 0.0006771 | 69.84 | III
65.55 | 688.82 | 30.16 | 0.0006769 | 69.84 | III
65.56 | 688.9 | 30.16 | 0.0006768 | 69.84 | III
65.57 | 688.98 | 30.16 | 0.0006768 | 69.84 | III
65.58 | 689.07 | 30.16 | 0.0006769 | 69.84 | III
65.59 | 689.15 | 30.16 | 0.000677 | 69.84 | III
65.6 | 689.23 | 30.16 | 0.0006771 | 69.84 | III
65.6 | 689.31 | 30.16 | 0.0006771 | 69.84 | III
65.61 | 689.4 | 30.16 | 0.000677 | 69.84 | III
65.62 | 689.48 | 30.16 | 0.0006768 | 69.84 | III
65.63 | 689.56 | 30.16 | 0.0006767 | 69.84 | III
65.64 | 689.64 | 30.16 | 0.0006766 | 69.84 | III
65.65 | 689.73 | 30.16 | 0.0006765 | 69.84 | III
65.65 | 689.81 | 30.16 | 0.0006763 | 69.84 | III
65.66 | 689.89 | 30.16 | 0.0006762 | 69.84 | III
65.67 | 689.97 | 30.16 | 0.0006761 | 69.84 | III
65.68 | 690.05 | 30.16 | 0.0006761 | 69.84 | III
65.69 | 690.14 | 30.16 | 0.0006759 | 69.84 | III
65.7 | 690.22 | 30.16 | 0.0006758 | 69.84 | III
65.7 | 690.3 | 30.16 | 0.000676 | 69.84 | III
65.71 | 690.38 | 30.16 | 0.0006762 | 69.84 | III
65.72 | 690.46 | 30.16 | 0.0006765 | 69.84 | III
65.73 | 690.55 | 30.16 | 0.0006769 | 69.84 | III
65.74 | 690.63 | 30.16 | 0.000677 | 69.84 | III
65.75 | 690.71 | 30.16 | 0.0006769 | 69.84 | III
65.75 | 690.79 | 30.16 | 0.0006769 | 69.84 | III
65.76 | 690.87 | 30.16 | 0.0006768 | 69.84 | III
65.77 | 690.95 | 30.16 | 0.0006768 | 69.84 | III
65.78 | 691.04 | 30.16 | 0.0006768 | 69.84 | III
65.79 | 691.12 | 30.16 | 0.0006768 | 69.84 | III
65.8 | 691.2 | 30.16 | 0.0006767 | 69.84 | III
65.8 | 691.28 | 30.16 | 0.0006767 | 69.84 | III
65.81 | 691.36 | 30.16 | 0.0006767 | 69.84 | III
65.82 | 691.44 | 30.16 | 0.0006768 | 69.84 | III
65.83 | 691.52 | 30.16 | 0.0006768 | 69.84 | III
65.84 | 691.61 | 30.16 | 0.0006767 | 69.84 | III
65.85 | 691.69 | 30.16 | 0.0006766 | 69.84 | III
65.85 | 691.77 | 30.16 | 0.0006765 | 69.84 | III
65.86 | 691.85 | 30.16 | 0.0006765 | 69.84 | III
65.87 | 691.94 | 30.16 | 0.0006765 | 69.84 | III
65.88 | 692.02 | 30.16 | 0.0006766 | 69.84 | III
65.89 | 692.1 | 30.16 | 0.0006768 | 69.84 | III
65.9 | 692.18 | 30.16 | 0.0006769 | 69.84 | III
65.9 | 692.26 | 30.16 | 0.0006771 | 69.84 | III
65.91 | 692.34 | 30.16 | 0.0006773 | 69.84 | III
65.92 | 692.43 | 30.16 | 0.0006774 | 69.84 | III
65.93 | 692.51 | 30.16 | 0.0006775 | 69.84 | III
65.94 | 692.59 | 30.16 | 0.0006776 | 69.84 | III
65.95 | 692.67 | 30.16 | 0.0006777 | 69.84 | III
65.95 | 692.76 | 30.16 | 0.0006778 | 69.84 | III
65.96 | 692.84 | 30.16 | 0.0006779 | 69.84 | III
65.97 | 692.92 | 30.16 | 0.000678 | 69.84 | III
65.98 | 693 | 30.16 | 0.0006781 | 69.84 | III
65.99 | 693.08 | 30.16 | 0.0006782 | 69.84 | III
66 | 693.17 | 30.16 | 0.0006783 | 69.84 | III
66 | 693.25 | 30.16 | 0.0006784 | 69.84 | III
66.01 | 693.33 | 30.16 | 0.0006785 | 69.84 | III
66.02 | 693.41 | 30.16 | 0.0006786 | 69.84 | III
66.03 | 693.5 | 30.16 | 0.0006786 | 69.84 | III
66.04 | 693.58 | 30.16 | 0.0006785 | 69.84 | III
66.05 | 693.66 | 30.16 | 0.0006786 | 69.84 | III
66.05 | 693.74 | 30.16 | 0.0006784 | 69.84 | III
66.06 | 693.82 | 30.16 | 0.0006784 | 69.84 | III
66.07 | 693.91 | 30.16 | 0.0006783 | 69.84 | III
66.08 | 693.99 | 30.16 | 0.0006782 | 69.84 | III
66.09 | 694.07 | 30.16 | 0.0006782 | 69.84 | III
66.1 | 694.15 | 30.16 | 0.0006782 | 69.84 | III
66.1 | 694.23 | 30.16 | 0.000678 | 69.84 | III
66.11 | 694.32 | 30.16 | 0.0006778 | 69.84 | III
66.12 | 694.4 | 30.16 | 0.0006776 | 69.84 | III
66.13 | 694.48 | 30.16 | 0.0006774 | 69.84 | III
66.14 | 694.56 | 30.16 | 0.0006772 | 69.84 | III
66.15 | 694.64 | 30.16 | 0.0006771 | 69.84 | III
66.15 | 694.73 | 30.16 | 0.0006768 | 69.84 | III
66.16 | 694.81 | 30.16 | 0.0006768 | 69.84 | III
66.17 | 694.89 | 30.16 | 0.0006766 | 69.84 | III
66.18 | 694.97 | 30.16 | 0.0006762 | 69.84 | III
66.19 | 695.05 | 30.16 | 0.0006756 | 69.84 | III
66.2 | 695.14 | 30.16 | 0.0006752 | 69.84 | III
66.2 | 695.22 | 30.16 | 0.0006749 | 69.84 | III
66.21 | 695.3 | 30.16 | 0.0006745 | 69.84 | III
66.22 | 695.38 | 30.16 | 0.0006742 | 69.84 | III
66.23 | 695.47 | 30.16 | 0.0006739 | 69.84 | III
66.24 | 695.55 | 30.16 | 0.0006735 | 69.84 | III
66.25 | 695.63 | 30.16 | 0.0006731 | 69.84 | III
66.25 | 695.71 | 30.16 | 0.000673 | 69.84 | III
66.26 | 695.79 | 30.16 | 0.0006731 | 69.84 | III
66.27 | 695.87 | 30.16 | 0.0006733 | 69.84 | III
66.28 | 695.95 | 30.16 | 0.0006735 | 69.84 | III
66.29 | 696.04 | 30.16 | 0.0006737 | 69.84 | III
66.3 | 696.12 | 30.16 | 0.0006736 | 69.84 | III
66.3 | 696.2 | 30.16 | 0.0006735 | 69.84 | III
66.31 | 696.28 | 30.16 | 0.0006734 | 69.84 | III
66.32 | 696.37 | 30.16 | 0.0006733 | 69.84 | III
66.33 | 696.45 | 30.16 | 0.0006733 | 69.84 | III
66.34 | 696.53 | 30.16 | 0.0006733 | 69.84 | III
66.35 | 696.61 | 30.16 | 0.0006733 | 69.84 | III
66.35 | 696.69 | 30.16 | 0.0006734 | 69.84 | III
66.36 | 696.78 | 30.16 | 0.0006734 | 69.84 | III
66.37 | 696.86 | 30.16 | 0.0006734 | 69.84 | III
66.38 | 696.94 | 30.16 | 0.0006735 | 69.84 | III
66.39 | 697.02 | 30.16 | 0.0006736 | 69.84 | III
66.4 | 697.1 | 30.16 | 0.0006737 | 69.84 | III
66.4 | 697.18 | 30.16 | 0.0006739 | 69.84 | III
66.41 | 697.27 | 30.16 | 0.0006741 | 69.84 | III
66.42 | 697.35 | 30.16 | 0.0006742 | 69.84 | III
66.43 | 697.43 | 30.16 | 0.0006743 | 69.84 | III
66.44 | 697.51 | 30.16 | 0.0006744 | 69.84 | III
66.45 | 697.59 | 30.16 | 0.0006745 | 69.84 | III
66.45 | 697.68 | 30.16 | 0.0006747 | 69.84 | III
66.46 | 697.76 | 30.16 | 0.0006748 | 69.84 | III
66.47 | 697.84 | 30.16 | 0.000675 | 69.84 | III
66.48 | 697.92 | 30.16 | 0.000675 | 69.84 | III
66.49 | 698 | 30.16 | 0.0006749 | 69.84 | III
66.5 | 698.08 | 30.16 | 0.0006749 | 69.84 | III
66.5 | 698.17 | 30.16 | 0.0006749 | 69.84 | III
66.51 | 698.25 | 30.16 | 0.000675 | 69.84 | III
66.52 | 698.33 | 30.16 | 0.0006751 | 69.84 | III
66.53 | 698.41 | 30.16 | 0.0006752 | 69.84 | III
66.54 | 698.49 | 30.16 | 0.0006754 | 69.84 | III
66.55 | 698.57 | 30.16 | 0.0006755 | 69.84 | III
66.55 | 698.66 | 30.16 | 0.0006755 | 69.84 | III
66.56 | 698.74 | 30.16 | 0.0006755 | 69.84 | III
66.57 | 698.82 | 30.16 | 0.0006754 | 69.84 | III
66.58 | 698.9 | 30.16 | 0.0006754 | 69.84 | III
66.59 | 698.98 | 30.16 | 0.0006753 | 69.84 | III
66.6 | 699.07 | 30.16 | 0.0006754 | 69.84 | III
66.6 | 699.15 | 30.16 | 0.0006754 | 69.84 | III
66.61 | 699.23 | 30.16 | 0.0006756 | 69.84 | III
66.62 | 699.31 | 30.16 | 0.0006758 | 69.84 | III
66.63 | 699.39 | 30.16 | 0.0006758 | 69.84 | III
66.64 | 699.47 | 30.16 | 0.0006759 | 69.84 | III
66.65 | 699.56 | 30.16 | 0.0006758 | 69.84 | III
66.65 | 699.64 | 30.16 | 0.0006757 | 69.84 | III
66.66 | 699.72 | 30.16 | 0.0006756 | 69.84 | III
66.67 | 699.8 | 30.16 | 0.0006756 | 69.84 | III
66.68 | 699.88 | 30.16 | 0.0006755 | 69.84 | III
66.69 | 699.96 | 30.16 | 0.0006754 | 69.84 | III
66.7 | 700.05 | 30.16 | 0.0006753 | 69.84 | III
66.7 | 700.13 | 30.16 | 0.0006752 | 69.84 | III
66.71 | 700.21 | 30.16 | 0.0006751 | 69.84 | III
66.72 | 700.29 | 30.16 | 0.000675 | 69.84 | III
66.73 | 700.37 | 30.16 | 0.0006749 | 69.84 | III
66.74 | 700.46 | 30.16 | 0.0006747 | 69.84 | III
66.75 | 700.54 | 30.16 | 0.0006745 | 69.84 | III
66.75 | 700.62 | 30.16 | 0.0006744 | 69.84 | III
66.76 | 700.7 | 30.16 | 0.0006744 | 69.84 | III
66.77 | 700.79 | 30.16 | 0.0006743 | 69.84 | III
66.78 | 700.87 | 30.16 | 0.0006742 | 69.84 | III
66.79 | 700.95 | 30.16 | 0.0006742 | 69.84 | III
66.8 | 701.03 | 30.16 | 0.0006742 | 69.84 | III
66.8 | 701.11 | 30.16 | 0.0006743 | 69.84 | III
66.81 | 701.19 | 30.16 | 0.0006742 | 69.84 | III
66.82 | 701.27 | 30.16 | 0.0006743 | 69.84 | III
66.83 | 701.36 | 30.16 | 0.0006743 | 69.84 | III
66.84 | 701.44 | 30.16 | 0.0006744 | 69.84 | III
66.85 | 701.52 | 30.16 | 0.0006746 | 69.84 | III
66.85 | 701.6 | 30.16 | 0.0006748 | 69.84 | III
66.86 | 701.68 | 30.16 | 0.0006748 | 69.84 | III
66.87 | 701.76 | 30.16 | 0.0006748 | 69.84 | III
66.88 | 701.85 | 30.16 | 0.0006747 | 69.84 | III
66.89 | 701.93 | 30.16 | 0.0006746 | 69.84 | III
66.9 | 702.01 | 30.16 | 0.0006746 | 69.84 | III
66.9 | 702.09 | 30.15 | 0.0006746 | 69.85 | III
66.91 | 702.17 | 30.15 | 0.0006747 | 69.85 | III
66.92 | 702.26 | 30.15 | 0.0006749 | 69.85 | III
66.93 | 702.34 | 30.15 | 0.000675 | 69.85 | III
66.94 | 702.42 | 30.15 | 0.0006752 | 69.85 | III
66.95 | 702.5 | 30.15 | 0.0006753 | 69.85 | III
66.95 | 702.58 | 30.15 | 0.0006755 | 69.85 | III
66.96 | 702.67 | 30.15 | 0.0006757 | 69.85 | III
66.97 | 702.75 | 30.15 | 0.0006759 | 69.85 | III
66.98 | 702.83 | 30.15 | 0.000676 | 69.85 | III
66.99 | 702.91 | 30.15 | 0.0006762 | 69.85 | III
67 | 702.99 | 30.15 | 0.0006763 | 69.85 | III
67 | 703.08 | 30.15 | 0.0006764 | 69.85 | III
67.01 | 703.16 | 30.15 | 0.0006766 | 69.85 | III
67.02 | 703.24 | 30.15 | 0.0006767 | 69.85 | III
67.03 | 703.32 | 30.15 | 0.0006767 | 69.85 | III
67.04 | 703.4 | 30.15 | 0.0006767 | 69.85 | III
67.05 | 703.48 | 30.15 | 0.0006766 | 69.85 | III
67.05 | 703.57 | 30.15 | 0.0006765 | 69.85 | III
67.06 | 703.65 | 30.15 | 0.0006764 | 69.85 | III
67.07 | 703.73 | 30.15 | 0.0006763 | 69.85 | III
67.08 | 703.81 | 30.15 | 0.0006762 | 69.85 | III
67.09 | 703.89 | 30.15 | 0.0006761 | 69.85 | III
67.1 | 703.97 | 30.15 | 0.000676 | 69.85 | III
67.1 | 704.06 | 30.15 | 0.0006758 | 69.85 | III
67.11 | 704.14 | 30.15 | 0.0006758 | 69.85 | III
67.12 | 704.22 | 30.15 | 0.0006761 | 69.85 | III
67.13 | 704.3 | 30.15 | 0.0006764 | 69.85 | III
67.14 | 704.38 | 30.15 | 0.0006767 | 69.85 | III
67.15 | 704.47 | 30.15 | 0.0006769 | 69.85 | III
67.15 | 704.55 | 30.15 | 0.0006769 | 69.85 | III
67.16 | 704.63 | 30.15 | 0.0006766 | 69.85 | III
67.17 | 704.71 | 30.15 | 0.0006764 | 69.85 | III
67.18 | 704.79 | 30.15 | 0.0006762 | 69.85 | III
67.19 | 704.88 | 30.15 | 0.0006759 | 69.85 | III
67.2 | 704.96 | 30.15 | 0.0006757 | 69.85 | III
67.2 | 705.04 | 30.15 | 0.0006754 | 69.85 | III
67.21 | 705.12 | 30.15 | 0.000675 | 69.85 | III
67.22 | 705.2 | 30.15 | 0.0006746 | 69.85 | III
67.23 | 705.28 | 30.15 | 0.0006742 | 69.85 | III
67.24 | 705.37 | 30.15 | 0.0006738 | 69.85 | III
67.25 | 705.45 | 30.15 | 0.0006735 | 69.85 | III
67.25 | 705.53 | 30.15 | 0.0006731 | 69.85 | III
67.26 | 705.61 | 30.15 | 0.0006728 | 69.85 | III
67.27 | 705.69 | 30.15 | 0.0006724 | 69.85 | III
67.28 | 705.78 | 30.15 | 0.0006719 | 69.85 | III
67.29 | 705.86 | 30.15 | 0.0006715 | 69.85 | III
67.3 | 705.94 | 30.15 | 0.0006711 | 69.85 | III
67.3 | 706.02 | 30.15 | 0.0006708 | 69.85 | III
67.31 | 706.1 | 30.15 | 0.0006705 | 69.85 | III
67.32 | 706.18 | 30.15 | 0.0006702 | 69.85 | III
67.33 | 706.26 | 30.15 | 0.0006699 | 69.85 | III
67.34 | 706.35 | 30.15 | 0.0006696 | 69.85 | III
67.35 | 706.43 | 30.15 | 0.0006693 | 69.85 | III
67.35 | 706.51 | 30.15 | 0.0006691 | 69.85 | III
67.36 | 706.59 | 30.15 | 0.0006688 | 69.85 | III
67.37 | 706.67 | 30.15 | 0.0006684 | 69.85 | III
67.38 | 706.76 | 30.15 | 0.0006681 | 69.85 | III
67.39 | 706.84 | 30.15 | 0.0006677 | 69.85 | III
67.4 | 706.92 | 30.15 | 0.0006675 | 69.85 | III
67.4 | 707 | 30.15 | 0.0006672 | 69.85 | III
67.41 | 707.08 | 30.15 | 0.0006671 | 69.85 | III
67.42 | 707.17 | 30.15 | 0.0006669 | 69.85 | III
67.43 | 707.25 | 30.15 | 0.0006669 | 69.85 | III
67.44 | 707.33 | 30.15 | 0.0006668 | 69.85 | III
67.45 | 707.41 | 30.15 | 0.0006667 | 69.85 | III
67.45 | 707.49 | 30.15 | 0.0006666 | 69.85 | III
67.46 | 707.58 | 30.15 | 0.0006664 | 69.85 | III
67.47 | 707.66 | 30.15 | 0.0006663 | 69.85 | III
67.48 | 707.74 | 30.15 | 0.0006661 | 69.85 | III
67.49 | 707.82 | 30.15 | 0.0006659 | 69.85 | III
67.5 | 707.9 | 30.15 | 0.0006657 | 69.85 | III
67.5 | 707.98 | 30.15 | 0.0006656 | 69.85 | III
67.51 | 708.07 | 30.15 | 0.0006654 | 69.85 | III
67.52 | 708.15 | 30.15 | 0.0006652 | 69.85 | III
67.53 | 708.23 | 30.15 | 0.000665 | 69.85 | III
67.54 | 708.31 | 30.15 | 0.0006648 | 69.85 | III
67.55 | 708.39 | 30.15 | 0.0006646 | 69.85 | III
67.55 | 708.48 | 30.15 | 0.0006643 | 69.85 | III
67.56 | 708.56 | 30.15 | 0.0006642 | 69.85 | III
67.57 | 708.64 | 30.15 | 0.000664 | 69.85 | III
67.58 | 708.72 | 30.15 | 0.0006639 | 69.85 | III
67.59 | 708.81 | 30.15 | 0.0006637 | 69.85 | III
67.6 | 708.89 | 30.15 | 0.0006634 | 69.85 | III
67.6 | 708.97 | 30.15 | 0.0006632 | 69.85 | III
67.61 | 709.05 | 30.15 | 0.000663 | 69.85 | III
67.62 | 709.13 | 30.15 | 0.0006629 | 69.85 | III
67.63 | 709.22 | 30.15 | 0.0006627 | 69.85 | III
67.64 | 709.3 | 30.15 | 0.0006625 | 69.85 | III
67.65 | 709.38 | 30.15 | 0.0006624 | 69.85 | III
67.65 | 709.46 | 30.15 | 0.0006623 | 69.85 | III
67.66 | 709.54 | 30.15 | 0.000662 | 69.85 | III
67.67 | 709.63 | 30.15 | 0.0006617 | 69.85 | III
67.68 | 709.71 | 30.15 | 0.0006613 | 69.85 | III
67.69 | 709.79 | 30.15 | 0.0006609 | 69.85 | III
67.7 | 709.87 | 30.15 | 0.0006605 | 69.85 | III
67.7 | 709.95 | 30.15 | 0.00066 | 69.85 | III
67.71 | 710.04 | 30.15 | 0.0006595 | 69.85 | III
67.72 | 710.12 | 30.15 | 0.000659 | 69.85 | III
67.73 | 710.2 | 30.15 | 0.0006586 | 69.85 | III
67.74 | 710.28 | 30.15 | 0.0006583 | 69.85 | III
67.75 | 710.36 | 30.15 | 0.000658 | 69.85 | III
67.75 | 710.44 | 30.15 | 0.0006577 | 69.85 | III
67.76 | 710.52 | 30.15 | 0.0006574 | 69.85 | III
67.77 | 710.6 | 30.15 | 0.000657 | 69.85 | III
67.78 | 710.68 | 30.15 | 0.0006567 | 69.85 | III
67.79 | 710.77 | 30.15 | 0.0006563 | 69.85 | III
67.8 | 710.85 | 30.15 | 0.000656 | 69.85 | III
67.8 | 710.93 | 30.15 | 0.0006556 | 69.85 | III
67.81 | 711.01 | 30.15 | 0.0006552 | 69.85 | III
67.82 | 711.09 | 30.15 | 0.0006548 | 69.85 | III
67.83 | 711.17 | 30.15 | 0.0006545 | 69.85 | III
67.84 | 711.25 | 30.15 | 0.0006541 | 69.85 | III
67.85 | 711.34 | 30.15 | 0.0006537 | 69.85 | III
67.85 | 711.42 | 30.15 | 0.0006533 | 69.85 | III
67.86 | 711.5 | 30.15 | 0.0006529 | 69.85 | III
67.87 | 711.58 | 30.15 | 0.0006525 | 69.85 | III
67.88 | 711.67 | 30.15 | 0.0006523 | 69.85 | III
67.89 | 711.75 | 30.15 | 0.0006522 | 69.85 | III
67.9 | 711.83 | 30.15 | 0.000652 | 69.85 | III
67.9 | 711.91 | 30.15 | 0.0006518 | 69.85 | III
67.91 | 711.99 | 30.15 | 0.0006515 | 69.85 | III
67.92 | 712.07 | 30.15 | 0.0006512 | 69.85 | III
67.93 | 712.16 | 30.15 | 0.0006509 | 69.85 | III
67.94 | 712.24 | 30.15 | 0.0006506 | 69.85 | III
67.95 | 712.32 | 30.15 | 0.0006504 | 69.85 | III
67.95 | 712.4 | 30.15 | 0.0006502 | 69.85 | III
67.96 | 712.49 | 30.15 | 0.00065 | 69.85 | III
67.97 | 712.57 | 30.15 | 0.0006497 | 69.85 | III
67.98 | 712.65 | 30.15 | 0.0006495 | 69.85 | III
67.99 | 712.73 | 30.15 | 0.0006492 | 69.85 | III
68 | 712.82 | 30.15 | 0.000649 | 69.85 | III
68 | 712.9 | 30.15 | 0.0006487 | 69.85 | III
68.01 | 712.98 | 30.15 | 0.0006485 | 69.85 | III
68.02 | 713.06 | 30.15 | 0.0006483 | 69.85 | III
68.03 | 713.14 | 30.15 | 0.0006481 | 69.85 | III
68.04 | 713.23 | 30.15 | 0.0006479 | 69.85 | III
68.05 | 713.31 | 30.15 | 0.0006477 | 69.85 | III
68.05 | 713.39 | 30.15 | 0.0006474 | 69.85 | III
68.06 | 713.47 | 30.15 | 0.0006471 | 69.85 | III
68.07 | 713.55 | 30.15 | 0.0006468 | 69.85 | III
68.08 | 713.64 | 30.15 | 0.0006464 | 69.85 | III
68.09 | 713.72 | 30.15 | 0.000646 | 69.85 | III
68.1 | 713.8 | 30.15 | 0.0006457 | 69.85 | III
68.1 | 713.88 | 30.15 | 0.0006454 | 69.85 | III
68.11 | 713.96 | 30.15 | 0.0006453 | 69.85 | III
68.12 | 714.04 | 30.15 | 0.0006451 | 69.85 | III
68.13 | 714.12 | 30.15 | 0.0006449 | 69.85 | III
68.14 | 714.21 | 30.15 | 0.0006447 | 69.85 | III
68.15 | 714.29 | 30.15 | 0.0006446 | 69.85 | III
68.15 | 714.37 | 30.15 | 0.0006447 | 69.85 | III
68.16 | 714.45 | 30.15 | 0.0006448 | 69.85 | III
68.17 | 714.54 | 30.15 | 0.0006451 | 69.85 | III
68.18 | 714.62 | 30.15 | 0.0006454 | 69.85 | III
68.19 | 714.7 | 30.15 | 0.0006453 | 69.85 | III
68.2 | 714.78 | 30.15 | 0.0006451 | 69.85 | III
68.2 | 714.86 | 30.15 | 0.0006449 | 69.85 | III
68.21 | 714.95 | 30.15 | 0.0006446 | 69.85 | III
68.22 | 715.03 | 30.15 | 0.0006443 | 69.85 | III
68.23 | 715.11 | 30.15 | 0.0006439 | 69.85 | III
68.24 | 715.19 | 30.15 | 0.0006436 | 69.85 | III
68.25 | 715.27 | 30.15 | 0.0006432 | 69.85 | III
68.25 | 715.35 | 30.15 | 0.0006429 | 69.85 | III
68.26 | 715.43 | 30.15 | 0.0006425 | 69.85 | III
68.27 | 715.52 | 30.15 | 0.0006421 | 69.85 | III
68.28 | 715.6 | 30.15 | 0.0006417 | 69.85 | III
68.29 | 715.68 | 30.15 | 0.0006414 | 69.85 | III
68.3 | 715.76 | 30.15 | 0.0006411 | 69.85 | III
68.3 | 715.84 | 30.15 | 0.0006407 | 69.85 | III
68.31 | 715.92 | 30.15 | 0.0006403 | 69.85 | III
68.32 | 716 | 30.15 | 0.0006399 | 69.85 | III
68.33 | 716.09 | 30.15 | 0.0006395 | 69.85 | III
68.34 | 716.17 | 30.15 | 0.0006392 | 69.85 | III
68.35 | 716.25 | 30.15 | 0.0006388 | 69.85 | III
68.35 | 716.33 | 30.15 | 0.0006384 | 69.85 | III
68.36 | 716.41 | 30.15 | 0.000638 | 69.85 | III
68.37 | 716.5 | 30.15 | 0.0006375 | 69.85 | III
68.38 | 716.58 | 30.15 | 0.000637 | 69.85 | III
68.39 | 716.66 | 30.15 | 0.0006366 | 69.85 | III
68.4 | 716.74 | 30.15 | 0.000636 | 69.85 | III
68.4 | 716.82 | 30.15 | 0.0006355 | 69.85 | III
68.41 | 716.91 | 30.15 | 0.0006349 | 69.85 | III
68.42 | 716.99 | 30.15 | 0.0006343 | 69.85 | III
68.43 | 717.07 | 30.15 | 0.0006337 | 69.85 | III
68.44 | 717.15 | 30.14 | 0.0006332 | 69.86 | III
68.45 | 717.23 | 30.14 | 0.0006327 | 69.86 | III
68.45 | 717.32 | 30.14 | 0.0006323 | 69.86 | III
68.46 | 717.4 | 30.14 | 0.0006319 | 69.86 | III
68.47 | 717.48 | 30.14 | 0.0006314 | 69.86 | III
68.48 | 717.56 | 30.14 | 0.0006308 | 69.86 | III
68.49 | 717.64 | 30.14 | 0.0006304 | 69.86 | III
68.5 | 717.73 | 30.14 | 0.00063 | 69.86 | III
68.5 | 717.81 | 30.14 | 0.0006295 | 69.86 | III
68.51 | 717.89 | 30.14 | 0.000629 | 69.86 | III
68.52 | 717.97 | 30.14 | 0.0006285 | 69.86 | III
68.53 | 718.05 | 30.14 | 0.0006281 | 69.86 | III
68.54 | 718.14 | 30.14 | 0.0006276 | 69.86 | III
68.55 | 718.22 | 30.14 | 0.000627 | 69.86 | III
68.55 | 718.3 | 30.14 | 0.0006265 | 69.86 | III
68.56 | 718.38 | 30.14 | 0.000626 | 69.86 | III
68.57 | 718.46 | 30.14 | 0.0006254 | 69.86 | III
68.58 | 718.55 | 30.14 | 0.0006248 | 69.86 | III
68.59 | 718.63 | 30.14 | 0.0006242 | 69.86 | III
68.6 | 718.71 | 30.14 | 0.0006236 | 69.86 | III
68.6 | 718.79 | 30.14 | 0.0006231 | 69.86 | III
68.61 | 718.87 | 30.14 | 0.0006225 | 69.86 | III
68.62 | 718.96 | 30.14 | 0.0006217 | 69.86 | III
68.63 | 719.04 | 30.14 | 0.0006209 | 69.86 | III
68.64 | 719.12 | 30.14 | 0.0006199 | 69.86 | III
68.65 | 719.2 | 30.14 | 0.0006191 | 69.86 | III
68.65 | 719.28 | 30.14 | 0.0006182 | 69.86 | III
68.66 | 719.36 | 30.14 | 0.0006172 | 69.86 | III
68.67 | 719.44 | 30.14 | 0.0006162 | 69.86 | III
68.68 | 719.52 | 30.14 | 0.0006151 | 69.86 | III
68.69 | 719.61 | 30.14 | 0.000614 | 69.86 | III
68.7 | 719.69 | 30.14 | 0.0006129 | 69.86 | III
68.7 | 719.77 | 30.14 | 0.0006116 | 69.86 | III
68.71 | 719.85 | 30.14 | 0.0006103 | 69.86 | III
68.72 | 719.94 | 30.14 | 0.0006089 | 69.86 | III
68.73 | 720.02 | 30.14 | 0.0006074 | 69.86 | III
68.74 | 720.1 | 30.14 | 0.0006059 | 69.86 | III
68.75 | 720.18 | 30.14 | 0.0006042 | 69.86 | III
68.75 | 720.26 | 30.14 | 0.0006026 | 69.86 | III
68.76 | 720.35 | 30.14 | 0.0006009 | 69.86 | III
68.77 | 720.43 | 30.14 | 0.0005994 | 69.86 | III
68.78 | 720.51 | 30.14 | 0.0005978 | 69.86 | III
68.79 | 720.59 | 30.14 | 0.0005962 | 69.86 | III
68.8 | 720.67 | 30.14 | 0.0005946 | 69.86 | III
68.8 | 720.76 | 30.14 | 0.0005931 | 69.86 | III
68.81 | 720.84 | 30.14 | 0.0005917 | 69.86 | III
68.82 | 720.92 | 30.14 | 0.0005903 | 69.86 | III
68.83 | 721 | 30.14 | 0.0005888 | 69.86 | III
68.84 | 721.08 | 30.14 | 0.0005873 | 69.86 | III
68.85 | 721.16 | 30.14 | 0.0005858 | 69.86 | III
68.85 | 721.25 | 30.14 | 0.0005843 | 69.86 | III
68.86 | 721.33 | 30.14 | 0.0005829 | 69.86 | III
68.87 | 721.41 | 30.14 | 0.0005814 | 69.86 | III
68.88 | 721.49 | 30.14 | 0.0005799 | 69.86 | III
68.89 | 721.57 | 30.14 | 0.0005784 | 69.86 | III
68.9 | 721.66 | 30.14 | 0.0005769 | 69.86 | III
68.9 | 721.74 | 30.14 | 0.0005753 | 69.86 | III
68.91 | 721.82 | 30.14 | 0.0005739 | 69.86 | III
68.92 | 721.9 | 30.14 | 0.0005725 | 69.86 | III
68.93 | 721.98 | 30.14 | 0.0005712 | 69.86 | III
68.94 | 722.06 | 30.14 | 0.0005699 | 69.86 | III
68.95 | 722.15 | 30.14 | 0.0005685 | 69.86 | III
68.95 | 722.23 | 30.14 | 0.0005672 | 69.86 | III
68.96 | 722.31 | 30.14 | 0.0005659 | 69.86 | III
68.97 | 722.39 | 30.14 | 0.0005645 | 69.86 | III
68.98 | 722.47 | 30.14 | 0.0005632 | 69.86 | III
68.99 | 722.56 | 30.14 | 0.0005619 | 69.86 | III
69 | 722.64 | 30.14 | 0.0005605 | 69.86 | III
69 | 722.72 | 30.14 | 0.0005591 | 69.86 | III
69.01 | 722.8 | 30.14 | 0.0005578 | 69.86 | III
69.02 | 722.88 | 30.14 | 0.0005564 | 69.86 | III
69.03 | 722.96 | 30.14 | 0.000555 | 69.86 | III
69.04 | 723.05 | 30.14 | 0.0005537 | 69.86 | III
69.05 | 723.13 | 30.14 | 0.0005522 | 69.86 | III
69.05 | 723.21 | 30.14 | 0.0005508 | 69.86 | III
69.06 | 723.29 | 30.14 | 0.0005494 | 69.86 | III
69.07 | 723.37 | 30.14 | 0.000548 | 69.86 | III
69.08 | 723.46 | 30.14 | 0.0005467 | 69.86 | III
69.09 | 723.54 | 30.14 | 0.0005453 | 69.86 | III
69.1 | 723.62 | 30.14 | 0.000544 | 69.86 | III
69.1 | 723.7 | 30.14 | 0.0005427 | 69.86 | III
69.11 | 723.78 | 30.14 | 0.0005414 | 69.86 | III
69.12 | 723.86 | 30.14 | 0.0005401 | 69.86 | III
69.13 | 723.95 | 30.14 | 0.0005388 | 69.86 | III
69.14 | 724.03 | 30.14 | 0.0005377 | 69.86 | III
69.15 | 724.11 | 30.14 | 0.0005369 | 69.86 | III
69.15 | 724.19 | 30.14 | 0.0005363 | 69.86 | III
69.16 | 724.27 | 30.14 | 0.0005356 | 69.86 | III
69.17 | 724.35 | 30.14 | 0.0005351 | 69.86 | III
69.18 | 724.43 | 30.14 | 0.0005344 | 69.86 | III
69.19 | 724.52 | 30.14 | 0.0005336 | 69.86 | III
69.2 | 724.6 | 30.14 | 0.0005324 | 69.86 | III
69.2 | 724.68 | 30.14 | 0.0005313 | 69.86 | III
69.21 | 724.76 | 30.14 | 0.0005303 | 69.86 | III
69.22 | 724.84 | 30.14 | 0.0005294 | 69.86 | III
69.23 | 724.93 | 30.14 | 0.0005284 | 69.86 | III
69.24 | 725.01 | 30.14 | 0.0005276 | 69.86 | III
69.25 | 725.09 | 30.14 | 0.0005267 | 69.86 | III
69.25 | 725.17 | 30.14 | 0.000526 | 69.86 | III
69.26 | 725.25 | 30.14 | 0.0005252 | 69.86 | III
69.27 | 725.33 | 30.14 | 0.0005245 | 69.86 | III
69.28 | 725.42 | 30.14 | 0.0005239 | 69.86 | III
69.29 | 725.5 | 30.14 | 0.0005232 | 69.86 | III
69.3 | 725.58 | 30.14 | 0.0005227 | 69.86 | III
69.3 | 725.66 | 30.14 | 0.0005222 | 69.86 | III
69.31 | 725.74 | 30.14 | 0.0005217 | 69.86 | III
69.32 | 725.82 | 30.14 | 0.0005213 | 69.86 | III
69.33 | 725.91 | 30.14 | 0.0005209 | 69.86 | III
69.34 | 725.99 | 30.14 | 0.0005206 | 69.86 | III
69.35 | 726.07 | 30.14 | 0.0005203 | 69.86 | III
69.35 | 726.15 | 30.14 | 0.0005201 | 69.86 | III
69.36 | 726.23 | 30.14 | 0.0005199 | 69.86 | III
69.37 | 726.31 | 30.14 | 0.0005197 | 69.86 | III
69.38 | 726.39 | 30.14 | 0.0005195 | 69.86 | III
69.39 | 726.48 | 30.14 | 0.0005193 | 69.86 | III
69.4 | 726.56 | 30.14 | 0.0005191 | 69.86 | III
69.4 | 726.64 | 30.14 | 0.0005189 | 69.86 | III
69.41 | 726.72 | 30.14 | 0.0005188 | 69.86 | III
69.42 | 726.8 | 30.14 | 0.0005187 | 69.86 | III
69.43 | 726.89 | 30.14 | 0.0005186 | 69.86 | III
69.44 | 726.97 | 30.14 | 0.0005186 | 69.86 | III
69.45 | 727.05 | 30.14 | 0.0005185 | 69.86 | III
69.45 | 727.13 | 30.14 | 0.0005185 | 69.86 | III
69.46 | 727.21 | 30.14 | 0.0005184 | 69.86 | III
69.47 | 727.3 | 30.14 | 0.0005185 | 69.86 | III
69.48 | 727.38 | 30.14 | 0.0005185 | 69.86 | III
69.49 | 727.46 | 30.14 | 0.0005185 | 69.86 | III
69.5 | 727.54 | 30.14 | 0.0005186 | 69.86 | III
69.5 | 727.62 | 30.14 | 0.0005186 | 69.86 | III
69.51 | 727.71 | 30.14 | 0.0005187 | 69.86 | III
69.52 | 727.79 | 30.14 | 0.0005187 | 69.86 | III
69.53 | 727.87 | 30.14 | 0.0005188 | 69.86 | III
69.54 | 727.95 | 30.14 | 0.000519 | 69.86 | III
69.55 | 728.03 | 30.14 | 0.0005191 | 69.86 | III
69.55 | 728.12 | 30.14 | 0.0005194 | 69.86 | III
69.56 | 728.2 | 30.14 | 0.0005197 | 69.86 | III
69.57 | 728.28 | 30.14 | 0.0005201 | 69.86 | III
69.58 | 728.36 | 30.14 | 0.0005205 | 69.86 | III
69.59 | 728.45 | 30.14 | 0.000521 | 69.86 | III
69.6 | 728.53 | 30.14 | 0.0005215 | 69.86 | III
69.6 | 728.61 | 30.14 | 0.0005219 | 69.86 | III
69.61 | 728.69 | 30.14 | 0.0005225 | 69.86 | III
69.62 | 728.77 | 30.14 | 0.000523 | 69.86 | III
69.63 | 728.85 | 30.14 | 0.0005236 | 69.86 | III
69.64 | 728.93 | 30.14 | 0.0005242 | 69.86 | III
69.65 | 729.01 | 30.14 | 0.0005248 | 69.86 | III
69.65 | 729.1 | 30.14 | 0.0005254 | 69.86 | III
69.66 | 729.18 | 30.14 | 0.0005259 | 69.86 | III
69.67 | 729.26 | 30.14 | 0.0005263 | 69.86 | III
69.68 | 729.34 | 30.14 | 0.0005268 | 69.86 | III
69.69 | 729.42 | 30.14 | 0.0005272 | 69.86 | III
69.7 | 729.51 | 30.14 | 0.0005275 | 69.86 | III
69.7 | 729.59 | 30.14 | 0.0005277 | 69.86 | III
69.71 | 729.67 | 30.14 | 0.000528 | 69.86 | III
69.72 | 729.75 | 30.14 | 0.0005282 | 69.86 | III
69.73 | 729.83 | 30.14 | 0.0005284 | 69.86 | III
69.74 | 729.92 | 30.14 | 0.0005286 | 69.86 | III
69.75 | 730 | 30.14 | 0.0005287 | 69.86 | III
69.75 | 730.08 | 30.14 | 0.0005288 | 69.86 | III
69.76 | 730.16 | 30.14 | 0.0005287 | 69.86 | III
69.77 | 730.24 | 30.14 | 0.0005286 | 69.86 | III
69.78 | 730.32 | 30.14 | 0.0005285 | 69.86 | III
69.79 | 730.41 | 30.14 | 0.0005283 | 69.86 | III
69.8 | 730.49 | 30.14 | 0.0005282 | 69.86 | III
69.8 | 730.57 | 30.14 | 0.000528 | 69.86 | III
69.81 | 730.65 | 30.14 | 0.0005277 | 69.86 | III
69.82 | 730.73 | 30.14 | 0.0005275 | 69.86 | III
69.83 | 730.81 | 30.14 | 0.0005272 | 69.86 | III
69.84 | 730.9 | 30.14 | 0.0005269 | 69.86 | III
69.85 | 730.98 | 30.14 | 0.0005267 | 69.86 | III
69.85 | 731.06 | 30.14 | 0.0005265 | 69.86 | III
69.86 | 731.14 | 30.14 | 0.0005263 | 69.86 | III
69.87 | 731.22 | 30.14 | 0.000526 | 69.86 | III
69.88 | 731.3 | 30.14 | 0.0005257 | 69.86 | III
69.89 | 731.38 | 30.14 | 0.0005254 | 69.86 | III
69.9 | 731.47 | 30.14 | 0.0005253 | 69.86 | III
69.9 | 731.55 | 30.14 | 0.0005251 | 69.86 | III
69.91 | 731.63 | 30.14 | 0.0005249 | 69.86 | III
69.92 | 731.71 | 30.14 | 0.0005247 | 69.86 | III
69.93 | 731.8 | 30.14 | 0.0005244 | 69.86 | III
69.94 | 731.88 | 30.14 | 0.0005242 | 69.86 | III
69.95 | 731.96 | 30.14 | 0.000524 | 69.86 | III
69.95 | 732.04 | 30.14 | 0.0005238 | 69.86 | III
69.96 | 732.12 | 30.14 | 0.0005237 | 69.86 | III
69.97 | 732.2 | 30.14 | 0.0005235 | 69.86 | III
69.98 | 732.29 | 30.14 | 0.0005234 | 69.86 | III
69.99 | 732.37 | 30.14 | 0.0005232 | 69.86 | III
70 | 732.45 | 30.14 | 0.000523 | 69.86 | III
70 | 732.53 | 30.14 | 0.0005228 | 69.86 | III
70.01 | 732.61 | 30.14 | 0.0005226 | 69.86 | III
70.02 | 732.69 | 30.14 | 0.0005224 | 69.86 | III
70.03 | 732.77 | 30.14 | 0.0005221 | 69.86 | III
70.04 | 732.86 | 30.14 | 0.0005218 | 69.86 | III
70.05 | 732.94 | 30.14 | 0.0005215 | 69.86 | III
70.05 | 733.02 | 30.14 | 0.0005212 | 69.86 | III
70.06 | 733.1 | 30.14 | 0.0005208 | 69.86 | III
70.07 | 733.18 | 30.14 | 0.0005204 | 69.86 | III
70.08 | 733.26 | 30.14 | 0.0005199 | 69.86 | III
70.09 | 733.35 | 30.14 | 0.0005194 | 69.86 | III
70.1 | 733.43 | 30.14 | 0.0005189 | 69.86 | III
70.1 | 733.51 | 30.14 | 0.0005183 | 69.86 | III
70.11 | 733.59 | 30.14 | 0.0005177 | 69.86 | III
70.12 | 733.67 | 30.14 | 0.0005172 | 69.86 | III
70.13 | 733.75 | 30.14 | 0.0005167 | 69.86 | III
70.14 | 733.83 | 30.14 | 0.0005163 | 69.86 | III
70.15 | 733.92 | 30.14 | 0.0005158 | 69.86 | III
70.15 | 734 | 30.14 | 0.0005153 | 69.86 | III
70.16 | 734.08 | 30.14 | 0.0005147 | 69.86 | III
70.17 | 734.16 | 30.14 | 0.0005144 | 69.86 | III
70.18 | 734.24 | 30.14 | 0.0005142 | 69.86 | III
70.19 | 734.32 | 30.14 | 0.0005141 | 69.86 | III
70.2 | 734.4 | 30.14 | 0.0005141 | 69.86 | III
70.2 | 734.49 | 30.14 | 0.0005143 | 69.86 | III
70.21 | 734.57 | 30.14 | 0.0005143 | 69.86 | III
70.22 | 734.65 | 30.14 | 0.0005142 | 69.86 | III
70.23 | 734.73 | 30.14 | 0.0005138 | 69.86 | III
70.24 | 734.82 | 30.14 | 0.0005134 | 69.86 | III
70.25 | 734.9 | 30.14 | 0.000513 | 69.86 | III
70.25 | 734.98 | 30.14 | 0.0005127 | 69.86 | III
70.26 | 735.06 | 30.14 | 0.0005123 | 69.86 | III
70.27 | 735.14 | 30.14 | 0.000512 | 69.86 | III
70.28 | 735.23 | 30.14 | 0.0005117 | 69.86 | III
70.29 | 735.31 | 30.14 | 0.0005113 | 69.86 | III
70.3 | 735.39 | 30.14 | 0.000511 | 69.86 | III
70.3 | 735.47 | 30.13 | 0.000511 | 69.87 | III
70.31 | 735.55 | 30.13 | 0.0005109 | 69.87 | III
70.32 | 735.64 | 30.13 | 0.0005108 | 69.87 | III
70.33 | 735.72 | 30.13 | 0.0005107 | 69.87 | III
70.34 | 735.8 | 30.13 | 0.0005106 | 69.87 | III
70.35 | 735.88 | 30.13 | 0.0005106 | 69.87 | III
70.35 | 735.96 | 30.13 | 0.0005106 | 69.87 | III
70.36 | 736.05 | 30.13 | 0.0005106 | 69.87 | III
70.37 | 736.13 | 30.13 | 0.0005104 | 69.87 | III
70.38 | 736.21 | 30.13 | 0.0005098 | 69.87 | III
70.39 | 736.29 | 30.13 | 0.0005093 | 69.87 | III
70.4 | 736.37 | 30.13 | 0.0005088 | 69.87 | III
70.4 | 736.45 | 30.13 | 0.0005084 | 69.87 | III
70.41 | 736.54 | 30.13 | 0.0005081 | 69.87 | III
70.42 | 736.62 | 30.13 | 0.0005077 | 69.87 | III
70.43 | 736.7 | 30.13 | 0.0005074 | 69.87 | III
70.44 | 736.78 | 30.13 | 0.0005071 | 69.87 | III
70.45 | 736.87 | 30.13 | 0.0005068 | 69.87 | III
70.45 | 736.95 | 30.13 | 0.0005065 | 69.87 | III
70.46 | 737.03 | 30.13 | 0.0005063 | 69.87 | III
70.47 | 737.11 | 30.13 | 0.0005061 | 69.87 | III
70.48 | 737.19 | 30.13 | 0.0005059 | 69.87 | III
70.49 | 737.28 | 30.13 | 0.0005057 | 69.87 | III
70.5 | 737.36 | 30.13 | 0.0005054 | 69.87 | III
70.5 | 737.44 | 30.13 | 0.0005052 | 69.87 | III
70.51 | 737.52 | 30.13 | 0.000505 | 69.87 | III
70.52 | 737.6 | 30.13 | 0.0005048 | 69.87 | III
70.53 | 737.68 | 30.13 | 0.0005046 | 69.87 | III
70.54 | 737.77 | 30.13 | 0.0005045 | 69.87 | III
70.55 | 737.85 | 30.13 | 0.0005042 | 69.87 | III
70.55 | 737.93 | 30.13 | 0.000504 | 69.87 | III
70.56 | 738.01 | 30.13 | 0.0005038 | 69.87 | III
70.57 | 738.09 | 30.13 | 0.0005036 | 69.87 | III
70.58 | 738.17 | 30.13 | 0.0005034 | 69.87 | III
70.59 | 738.25 | 30.13 | 0.0005032 | 69.87 | III
70.6 | 738.34 | 30.13 | 0.000503 | 69.87 | III
70.6 | 738.42 | 30.13 | 0.0005028 | 69.87 | III
70.61 | 738.5 | 30.13 | 0.0005027 | 69.87 | III
70.62 | 738.58 | 30.13 | 0.0005025 | 69.87 | III
70.63 | 738.67 | 30.13 | 0.0005023 | 69.87 | III
70.64 | 738.75 | 30.13 | 0.0005022 | 69.87 | III
70.65 | 738.83 | 30.13 | 0.000502 | 69.87 | III
70.65 | 738.91 | 30.13 | 0.0005018 | 69.87 | III
70.66 | 738.99 | 30.13 | 0.0005017 | 69.87 | III
70.67 | 739.08 | 30.13 | 0.0005016 | 69.87 | III
70.68 | 739.16 | 30.13 | 0.0005014 | 69.87 | III
70.69 | 739.24 | 30.13 | 0.0005013 | 69.87 | III
70.7 | 739.32 | 30.13 | 0.0005011 | 69.87 | III
70.7 | 739.4 | 30.13 | 0.000501 | 69.87 | III
70.71 | 739.49 | 30.13 | 0.0005009 | 69.87 | III
70.72 | 739.57 | 30.13 | 0.0005008 | 69.87 | III
70.73 | 739.65 | 30.13 | 0.0005007 | 69.87 | III
70.74 | 739.73 | 30.13 | 0.0005006 | 69.87 | III
70.75 | 739.81 | 30.13 | 0.0005004 | 69.87 | III
70.75 | 739.89 | 30.13 | 0.0005003 | 69.87 | III
70.76 | 739.98 | 30.13 | 0.0005002 | 69.87 | III
70.77 | 740.06 | 30.13 | 0.0005001 | 69.87 | III
70.78 | 740.14 | 30.13 | 0.0005 | 69.87 | III
70.79 | 740.22 | 30.13 | 0.0004998 | 69.87 | III
70.8 | 740.3 | 30.13 | 0.0004995 | 69.87 | III
70.8 | 740.38 | 30.13 | 0.0004992 | 69.87 | III
70.81 | 740.47 | 30.13 | 0.0004988 | 69.87 | III
70.82 | 740.55 | 30.13 | 0.0004985 | 69.87 | III
70.83 | 740.63 | 30.13 | 0.0004982 | 69.87 | III
70.84 | 740.71 | 30.13 | 0.0004979 | 69.87 | III
70.85 | 740.79 | 30.13 | 0.0004975 | 69.87 | III
70.85 | 740.87 | 30.13 | 0.0004971 | 69.87 | III
70.86 | 740.96 | 30.13 | 0.0004967 | 69.87 | III
70.87 | 741.04 | 30.13 | 0.0004962 | 69.87 | III
70.88 | 741.12 | 30.13 | 0.0004958 | 69.87 | III
70.89 | 741.2 | 30.13 | 0.0004955 | 69.87 | III
70.9 | 741.29 | 30.13 | 0.0004951 | 69.87 | III
70.9 | 741.37 | 30.13 | 0.0004947 | 69.87 | III
70.91 | 741.45 | 30.13 | 0.0004943 | 69.87 | III
70.92 | 741.53 | 30.13 | 0.0004938 | 69.87 | III
70.93 | 741.61 | 30.13 | 0.0004934 | 69.87 | III
70.94 | 741.69 | 30.13 | 0.0004931 | 69.87 | III
70.95 | 741.78 | 30.13 | 0.0004927 | 69.87 | III
70.95 | 741.86 | 30.13 | 0.0004923 | 69.87 | III
70.96 | 741.94 | 30.13 | 0.0004919 | 69.87 | III
70.97 | 742.02 | 30.13 | 0.0004915 | 69.87 | III
70.98 | 742.1 | 30.13 | 0.0004911 | 69.87 | III
70.99 | 742.18 | 30.13 | 0.0004907 | 69.87 | III
71 | 742.27 | 30.13 | 0.0004903 | 69.87 | III
71 | 742.35 | 30.13 | 0.0004899 | 69.87 | III
71.01 | 742.43 | 30.13 | 0.0004895 | 69.87 | III
71.02 | 742.51 | 30.13 | 0.0004891 | 69.87 | III
71.03 | 742.59 | 30.13 | 0.0004888 | 69.87 | III
71.04 | 742.67 | 30.13 | 0.0004884 | 69.87 | III
71.05 | 742.76 | 30.13 | 0.0004881 | 69.87 | III
71.05 | 742.84 | 30.13 | 0.0004877 | 69.87 | III
71.06 | 742.92 | 30.13 | 0.0004873 | 69.87 | III
71.07 | 743 | 30.13 | 0.000487 | 69.87 | III
71.08 | 743.08 | 30.13 | 0.0004866 | 69.87 | III
71.09 | 743.17 | 30.13 | 0.0004862 | 69.87 | III
71.1 | 743.25 | 30.13 | 0.0004859 | 69.87 | III
71.1 | 743.33 | 30.13 | 0.0004854 | 69.87 | III
71.11 | 743.41 | 30.13 | 0.0004849 | 69.87 | III
71.12 | 743.49 | 30.13 | 0.0004844 | 69.87 | III
71.13 | 743.57 | 30.13 | 0.0004839 | 69.87 | III
71.14 | 743.65 | 30.13 | 0.0004833 | 69.87 | III
71.15 | 743.73 | 30.13 | 0.0004827 | 69.87 | III
71.15 | 743.81 | 30.13 | 0.0004821 | 69.87 | III
71.16 | 743.9 | 30.13 | 0.0004816 | 69.87 | III
71.17 | 743.98 | 30.13 | 0.0004811 | 69.87 | III
71.18 | 744.06 | 30.13 | 0.0004806 | 69.87 | III
71.19 | 744.14 | 30.13 | 0.0004802 | 69.87 | III
71.2 | 744.22 | 30.13 | 0.0004798 | 69.87 | III
71.2 | 744.3 | 30.13 | 0.0004794 | 69.87 | III
71.21 | 744.38 | 30.13 | 0.0004791 | 69.87 | III
71.22 | 744.46 | 30.13 | 0.0004788 | 69.87 | III
71.23 | 744.55 | 30.13 | 0.0004786 | 69.87 | III
71.24 | 744.63 | 30.13 | 0.0004783 | 69.87 | III
71.25 | 744.71 | 30.13 | 0.0004781 | 69.87 | III
71.25 | 744.79 | 30.13 | 0.0004778 | 69.87 | III
71.26 | 744.87 | 30.13 | 0.0004776 | 69.87 | III
71.27 | 744.95 | 30.13 | 0.0004773 | 69.87 | III
71.28 | 745.03 | 30.13 | 0.0004771 | 69.87 | III
71.29 | 745.12 | 30.13 | 0.0004768 | 69.87 | III
71.3 | 745.2 | 30.13 | 0.0004766 | 69.87 | III
71.3 | 745.28 | 30.13 | 0.0004764 | 69.87 | III
71.31 | 745.36 | 30.13 | 0.0004761 | 69.87 | III
71.32 | 745.44 | 30.13 | 0.0004757 | 69.87 | III
71.33 | 745.52 | 30.13 | 0.0004754 | 69.87 | III
71.34 | 745.61 | 30.13 | 0.0004753 | 69.87 | III
71.35 | 745.69 | 30.13 | 0.0004751 | 69.87 | III
71.35 | 745.77 | 30.13 | 0.000475 | 69.87 | III
71.36 | 745.85 | 30.13 | 0.0004749 | 69.87 | III
71.37 | 745.93 | 30.13 | 0.0004747 | 69.87 | III
71.38 | 746.02 | 30.13 | 0.0004746 | 69.87 | III
71.39 | 746.1 | 30.13 | 0.0004745 | 69.87 | III
71.4 | 746.18 | 30.13 | 0.0004745 | 69.87 | III
71.4 | 746.26 | 30.13 | 0.0004741 | 69.87 | III
71.41 | 746.34 | 30.13 | 0.0004736 | 69.87 | III
71.42 | 746.43 | 30.13 | 0.000473 | 69.87 | III
71.43 | 746.51 | 30.13 | 0.0004725 | 69.87 | III
71.44 | 746.59 | 30.13 | 0.000472 | 69.87 | III
71.45 | 746.67 | 30.13 | 0.0004716 | 69.87 | III
71.45 | 746.75 | 30.13 | 0.0004712 | 69.87 | III
71.46 | 746.84 | 30.13 | 0.0004708 | 69.87 | III
71.47 | 746.92 | 30.13 | 0.0004704 | 69.87 | III
71.48 | 747 | 30.13 | 0.00047 | 69.87 | III
71.49 | 747.08 | 30.13 | 0.0004697 | 69.87 | III
71.5 | 747.16 | 30.13 | 0.0004694 | 69.87 | III
71.5 | 747.24 | 30.13 | 0.0004692 | 69.87 | III
71.51 | 747.33 | 30.13 | 0.000469 | 69.87 | III
71.52 | 747.41 | 30.13 | 0.0004688 | 69.87 | III
71.53 | 747.49 | 30.13 | 0.0004685 | 69.87 | III
71.54 | 747.57 | 30.13 | 0.0004682 | 69.87 | III
71.55 | 747.65 | 30.13 | 0.0004679 | 69.87 | III
71.55 | 747.73 | 30.13 | 0.0004676 | 69.87 | III
71.56 | 747.82 | 30.13 | 0.0004673 | 69.87 | III
71.57 | 747.9 | 30.13 | 0.000467 | 69.87 | III
71.58 | 747.98 | 30.13 | 0.0004668 | 69.87 | III
71.59 | 748.06 | 30.13 | 0.0004665 | 69.87 | III
71.6 | 748.14 | 30.13 | 0.0004663 | 69.87 | III
71.6 | 748.22 | 30.13 | 0.0004662 | 69.87 | III
71.61 | 748.31 | 30.13 | 0.0004661 | 69.87 | III
71.62 | 748.39 | 30.13 | 0.000466 | 69.87 | III
71.63 | 748.47 | 30.13 | 0.0004658 | 69.87 | III
71.64 | 748.55 | 30.13 | 0.0004656 | 69.87 | III
71.65 | 748.63 | 30.13 | 0.0004654 | 69.87 | III
71.65 | 748.72 | 30.13 | 0.0004651 | 69.87 | III
71.66 | 748.8 | 30.13 | 0.0004649 | 69.87 | III
71.67 | 748.88 | 30.13 | 0.0004648 | 69.87 | III
71.68 | 748.96 | 30.13 | 0.0004646 | 69.87 | III
71.69 | 749.04 | 30.13 | 0.0004643 | 69.87 | III
71.7 | 749.12 | 30.13 | 0.000464 | 69.87 | III
71.7 | 749.21 | 30.13 | 0.0004639 | 69.87 | III
71.71 | 749.29 | 30.13 | 0.0004637 | 69.87 | III
71.72 | 749.37 | 30.13 | 0.0004636 | 69.87 | III
71.73 | 749.45 | 30.13 | 0.0004634 | 69.87 | III
71.74 | 749.53 | 30.13 | 0.0004632 | 69.87 | III
71.75 | 749.62 | 30.13 | 0.000463 | 69.87 | III
71.75 | 749.7 | 30.13 | 0.0004628 | 69.87 | III
71.76 | 749.78 | 30.13 | 0.0004625 | 69.87 | III
71.77 | 749.86 | 30.13 | 0.0004623 | 69.87 | III
71.78 | 749.94 | 30.13 | 0.0004621 | 69.87 | III
71.79 | 750.02 | 30.13 | 0.000462 | 69.87 | III
71.8 | 750.1 | 30.13 | 0.0004619 | 69.87 | III
71.8 | 750.19 | 30.13 | 0.0004618 | 69.87 | III
71.81 | 750.27 | 30.13 | 0.0004616 | 69.87 | III
71.82 | 750.35 | 30.13 | 0.0004613 | 69.87 | III
71.83 | 750.43 | 30.13 | 0.0004611 | 69.87 | III
71.84 | 750.51 | 30.13 | 0.0004609 | 69.87 | III
71.85 | 750.59 | 30.13 | 0.0004607 | 69.87 | III
71.85 | 750.67 | 30.13 | 0.0004605 | 69.87 | III
71.86 | 750.76 | 30.13 | 0.0004602 | 69.87 | III
71.87 | 750.84 | 30.13 | 0.00046 | 69.87 | III
71.88 | 750.92 | 30.13 | 0.0004598 | 69.87 | III
71.89 | 751 | 30.13 | 0.0004596 | 69.87 | III
71.9 | 751.08 | 30.13 | 0.0004594 | 69.87 | III
71.9 | 751.16 | 30.13 | 0.0004592 | 69.87 | III
71.91 | 751.25 | 30.13 | 0.000459 | 69.87 | III
71.92 | 751.33 | 30.13 | 0.0004592 | 69.87 | III
71.93 | 751.41 | 30.13 | 0.0004596 | 69.87 | III
71.94 | 751.49 | 30.13 | 0.0004599 | 69.87 | III
71.95 | 751.57 | 30.13 | 0.0004603 | 69.87 | III
71.95 | 751.66 | 30.13 | 0.0004606 | 69.87 | III
71.96 | 751.74 | 30.13 | 0.0004609 | 69.87 | III
71.97 | 751.82 | 30.13 | 0.0004609 | 69.87 | III
71.98 | 751.9 | 30.13 | 0.0004606 | 69.87 | III
71.99 | 751.98 | 30.13 | 0.0004602 | 69.87 | III
72 | 752.06 | 30.13 | 0.0004601 | 69.87 | III
72 | 752.15 | 30.13 | 0.0004599 | 69.87 | III
72.01 | 752.23 | 30.13 | 0.0004598 | 69.87 | III
72.02 | 752.31 | 30.13 | 0.0004596 | 69.87 | III
72.03 | 752.39 | 30.13 | 0.0004595 | 69.87 | III
72.04 | 752.47 | 30.13 | 0.0004595 | 69.87 | III
72.05 | 752.55 | 30.13 | 0.0004595 | 69.87 | III
72.05 | 752.63 | 30.13 | 0.0004595 | 69.87 | III
72.06 | 752.72 | 30.13 | 0.0004595 | 69.87 | III
72.07 | 752.8 | 30.13 | 0.0004596 | 69.87 | III
72.08 | 752.88 | 30.13 | 0.0004596 | 69.87 | III
72.09 | 752.96 | 30.13 | 0.0004595 | 69.87 | III
72.1 | 753.04 | 30.13 | 0.0004595 | 69.87 | III
72.1 | 753.13 | 30.13 | 0.0004596 | 69.87 | III
72.11 | 753.21 | 30.13 | 0.0004596 | 69.87 | III
72.12 | 753.29 | 30.13 | 0.0004595 | 69.87 | III
72.13 | 753.37 | 30.13 | 0.0004595 | 69.87 | III
72.14 | 753.45 | 30.13 | 0.0004594 | 69.87 | III
72.15 | 753.53 | 30.13 | 0.0004593 | 69.87 | III
72.15 | 753.61 | 30.13 | 0.0004592 | 69.87 | III
72.16 | 753.7 | 30.13 | 0.000459 | 69.87 | III
72.17 | 753.78 | 30.13 | 0.0004589 | 69.87 | III
72.18 | 753.86 | 30.13 | 0.0004587 | 69.87 | III
72.19 | 753.94 | 30.13 | 0.0004585 | 69.87 | III
72.2 | 754.02 | 30.13 | 0.0004582 | 69.87 | III
72.2 | 754.11 | 30.13 | 0.000458 | 69.87 | III
72.21 | 754.19 | 30.13 | 0.0004578 | 69.87 | III
72.22 | 754.27 | 30.13 | 0.0004577 | 69.87 | III
72.23 | 754.35 | 30.13 | 0.0004575 | 69.87 | III
72.24 | 754.44 | 30.13 | 0.0004574 | 69.87 | III
72.25 | 754.52 | 30.13 | 0.0004574 | 69.87 | III
72.25 | 754.6 | 30.13 | 0.0004574 | 69.87 | III
72.26 | 754.68 | 30.13 | 0.0004574 | 69.87 | III
72.27 | 754.76 | 30.13 | 0.0004574 | 69.87 | III
72.28 | 754.84 | 30.13 | 0.0004574 | 69.87 | III
72.29 | 754.92 | 30.13 | 0.0004573 | 69.87 | III
72.3 | 755.01 | 30.13 | 0.0004573 | 69.87 | III
72.3 | 755.09 | 30.13 | 0.0004572 | 69.87 | III
72.31 | 755.17 | 30.13 | 0.0004571 | 69.87 | III
72.32 | 755.25 | 30.13 | 0.000457 | 69.87 | III
72.33 | 755.33 | 30.13 | 0.0004569 | 69.87 | III
72.34 | 755.41 | 30.13 | 0.0004568 | 69.87 | III
72.35 | 755.5 | 30.13 | 0.0004568 | 69.87 | III
72.35 | 755.58 | 30.13 | 0.0004567 | 69.87 | III
72.36 | 755.66 | 30.13 | 0.0004566 | 69.87 | III
72.37 | 755.74 | 30.13 | 0.0004564 | 69.87 | III
72.38 | 755.82 | 30.13 | 0.0004563 | 69.87 | III
72.39 | 755.9 | 30.13 | 0.0004562 | 69.87 | III
72.4 | 755.99 | 30.13 | 0.000456 | 69.87 | III
72.4 | 756.07 | 30.13 | 0.0004557 | 69.87 | III
72.41 | 756.15 | 30.13 | 0.0004554 | 69.87 | III
72.42 | 756.23 | 30.13 | 0.0004552 | 69.87 | III
72.43 | 756.31 | 30.12 | 0.0004549 | 69.88 | III
72.44 | 756.4 | 30.12 | 0.0004545 | 69.88 | III
72.45 | 756.48 | 30.12 | 0.0004542 | 69.88 | III
72.45 | 756.56 | 30.12 | 0.0004538 | 69.88 | III
72.46 | 756.64 | 30.12 | 0.0004535 | 69.88 | III
72.47 | 756.72 | 30.12 | 0.0004532 | 69.88 | III
72.48 | 756.8 | 30.12 | 0.000453 | 69.88 | III
72.49 | 756.88 | 30.12 | 0.0004528 | 69.88 | III
72.5 | 756.96 | 30.12 | 0.0004526 | 69.88 | III
72.5 | 757.05 | 30.12 | 0.0004524 | 69.88 | III
72.51 | 757.13 | 30.12 | 0.0004521 | 69.88 | III
72.52 | 757.21 | 30.12 | 0.0004519 | 69.88 | III
72.53 | 757.29 | 30.12 | 0.0004517 | 69.88 | III
72.54 | 757.37 | 30.12 | 0.0004516 | 69.88 | III
72.55 | 757.45 | 30.12 | 0.0004515 | 69.88 | III
72.55 | 757.53 | 30.12 | 0.0004514 | 69.88 | III
72.56 | 757.61 | 30.12 | 0.0004513 | 69.88 | III
72.57 | 757.7 | 30.12 | 0.0004512 | 69.88 | III
72.58 | 757.78 | 30.12 | 0.000451 | 69.88 | III
72.59 | 757.86 | 30.12 | 0.0004508 | 69.88 | III
72.6 | 757.94 | 30.12 | 0.0004505 | 69.88 | III
72.6 | 758.02 | 30.12 | 0.0004502 | 69.88 | III
72.61 | 758.1 | 30.12 | 0.00045 | 69.88 | III
72.62 | 758.19 | 30.12 | 0.0004498 | 69.88 | III
72.63 | 758.27 | 30.12 | 0.0004496 | 69.88 | III
72.64 | 758.35 | 30.12 | 0.0004494 | 69.88 | III
72.65 | 758.43 | 30.12 | 0.0004493 | 69.88 | III
72.65 | 758.51 | 30.12 | 0.0004493 | 69.88 | III
72.66 | 758.6 | 30.12 | 0.0004491 | 69.88 | III
72.67 | 758.68 | 30.12 | 0.000449 | 69.88 | III
72.68 | 758.76 | 30.12 | 0.0004487 | 69.88 | III
72.69 | 758.84 | 30.12 | 0.0004485 | 69.88 | III
72.7 | 758.92 | 30.12 | 0.0004482 | 69.88 | III
72.7 | 759.01 | 30.12 | 0.0004481 | 69.88 | III
72.71 | 759.09 | 30.12 | 0.0004479 | 69.88 | III
72.72 | 759.17 | 30.12 | 0.0004476 | 69.88 | III
72.73 | 759.25 | 30.12 | 0.0004473 | 69.88 | III
72.74 | 759.33 | 30.12 | 0.000447 | 69.88 | III
72.75 | 759.42 | 30.12 | 0.0004467 | 69.88 | III
72.75 | 759.5 | 30.12 | 0.0004465 | 69.88 | III
72.76 | 759.58 | 30.12 | 0.0004462 | 69.88 | III
72.77 | 759.66 | 30.12 | 0.0004459 | 69.88 | III
72.78 | 759.74 | 30.12 | 0.0004456 | 69.88 | III
72.79 | 759.82 | 30.12 | 0.0004452 | 69.88 | III
72.8 | 759.9 | 30.12 | 0.0004448 | 69.88 | III
72.8 | 759.99 | 30.12 | 0.0004444 | 69.88 | III
72.81 | 760.07 | 30.12 | 0.000444 | 69.88 | III
72.82 | 760.15 | 30.12 | 0.0004436 | 69.88 | III
72.83 | 760.23 | 30.12 | 0.0004432 | 69.88 | III
72.84 | 760.31 | 30.12 | 0.0004429 | 69.88 | III
72.85 | 760.39 | 30.12 | 0.0004424 | 69.88 | III
72.85 | 760.47 | 30.12 | 0.0004419 | 69.88 | III
72.86 | 760.56 | 30.12 | 0.0004414 | 69.88 | III
72.87 | 760.64 | 30.12 | 0.0004409 | 69.88 | III
72.88 | 760.72 | 30.12 | 0.0004405 | 69.88 | III
72.89 | 760.8 | 30.12 | 0.00044 | 69.88 | III
72.9 | 760.88 | 30.12 | 0.0004395 | 69.88 | III
72.9 | 760.97 | 30.12 | 0.0004391 | 69.88 | III
72.91 | 761.05 | 30.12 | 0.0004386 | 69.88 | III
72.92 | 761.13 | 30.12 | 0.0004382 | 69.88 | III
72.93 | 761.21 | 30.12 | 0.0004378 | 69.88 | III
72.94 | 761.29 | 30.12 | 0.0004372 | 69.88 | III
72.95 | 761.37 | 30.12 | 0.0004368 | 69.88 | III
72.95 | 761.45 | 30.12 | 0.0004365 | 69.88 | III
72.96 | 761.54 | 30.12 | 0.0004365 | 69.88 | III
72.97 | 761.62 | 30.12 | 0.0004365 | 69.88 | III
72.98 | 761.7 | 30.12 | 0.0004366 | 69.88 | III
72.99 | 761.78 | 30.12 | 0.0004368 | 69.88 | III
73 | 761.86 | 30.12 | 0.000437 | 69.88 | III
73 | 761.94 | 30.12 | 0.0004367 | 69.88 | III
73.01 | 762.03 | 30.12 | 0.0004362 | 69.88 | III
73.02 | 762.11 | 30.12 | 0.0004357 | 69.88 | III
73.03 | 762.19 | 30.12 | 0.0004351 | 69.88 | III
73.04 | 762.27 | 30.12 | 0.0004347 | 69.88 | III
73.05 | 762.35 | 30.12 | 0.0004342 | 69.88 | III
73.05 | 762.44 | 30.12 | 0.0004337 | 69.88 | III
73.06 | 762.52 | 30.12 | 0.0004332 | 69.88 | III
73.07 | 762.6 | 30.12 | 0.0004328 | 69.88 | III
73.08 | 762.68 | 30.12 | 0.0004324 | 69.88 | III
73.09 | 762.76 | 30.12 | 0.0004321 | 69.88 | III
73.1 | 762.84 | 30.12 | 0.0004319 | 69.88 | III
73.1 | 762.92 | 30.12 | 0.0004315 | 69.88 | III
73.11 | 763.01 | 30.12 | 0.0004312 | 69.88 | III
73.12 | 763.09 | 30.12 | 0.0004309 | 69.88 | III
73.13 | 763.17 | 30.12 | 0.0004306 | 69.88 | III
73.14 | 763.25 | 30.12 | 0.0004304 | 69.88 | III
73.15 | 763.33 | 30.12 | 0.0004302 | 69.88 | III
73.15 | 763.41 | 30.12 | 0.00043 | 69.88 | III
73.16 | 763.49 | 30.12 | 0.0004298 | 69.88 | III
73.17 | 763.57 | 30.12 | 0.0004296 | 69.88 | III
73.18 | 763.66 | 30.12 | 0.0004295 | 69.88 | III
73.19 | 763.74 | 30.12 | 0.0004293 | 69.88 | III
73.2 | 763.82 | 30.12 | 0.000429 | 69.88 | III
73.2 | 763.9 | 30.12 | 0.0004288 | 69.88 | III
73.21 | 763.98 | 30.12 | 0.0004286 | 69.88 | III
73.22 | 764.07 | 30.12 | 0.0004284 | 69.88 | III
73.23 | 764.15 | 30.12 | 0.0004282 | 69.88 | III
73.24 | 764.23 | 30.12 | 0.000428 | 69.88 | III
73.25 | 764.31 | 30.12 | 0.0004279 | 69.88 | III
73.25 | 764.39 | 30.12 | 0.0004278 | 69.88 | III
73.26 | 764.47 | 30.12 | 0.0004276 | 69.88 | III
73.27 | 764.55 | 30.12 | 0.0004275 | 69.88 | III
73.28 | 764.63 | 30.12 | 0.0004273 | 69.88 | III
73.29 | 764.72 | 30.12 | 0.0004272 | 69.88 | III
73.3 | 764.8 | 30.12 | 0.0004271 | 69.88 | III
73.3 | 764.88 | 30.12 | 0.000427 | 69.88 | III
73.31 | 764.96 | 30.12 | 0.0004268 | 69.88 | III
73.32 | 765.04 | 30.12 | 0.0004266 | 69.88 | III
73.33 | 765.12 | 30.12 | 0.0004264 | 69.88 | III
73.34 | 765.2 | 30.12 | 0.0004262 | 69.88 | III
73.35 | 765.29 | 30.12 | 0.000426 | 69.88 | III
73.35 | 765.37 | 30.12 | 0.0004258 | 69.88 | III
73.36 | 765.45 | 30.12 | 0.0004257 | 69.88 | III
73.37 | 765.53 | 30.12 | 0.0004256 | 69.88 | III
73.38 | 765.61 | 30.12 | 0.0004255 | 69.88 | III
73.39 | 765.69 | 30.12 | 0.0004255 | 69.88 | III
73.4 | 765.77 | 30.12 | 0.0004254 | 69.88 | III
73.4 | 765.86 | 30.12 | 0.0004253 | 69.88 | III
73.41 | 765.94 | 30.12 | 0.0004252 | 69.88 | III
73.42 | 766.02 | 30.12 | 0.0004251 | 69.88 | III
73.43 | 766.1 | 30.12 | 0.0004249 | 69.88 | III
73.44 | 766.18 | 30.12 | 0.0004247 | 69.88 | III
73.45 | 766.26 | 30.12 | 0.0004245 | 69.88 | III
73.45 | 766.35 | 30.12 | 0.0004243 | 69.88 | III
73.46 | 766.43 | 30.12 | 0.0004242 | 69.88 | III
73.47 | 766.51 | 30.12 | 0.000424 | 69.88 | III
73.48 | 766.59 | 30.12 | 0.0004239 | 69.88 | III
73.49 | 766.67 | 30.12 | 0.0004236 | 69.88 | III
73.5 | 766.75 | 30.12 | 0.0004234 | 69.88 | III
73.5 | 766.84 | 30.12 | 0.0004232 | 69.88 | III
73.51 | 766.92 | 30.12 | 0.000423 | 69.88 | III
73.52 | 767 | 30.12 | 0.0004228 | 69.88 | III
73.53 | 767.08 | 30.12 | 0.0004226 | 69.88 | III
73.54 | 767.16 | 30.12 | 0.0004223 | 69.88 | III
73.55 | 767.25 | 30.12 | 0.0004221 | 69.88 | III
73.55 | 767.33 | 30.12 | 0.000422 | 69.88 | III
73.56 | 767.41 | 30.12 | 0.0004218 | 69.88 | III
73.57 | 767.49 | 30.12 | 0.0004216 | 69.88 | III
73.58 | 767.57 | 30.12 | 0.0004215 | 69.88 | III
73.59 | 767.66 | 30.12 | 0.0004215 | 69.88 | III
73.6 | 767.74 | 30.12 | 0.0004214 | 69.88 | III
73.6 | 767.82 | 30.12 | 0.0004213 | 69.88 | III
73.61 | 767.9 | 30.12 | 0.0004213 | 69.88 | III
73.62 | 767.98 | 30.12 | 0.0004212 | 69.88 | III
73.63 | 768.06 | 30.12 | 0.000421 | 69.88 | III
73.64 | 768.15 | 30.12 | 0.0004208 | 69.88 | III
73.65 | 768.23 | 30.12 | 0.0004207 | 69.88 | III
73.65 | 768.31 | 30.12 | 0.0004206 | 69.88 | III
73.66 | 768.39 | 30.12 | 0.0004206 | 69.88 | III
73.67 | 768.47 | 30.12 | 0.0004205 | 69.88 | III
73.68 | 768.55 | 30.12 | 0.0004204 | 69.88 | III
73.69 | 768.63 | 30.12 | 0.0004204 | 69.88 | III
73.7 | 768.71 | 30.12 | 0.0004204 | 69.88 | III
73.7 | 768.8 | 30.12 | 0.0004204 | 69.88 | III
73.71 | 768.88 | 30.12 | 0.0004205 | 69.88 | III
73.72 | 768.96 | 30.12 | 0.0004205 | 69.88 | III
73.73 | 769.04 | 30.12 | 0.0004205 | 69.88 | III
73.74 | 769.12 | 30.12 | 0.0004205 | 69.88 | III
73.75 | 769.2 | 30.12 | 0.0004206 | 69.88 | III
73.75 | 769.29 | 30.12 | 0.0004206 | 69.88 | III
73.76 | 769.37 | 30.12 | 0.0004206 | 69.88 | III
73.77 | 769.45 | 30.12 | 0.0004205 | 69.88 | III
73.78 | 769.53 | 30.12 | 0.0004205 | 69.88 | III
73.79 | 769.61 | 30.12 | 0.0004204 | 69.88 | III
73.8 | 769.69 | 30.12 | 0.0004203 | 69.88 | III
73.8 | 769.77 | 30.12 | 0.0004203 | 69.88 | III
73.81 | 769.85 | 30.12 | 0.0004203 | 69.88 | III
73.82 | 769.94 | 30.12 | 0.0004203 | 69.88 | III
73.83 | 770.02 | 30.12 | 0.0004204 | 69.88 | III
73.84 | 770.1 | 30.12 | 0.0004204 | 69.88 | III
73.85 | 770.18 | 30.12 | 0.0004204 | 69.88 | III
73.85 | 770.26 | 30.12 | 0.0004204 | 69.88 | III
73.86 | 770.34 | 30.12 | 0.0004205 | 69.88 | III
73.87 | 770.43 | 30.12 | 0.0004205 | 69.88 | III
73.88 | 770.51 | 30.12 | 0.0004205 | 69.88 | III
73.89 | 770.59 | 30.12 | 0.0004205 | 69.88 | III
73.9 | 770.67 | 30.12 | 0.0004204 | 69.88 | III
73.9 | 770.75 | 30.12 | 0.0004203 | 69.88 | III
73.91 | 770.83 | 30.12 | 0.0004202 | 69.88 | III
73.92 | 770.92 | 30.12 | 0.0004202 | 69.88 | III
73.93 | 771 | 30.12 | 0.0004201 | 69.88 | III
73.94 | 771.08 | 30.12 | 0.00042 | 69.88 | III
73.95 | 771.16 | 30.12 | 0.00042 | 69.88 | III
73.95 | 771.24 | 30.12 | 0.0004199 | 69.88 | III
73.96 | 771.33 | 30.12 | 0.0004199 | 69.88 | III
73.97 | 771.41 | 30.12 | 0.0004198 | 69.88 | III
73.98 | 771.49 | 30.12 | 0.0004196 | 69.88 | III
73.99 | 771.57 | 30.12 | 0.0004195 | 69.88 | III
74 | 771.65 | 30.12 | 0.0004193 | 69.88 | III
74 | 771.73 | 30.12 | 0.0004191 | 69.88 | III
74.01 | 771.82 | 30.12 | 0.000419 | 69.88 | III
74.02 | 771.9 | 30.12 | 0.0004189 | 69.88 | III
74.03 | 771.98 | 30.12 | 0.0004188 | 69.88 | III
74.04 | 772.06 | 30.12 | 0.0004187 | 69.88 | III
74.05 | 772.14 | 30.12 | 0.0004186 | 69.88 | III
74.05 | 772.22 | 30.12 | 0.0004185 | 69.88 | III
74.06 | 772.31 | 30.12 | 0.0004184 | 69.88 | III
74.07 | 772.39 | 30.12 | 0.0004182 | 69.88 | III
74.08 | 772.47 | 30.12 | 0.0004181 | 69.88 | III
74.09 | 772.55 | 30.12 | 0.0004179 | 69.88 | III
74.1 | 772.63 | 30.12 | 0.0004177 | 69.88 | III
74.1 | 772.71 | 30.12 | 0.0004174 | 69.88 | III
74.11 | 772.8 | 30.12 | 0.0004172 | 69.88 | III
74.12 | 772.88 | 30.12 | 0.0004169 | 69.88 | III
74.13 | 772.96 | 30.12 | 0.0004166 | 69.88 | III
74.14 | 773.04 | 30.12 | 0.0004164 | 69.88 | III
74.15 | 773.12 | 30.12 | 0.0004162 | 69.88 | III
74.15 | 773.2 | 30.12 | 0.0004161 | 69.88 | III
74.16 | 773.29 | 30.12 | 0.0004159 | 69.88 | III
74.17 | 773.37 | 30.12 | 0.0004157 | 69.88 | III
74.18 | 773.45 | 30.12 | 0.0004156 | 69.88 | III
74.19 | 773.53 | 30.12 | 0.0004154 | 69.88 | III
74.2 | 773.61 | 30.12 | 0.0004153 | 69.88 | III
74.2 | 773.69 | 30.12 | 0.0004151 | 69.88 | III
74.21 | 773.77 | 30.12 | 0.000415 | 69.88 | III
74.22 | 773.85 | 30.12 | 0.0004148 | 69.88 | III
74.23 | 773.94 | 30.12 | 0.0004147 | 69.88 | III
74.24 | 774.02 | 30.12 | 0.0004145 | 69.88 | III
74.25 | 774.1 | 30.12 | 0.0004143 | 69.88 | III
74.25 | 774.18 | 30.12 | 0.0004141 | 69.88 | III
74.26 | 774.26 | 30.12 | 0.000414 | 69.88 | III
74.27 | 774.34 | 30.12 | 0.000414 | 69.88 | III
74.28 | 774.42 | 30.12 | 0.0004139 | 69.88 | III
74.29 | 774.51 | 30.12 | 0.0004138 | 69.88 | III
74.3 | 774.59 | 30.12 | 0.0004138 | 69.88 | III
74.3 | 774.67 | 30.12 | 0.0004136 | 69.88 | III
74.31 | 774.75 | 30.12 | 0.0004135 | 69.88 | III
74.32 | 774.83 | 30.12 | 0.0004134 | 69.88 | III
74.33 | 774.92 | 30.12 | 0.0004133 | 69.88 | III
74.34 | 775 | 30.12 | 0.0004132 | 69.88 | III
74.35 | 775.08 | 30.12 | 0.0004132 | 69.88 | III
74.35 | 775.16 | 30.12 | 0.0004131 | 69.88 | III
74.36 | 775.24 | 30.12 | 0.0004131 | 69.88 | III
74.37 | 775.32 | 30.12 | 0.000413 | 69.88 | III
74.38 | 775.4 | 30.12 | 0.0004129 | 69.88 | III
74.39 | 775.48 | 30.12 | 0.0004128 | 69.88 | III
74.4 | 775.57 | 30.12 | 0.0004127 | 69.88 | III
74.4 | 775.65 | 30.12 | 0.0004127 | 69.88 | III
74.41 | 775.73 | 30.12 | 0.0004126 | 69.88 | III
74.42 | 775.81 | 30.12 | 0.0004126 | 69.88 | III
74.43 | 775.89 | 30.12 | 0.0004125 | 69.88 | III
74.44 | 775.97 | 30.12 | 0.0004124 | 69.88 | III
74.45 | 776.06 | 30.12 | 0.0004123 | 69.88 | III
74.45 | 776.14 | 30.12 | 0.0004121 | 69.88 | III
74.46 | 776.22 | 30.12 | 0.0004119 | 69.88 | III
74.47 | 776.3 | 30.12 | 0.0004117 | 69.88 | III
74.48 | 776.38 | 30.12 | 0.0004115 | 69.88 | III
74.49 | 776.46 | 30.12 | 0.0004113 | 69.88 | III
74.5 | 776.54 | 30.12 | 0.0004112 | 69.88 | III
74.5 | 776.62 | 30.12 | 0.0004112 | 69.88 | III
74.51 | 776.7 | 30.12 | 0.0004111 | 69.88 | III
74.52 | 776.79 | 30.12 | 0.0004111 | 69.88 | III
74.53 | 776.87 | 30.12 | 0.0004109 | 69.88 | III
74.54 | 776.95 | 30.12 | 0.0004108 | 69.88 | III
74.55 | 777.03 | 30.12 | 0.0004107 | 69.88 | III
74.55 | 777.11 | 30.12 | 0.0004105 | 69.88 | III
74.56 | 777.19 | 30.12 | 0.0004104 | 69.88 | III
74.57 | 777.28 | 30.12 | 0.0004102 | 69.88 | III
74.58 | 777.36 | 30.12 | 0.00041 | 69.88 | III
74.59 | 777.44 | 30.12 | 0.0004098 | 69.88 | III
74.6 | 777.52 | 30.12 | 0.0004096 | 69.88 | III
74.6 | 777.6 | 30.12 | 0.0004094 | 69.88 | III
74.61 | 777.68 | 30.12 | 0.0004093 | 69.88 | III
74.62 | 777.77 | 30.12 | 0.0004091 | 69.88 | III
74.63 | 777.85 | 30.12 | 0.000409 | 69.88 | III
74.64 | 777.93 | 30.12 | 0.0004089 | 69.88 | III
74.65 | 778.01 | 30.12 | 0.0004088 | 69.88 | III
74.65 | 778.09 | 30.12 | 0.0004087 | 69.88 | III
74.66 | 778.17 | 30.12 | 0.0004085 | 69.88 | III
74.67 | 778.26 | 30.12 | 0.0004084 | 69.88 | III
74.68 | 778.34 | 30.12 | 0.0004082 | 69.88 | III
74.69 | 778.42 | 30.12 | 0.0004081 | 69.88 | III
74.7 | 778.5 | 30.12 | 0.0004079 | 69.88 | III
74.7 | 778.58 | 30.12 | 0.0004078 | 69.88 | III
74.71 | 778.66 | 30.12 | 0.0004077 | 69.88 | III
74.72 | 778.75 | 30.12 | 0.0004075 | 69.88 | III
74.73 | 778.83 | 30.12 | 0.0004074 | 69.88 | III
74.74 | 778.91 | 30.12 | 0.0004074 | 69.88 | III
74.75 | 778.99 | 30.12 | 0.0004074 | 69.88 | III
74.75 | 779.07 | 30.12 | 0.0004073 | 69.88 | III
74.76 | 779.15 | 30.12 | 0.0004074 | 69.88 | III
74.77 | 779.23 | 30.12 | 0.0004078 | 69.88 | III
74.78 | 779.31 | 30.12 | 0.0004082 | 69.88 | III
74.79 | 779.39 | 30.12 | 0.0004086 | 69.88 | III
74.8 | 779.48 | 30.12 | 0.0004088 | 69.88 | III
74.8 | 779.56 | 30.12 | 0.0004087 | 69.88 | III
74.81 | 779.64 | 30.12 | 0.0004085 | 69.88 | III
74.82 | 779.72 | 30.12 | 0.0004083 | 69.88 | III
74.83 | 779.8 | 30.12 | 0.0004082 | 69.88 | III
74.84 | 779.89 | 30.11 | 0.0004082 | 69.89 | III
74.85 | 779.97 | 30.11 | 0.0004082 | 69.89 | III
74.85 | 780.05 | 30.11 | 0.0004082 | 69.89 | III
74.86 | 780.13 | 30.11 | 0.0004082 | 69.89 | III
74.87 | 780.21 | 30.11 | 0.0004083 | 69.89 | III
74.88 | 780.29 | 30.11 | 0.0004083 | 69.89 | III
74.89 | 780.37 | 30.11 | 0.0004083 | 69.89 | III
74.9 | 780.46 | 30.11 | 0.0004084 | 69.89 | III
74.9 | 780.54 | 30.11 | 0.0004084 | 69.89 | III
74.91 | 780.62 | 30.11 | 0.0004084 | 69.89 | III
74.92 | 780.7 | 30.11 | 0.0004084 | 69.89 | III
74.93 | 780.78 | 30.11 | 0.0004083 | 69.89 | III
74.94 | 780.87 | 30.11 | 0.0004083 | 69.89 | III
74.95 | 780.95 | 30.11 | 0.0004082 | 69.89 | III
74.95 | 781.03 | 30.11 | 0.0004081 | 69.89 | III
74.96 | 781.11 | 30.11 | 0.0004081 | 69.89 | III
74.97 | 781.19 | 30.11 | 0.0004081 | 69.89 | III
74.98 | 781.27 | 30.11 | 0.0004081 | 69.89 | III
74.99 | 781.35 | 30.11 | 0.0004081 | 69.89 | III
75 | 781.43 | 30.11 | 0.000408 | 69.89 | III
75 | 781.52 | 30.11 | 0.0004079 | 69.89 | III
75.01 | 781.6 | 30.11 | 0.0004079 | 69.89 | III
75.02 | 781.68 | 30.11 | 0.0004078 | 69.89 | III
75.03 | 781.76 | 30.11 | 0.0004077 | 69.89 | III
75.04 | 781.84 | 30.11 | 0.0004075 | 69.89 | III
75.05 | 781.92 | 30.11 | 0.0004073 | 69.89 | III
75.05 | 782 | 30.11 | 0.0004072 | 69.89 | III
75.06 | 782.08 | 30.11 | 0.000407 | 69.89 | III
75.07 | 782.17 | 30.11 | 0.0004068 | 69.89 | III
75.08 | 782.25 | 30.11 | 0.0004067 | 69.89 | III
75.09 | 782.33 | 30.11 | 0.0004065 | 69.89 | III
75.1 | 782.41 | 30.11 | 0.0004064 | 69.89 | III
75.1 | 782.49 | 30.11 | 0.0004063 | 69.89 | III
75.11 | 782.57 | 30.11 | 0.0004062 | 69.89 | III
75.12 | 782.65 | 30.11 | 0.0004061 | 69.89 | III
75.13 | 782.74 | 30.11 | 0.000406 | 69.89 | III
75.14 | 782.82 | 30.11 | 0.0004059 | 69.89 | III
75.15 | 782.9 | 30.11 | 0.0004059 | 69.89 | III
75.15 | 782.98 | 30.11 | 0.0004058 | 69.89 | III
75.16 | 783.06 | 30.11 | 0.0004058 | 69.89 | III
75.17 | 783.14 | 30.11 | 0.0004058 | 69.89 | III
75.18 | 783.23 | 30.11 | 0.0004059 | 69.89 | III
75.19 | 783.31 | 30.11 | 0.000406 | 69.89 | III
75.2 | 783.39 | 30.11 | 0.0004061 | 69.89 | III
75.2 | 783.47 | 30.11 | 0.0004061 | 69.89 | III
75.21 | 783.55 | 30.11 | 0.0004062 | 69.89 | III
75.22 | 783.63 | 30.11 | 0.0004062 | 69.89 | III
75.23 | 783.71 | 30.11 | 0.0004062 | 69.89 | III
75.24 | 783.8 | 30.11 | 0.0004062 | 69.89 | III
75.25 | 783.88 | 30.11 | 0.0004062 | 69.89 | III
75.25 | 783.96 | 30.11 | 0.0004061 | 69.89 | III
75.26 | 784.04 | 30.11 | 0.0004061 | 69.89 | III
75.27 | 784.12 | 30.11 | 0.000406 | 69.89 | III
75.28 | 784.2 | 30.11 | 0.0004059 | 69.89 | III
75.29 | 784.29 | 30.11 | 0.0004059 | 69.89 | III
75.3 | 784.37 | 30.11 | 0.0004058 | 69.89 | III
75.3 | 784.45 | 30.11 | 0.0004057 | 69.89 | III
75.31 | 784.53 | 30.11 | 0.0004056 | 69.89 | III
75.32 | 784.61 | 30.11 | 0.0004055 | 69.89 | III
75.33 | 784.69 | 30.11 | 0.0004053 | 69.89 | III
75.34 | 784.77 | 30.11 | 0.0004052 | 69.89 | III
75.35 | 784.86 | 30.11 | 0.000405 | 69.89 | III
75.35 | 784.94 | 30.11 | 0.0004048 | 69.89 | III
75.36 | 785.02 | 30.11 | 0.0004046 | 69.89 | III
75.37 | 785.1 | 30.11 | 0.0004046 | 69.89 | III
75.38 | 785.18 | 30.11 | 0.0004045 | 69.89 | III
75.39 | 785.26 | 30.11 | 0.0004044 | 69.89 | III
75.4 | 785.35 | 30.11 | 0.0004044 | 69.89 | III
75.4 | 785.43 | 30.11 | 0.0004043 | 69.89 | III
75.41 | 785.51 | 30.11 | 0.0004043 | 69.89 | III
75.42 | 785.59 | 30.11 | 0.0004042 | 69.89 | III
75.43 | 785.67 | 30.11 | 0.0004042 | 69.89 | III
75.44 | 785.76 | 30.11 | 0.0004041 | 69.89 | III
75.45 | 785.84 | 30.11 | 0.000404 | 69.89 | III
75.45 | 785.92 | 30.11 | 0.0004039 | 69.89 | III
75.46 | 786 | 30.11 | 0.0004038 | 69.89 | III
75.47 | 786.08 | 30.11 | 0.0004037 | 69.89 | III
75.48 | 786.17 | 30.11 | 0.0004036 | 69.89 | III
75.49 | 786.25 | 30.11 | 0.0004036 | 69.89 | III
75.5 | 786.33 | 30.11 | 0.0004035 | 69.89 | III
75.5 | 786.41 | 30.11 | 0.0004034 | 69.89 | III
75.51 | 786.49 | 30.11 | 0.0004032 | 69.89 | III
75.52 | 786.57 | 30.11 | 0.000403 | 69.89 | III
75.53 | 786.65 | 30.11 | 0.0004029 | 69.89 | III
75.54 | 786.74 | 30.11 | 0.0004029 | 69.89 | III
75.55 | 786.82 | 30.11 | 0.0004028 | 69.89 | III
75.55 | 786.9 | 30.11 | 0.0004028 | 69.89 | III
75.56 | 786.98 | 30.11 | 0.0004027 | 69.89 | III
75.57 | 787.06 | 30.11 | 0.0004027 | 69.89 | III
75.58 | 787.14 | 30.11 | 0.0004026 | 69.89 | III
75.59 | 787.23 | 30.11 | 0.0004025 | 69.89 | III
75.6 | 787.31 | 30.11 | 0.0004024 | 69.89 | III
75.6 | 787.39 | 30.11 | 0.0004023 | 69.89 | III
75.61 | 787.47 | 30.11 | 0.0004021 | 69.89 | III
75.62 | 787.55 | 30.11 | 0.000402 | 69.89 | III
75.63 | 787.63 | 30.11 | 0.0004018 | 69.89 | III
75.64 | 787.71 | 30.11 | 0.0004016 | 69.89 | III
75.65 | 787.8 | 30.11 | 0.0004013 | 69.89 | III
75.65 | 787.88 | 30.11 | 0.0004011 | 69.89 | III
75.66 | 787.96 | 30.11 | 0.0004009 | 69.89 | III
75.67 | 788.04 | 30.11 | 0.0004006 | 69.89 | III
75.68 | 788.12 | 30.11 | 0.0004004 | 69.89 | III
75.69 | 788.2 | 30.11 | 0.0004001 | 69.89 | III
75.7 | 788.28 | 30.11 | 0.0003999 | 69.89 | III
75.7 | 788.37 | 30.11 | 0.0003997 | 69.89 | III
75.71 | 788.45 | 30.11 | 0.0003994 | 69.89 | III
75.72 | 788.53 | 30.11 | 0.0003992 | 69.89 | III
75.73 | 788.61 | 30.11 | 0.000399 | 69.89 | III
75.74 | 788.69 | 30.11 | 0.0003988 | 69.89 | III
75.75 | 788.77 | 30.11 | 0.0003986 | 69.89 | III
75.75 | 788.86 | 30.11 | 0.0003984 | 69.89 | III
75.76 | 788.94 | 30.11 | 0.0003983 | 69.89 | III
75.77 | 789.02 | 30.11 | 0.0003981 | 69.89 | III
75.78 | 789.1 | 30.11 | 0.0003979 | 69.89 | III
75.79 | 789.18 | 30.11 | 0.0003975 | 69.89 | III
75.8 | 789.26 | 30.11 | 0.0003975 | 69.89 | III
75.8 | 789.34 | 30.11 | 0.0003977 | 69.89 | III
75.81 | 789.42 | 30.11 | 0.000398 | 69.89 | III
75.82 | 789.5 | 30.11 | 0.0003983 | 69.89 | III
75.83 | 789.58 | 30.11 | 0.0003986 | 69.89 | III
75.84 | 789.67 | 30.11 | 0.0003985 | 69.89 | III
75.85 | 789.75 | 30.11 | 0.0003983 | 69.89 | III
75.85 | 789.83 | 30.11 | 0.0003981 | 69.89 | III
75.86 | 789.91 | 30.11 | 0.000398 | 69.89 | III
75.87 | 789.99 | 30.11 | 0.0003979 | 69.89 | III
75.88 | 790.07 | 30.11 | 0.0003978 | 69.89 | III
75.89 | 790.16 | 30.11 | 0.0003977 | 69.89 | III
75.9 | 790.24 | 30.11 | 0.0003975 | 69.89 | III
75.9 | 790.32 | 30.11 | 0.0003974 | 69.89 | III
75.91 | 790.4 | 30.11 | 0.0003973 | 69.89 | III
75.92 | 790.48 | 30.11 | 0.0003972 | 69.89 | III
75.93 | 790.56 | 30.11 | 0.0003972 | 69.89 | III
75.94 | 790.64 | 30.11 | 0.0003971 | 69.89 | III
75.95 | 790.73 | 30.11 | 0.0003969 | 69.89 | III
75.95 | 790.81 | 30.11 | 0.0003968 | 69.89 | III
75.96 | 790.89 | 30.11 | 0.0003966 | 69.89 | III
75.97 | 790.97 | 30.11 | 0.0003965 | 69.89 | III
75.98 | 791.05 | 30.11 | 0.0003964 | 69.89 | III
75.99 | 791.14 | 30.11 | 0.0003963 | 69.89 | III
76 | 791.22 | 30.11 | 0.0003962 | 69.89 | III
76 | 791.3 | 30.11 | 0.0003961 | 69.89 | III
76.01 | 791.38 | 30.11 | 0.0003961 | 69.89 | III
76.02 | 791.46 | 30.11 | 0.000396 | 69.89 | III
76.03 | 791.54 | 30.11 | 0.0003959 | 69.89 | III
76.04 | 791.62 | 30.11 | 0.0003959 | 69.89 | III
76.05 | 791.71 | 30.11 | 0.0003958 | 69.89 | III
76.05 | 791.79 | 30.11 | 0.0003957 | 69.89 | III
76.06 | 791.87 | 30.11 | 0.0003956 | 69.89 | III
76.07 | 791.95 | 30.11 | 0.0003955 | 69.89 | III
76.08 | 792.03 | 30.11 | 0.0003954 | 69.89 | III
76.09 | 792.11 | 30.11 | 0.0003952 | 69.89 | III
76.1 | 792.2 | 30.11 | 0.0003951 | 69.89 | III
76.1 | 792.28 | 30.11 | 0.0003949 | 69.89 | III
76.11 | 792.36 | 30.11 | 0.0003946 | 69.89 | III
76.12 | 792.44 | 30.11 | 0.0003945 | 69.89 | III
76.13 | 792.52 | 30.11 | 0.0003942 | 69.89 | III
76.14 | 792.6 | 30.11 | 0.000394 | 69.89 | III
76.15 | 792.68 | 30.11 | 0.0003938 | 69.89 | III
76.15 | 792.76 | 30.11 | 0.0003937 | 69.89 | III
76.16 | 792.85 | 30.11 | 0.0003935 | 69.89 | III
76.17 | 792.93 | 30.11 | 0.0003933 | 69.89 | III
76.18 | 793.01 | 30.11 | 0.0003932 | 69.89 | III
76.19 | 793.09 | 30.11 | 0.000393 | 69.89 | III
76.2 | 793.17 | 30.11 | 0.0003929 | 69.89 | III
76.2 | 793.25 | 30.11 | 0.0003929 | 69.89 | III
76.21 | 793.33 | 30.11 | 0.0003929 | 69.89 | III
76.22 | 793.42 | 30.11 | 0.0003929 | 69.89 | III
76.23 | 793.5 | 30.11 | 0.0003928 | 69.89 | III
76.24 | 793.58 | 30.11 | 0.0003927 | 69.89 | III
76.25 | 793.66 | 30.11 | 0.0003926 | 69.89 | III
76.25 | 793.74 | 30.11 | 0.0003925 | 69.89 | III
76.26 | 793.83 | 30.11 | 0.0003924 | 69.89 | III
76.27 | 793.91 | 30.11 | 0.0003923 | 69.89 | III
76.28 | 793.99 | 30.11 | 0.0003922 | 69.89 | III
76.29 | 794.07 | 30.11 | 0.000392 | 69.89 | III
76.3 | 794.15 | 30.11 | 0.0003919 | 69.89 | III
76.3 | 794.23 | 30.11 | 0.0003917 | 69.89 | III
76.31 | 794.31 | 30.11 | 0.0003916 | 69.89 | III
76.32 | 794.4 | 30.11 | 0.0003914 | 69.89 | III
76.33 | 794.48 | 30.11 | 0.0003913 | 69.89 | III
76.34 | 794.56 | 30.11 | 0.0003912 | 69.89 | III
76.35 | 794.64 | 30.11 | 0.000391 | 69.89 | III
76.35 | 794.72 | 30.11 | 0.0003909 | 69.89 | III
76.36 | 794.8 | 30.11 | 0.0003907 | 69.89 | III
76.37 | 794.89 | 30.11 | 0.0003906 | 69.89 | III
76.38 | 794.97 | 30.11 | 0.0003905 | 69.89 | III
76.39 | 795.05 | 30.11 | 0.0003903 | 69.89 | III
76.4 | 795.13 | 30.11 | 0.0003902 | 69.89 | III
76.4 | 795.21 | 30.11 | 0.0003901 | 69.89 | III
76.41 | 795.29 | 30.11 | 0.00039 | 69.89 | III
76.42 | 795.37 | 30.11 | 0.0003899 | 69.89 | III
76.43 | 795.45 | 30.11 | 0.0003898 | 69.89 | III
76.44 | 795.54 | 30.11 | 0.0003898 | 69.89 | III
76.45 | 795.62 | 30.11 | 0.0003898 | 69.89 | III
76.45 | 795.7 | 30.11 | 0.0003898 | 69.89 | III
76.46 | 795.78 | 30.11 | 0.0003898 | 69.89 | III
76.47 | 795.86 | 30.11 | 0.0003898 | 69.89 | III
76.48 | 795.94 | 30.11 | 0.0003898 | 69.89 | III
76.49 | 796.02 | 30.11 | 0.0003898 | 69.89 | III
76.5 | 796.11 | 30.11 | 0.0003897 | 69.89 | III
76.5 | 796.19 | 30.11 | 0.0003896 | 69.89 | III
76.51 | 796.27 | 30.11 | 0.0003897 | 69.89 | III
76.52 | 796.35 | 30.11 | 0.0003897 | 69.89 | III
76.53 | 796.43 | 30.11 | 0.0003897 | 69.89 | III
76.54 | 796.51 | 30.11 | 0.0003898 | 69.89 | III
76.55 | 796.59 | 30.11 | 0.0003898 | 69.89 | III
76.55 | 796.67 | 30.11 | 0.0003898 | 69.89 | III
76.56 | 796.75 | 30.11 | 0.0003898 | 69.89 | III
76.57 | 796.83 | 30.11 | 0.0003898 | 69.89 | III
76.58 | 796.91 | 30.11 | 0.0003899 | 69.89 | III
76.59 | 797 | 30.11 | 0.0003899 | 69.89 | III
76.6 | 797.08 | 30.11 | 0.0003899 | 69.89 | III
76.6 | 797.16 | 30.11 | 0.00039 | 69.89 | III
76.61 | 797.24 | 30.11 | 0.00039 | 69.89 | III
76.62 | 797.32 | 30.11 | 0.00039 | 69.89 | III
76.63 | 797.4 | 30.11 | 0.00039 | 69.89 | III
76.64 | 797.48 | 30.11 | 0.00039 | 69.89 | III
76.65 | 797.57 | 30.11 | 0.0003901 | 69.89 | III
76.65 | 797.65 | 30.11 | 0.0003901 | 69.89 | III
76.66 | 797.73 | 30.11 | 0.0003902 | 69.89 | III
76.67 | 797.81 | 30.11 | 0.0003902 | 69.89 | III
76.68 | 797.89 | 30.11 | 0.0003903 | 69.89 | III
76.69 | 797.97 | 30.11 | 0.0003905 | 69.89 | III
76.7 | 798.05 | 30.11 | 0.0003906 | 69.89 | III
76.7 | 798.14 | 30.11 | 0.0003908 | 69.89 | III
76.71 | 798.22 | 30.11 | 0.0003909 | 69.89 | III
76.72 | 798.3 | 30.11 | 0.000391 | 69.89 | III
76.73 | 798.38 | 30.11 | 0.0003911 | 69.89 | III
76.74 | 798.46 | 30.11 | 0.0003912 | 69.89 | III
76.75 | 798.55 | 30.11 | 0.0003913 | 69.89 | III
76.75 | 798.63 | 30.11 | 0.0003914 | 69.89 | III
76.76 | 798.71 | 30.11 | 0.0003915 | 69.89 | III
76.77 | 798.79 | 30.11 | 0.0003915 | 69.89 | III
76.78 | 798.87 | 30.11 | 0.0003914 | 69.89 | III
76.79 | 798.95 | 30.11 | 0.0003914 | 69.89 | III
76.8 | 799.03 | 30.11 | 0.0003914 | 69.89 | III
76.8 | 799.12 | 30.11 | 0.0003914 | 69.89 | III
76.81 | 799.2 | 30.11 | 0.0003914 | 69.89 | III
76.82 | 799.28 | 30.11 | 0.0003913 | 69.89 | III
76.83 | 799.36 | 30.11 | 0.0003913 | 69.89 | III
76.84 | 799.44 | 30.11 | 0.0003913 | 69.89 | III
76.85 | 799.52 | 30.11 | 0.0003913 | 69.89 | III
76.85 | 799.6 | 30.11 | 0.0003913 | 69.89 | III
76.86 | 799.69 | 30.11 | 0.0003913 | 69.89 | III
76.87 | 799.77 | 30.11 | 0.0003913 | 69.89 | III
76.88 | 799.85 | 30.11 | 0.0003913 | 69.89 | III
76.89 | 799.93 | 30.11 | 0.0003913 | 69.89 | III
76.9 | 800.01 | 30.11 | 0.0003913 | 69.89 | III
76.9 | 800.09 | 30.11 | 0.0003913 | 69.89 | III
76.91 | 800.18 | 30.11 | 0.0003912 | 69.89 | III
76.92 | 800.26 | 30.11 | 0.0003911 | 69.89 | III
76.93 | 800.34 | 30.11 | 0.0003911 | 69.89 | III
76.94 | 800.42 | 30.11 | 0.000391 | 69.89 | III
76.95 | 800.5 | 30.11 | 0.000391 | 69.89 | III
76.95 | 800.58 | 30.11 | 0.0003909 | 69.89 | III
76.96 | 800.66 | 30.11 | 0.0003909 | 69.89 | III
76.97 | 800.75 | 30.11 | 0.0003908 | 69.89 | III
76.98 | 800.83 | 30.11 | 0.0003908 | 69.89 | III
76.99 | 800.91 | 30.11 | 0.0003907 | 69.89 | III
77 | 800.99 | 30.11 | 0.0003906 | 69.89 | III
77 | 801.07 | 30.11 | 0.0003905 | 69.89 | III
77.01 | 801.15 | 30.11 | 0.0003905 | 69.89 | III
77.02 | 801.23 | 30.11 | 0.0003904 | 69.89 | III
77.03 | 801.31 | 30.11 | 0.0003903 | 69.89 | III
77.04 | 801.4 | 30.11 | 0.0003903 | 69.89 | III
77.05 | 801.48 | 30.11 | 0.0003902 | 69.89 | III
77.05 | 801.56 | 30.11 | 0.0003901 | 69.89 | III
77.06 | 801.64 | 30.11 | 0.00039 | 69.89 | III
77.07 | 801.72 | 30.11 | 0.0003899 | 69.89 | III
77.08 | 801.81 | 30.11 | 0.0003898 | 69.89 | III
77.09 | 801.89 | 30.11 | 0.0003897 | 69.89 | III
77.1 | 801.97 | 30.11 | 0.0003896 | 69.89 | III
77.1 | 802.05 | 30.11 | 0.0003894 | 69.89 | III
77.11 | 802.13 | 30.11 | 0.0003893 | 69.89 | III
77.12 | 802.21 | 30.11 | 0.0003892 | 69.89 | III
77.13 | 802.29 | 30.11 | 0.0003891 | 69.89 | III
77.14 | 802.37 | 30.11 | 0.000389 | 69.89 | III
77.15 | 802.46 | 30.11 | 0.0003888 | 69.89 | III
77.15 | 802.54 | 30.11 | 0.0003887 | 69.89 | III
77.16 | 802.62 | 30.11 | 0.0003885 | 69.89 | III
77.17 | 802.7 | 30.11 | 0.0003883 | 69.89 | III
77.18 | 802.78 | 30.11 | 0.0003881 | 69.89 | III
77.19 | 802.86 | 30.11 | 0.0003879 | 69.89 | III
77.2 | 802.95 | 30.11 | 0.0003877 | 69.89 | III
77.2 | 803.03 | 30.11 | 0.0003875 | 69.89 | III
77.21 | 803.11 | 30.11 | 0.0003873 | 69.89 | III
77.22 | 803.19 | 30.11 | 0.0003871 | 69.89 | III
77.23 | 803.27 | 30.11 | 0.0003868 | 69.89 | III
77.24 | 803.35 | 30.11 | 0.0003866 | 69.89 | III
77.25 | 803.44 | 30.11 | 0.0003864 | 69.89 | III
77.25 | 803.52 | 30.11 | 0.0003862 | 69.89 | III
77.26 | 803.6 | 30.11 | 0.000386 | 69.89 | III
77.27 | 803.68 | 30.11 | 0.0003857 | 69.89 | III
77.28 | 803.76 | 30.11 | 0.0003855 | 69.89 | III
77.29 | 803.84 | 30.11 | 0.0003853 | 69.89 | III
77.3 | 803.92 | 30.11 | 0.0003851 | 69.89 | III
77.3 | 804.01 | 30.11 | 0.0003849 | 69.89 | III
77.31 | 804.09 | 30.11 | 0.0003846 | 69.89 | III
77.32 | 804.17 | 30.11 | 0.0003843 | 69.89 | III
77.33 | 804.25 | 30.11 | 0.000384 | 69.89 | III
77.34 | 804.33 | 30.11 | 0.0003837 | 69.89 | III
77.35 | 804.41 | 30.11 | 0.0003834 | 69.89 | III
77.35 | 804.49 | 30.11 | 0.0003831 | 69.89 | III
77.36 | 804.57 | 30.11 | 0.0003828 | 69.89 | III
77.37 | 804.66 | 30.11 | 0.0003826 | 69.89 | III
77.38 | 804.74 | 30.11 | 0.0003823 | 69.89 | III
77.39 | 804.82 | 30.11 | 0.000382 | 69.89 | III
77.4 | 804.9 | 30.11 | 0.0003818 | 69.89 | III
77.4 | 804.98 | 30.11 | 0.0003815 | 69.89 | III
77.41 | 805.06 | 30.1 | 0.0003812 | 69.9 | III
77.42 | 805.15 | 30.1 | 0.0003809 | 69.9 | III
77.43 | 805.23 | 30.1 | 0.0003806 | 69.9 | III
77.44 | 805.31 | 30.1 | 0.0003803 | 69.9 | III
77.45 | 805.39 | 30.1 | 0.0003799 | 69.9 | III
77.45 | 805.47 | 30.1 | 0.0003796 | 69.9 | III
77.46 | 805.55 | 30.1 | 0.0003793 | 69.9 | III
77.47 | 805.64 | 30.1 | 0.0003791 | 69.9 | III
77.48 | 805.72 | 30.1 | 0.0003788 | 69.9 | III
77.49 | 805.8 | 30.1 | 0.0003786 | 69.9 | III
77.5 | 805.88 | 30.1 | 0.0003783 | 69.9 | III
77.5 | 805.96 | 30.1 | 0.0003781 | 69.9 | III
77.51 | 806.04 | 30.1 | 0.0003778 | 69.9 | III
77.52 | 806.12 | 30.1 | 0.0003775 | 69.9 | III
77.53 | 806.21 | 30.1 | 0.0003772 | 69.9 | III
77.54 | 806.29 | 30.1 | 0.0003769 | 69.9 | III
77.55 | 806.37 | 30.1 | 0.0003766 | 69.9 | III
77.55 | 806.45 | 30.1 | 0.0003763 | 69.9 | III
77.56 | 806.53 | 30.1 | 0.000376 | 69.9 | III
77.57 | 806.61 | 30.1 | 0.0003757 | 69.9 | III
77.58 | 806.69 | 30.1 | 0.0003755 | 69.9 | III
77.59 | 806.77 | 30.1 | 0.0003752 | 69.9 | III
77.6 | 806.85 | 30.1 | 0.0003749 | 69.9 | III
77.6 | 806.93 | 30.1 | 0.0003747 | 69.9 | III
77.61 | 807.01 | 30.1 | 0.0003744 | 69.9 | III
77.62 | 807.1 | 30.1 | 0.0003742 | 69.9 | III
77.63 | 807.18 | 30.1 | 0.0003739 | 69.9 | III
77.64 | 807.26 | 30.1 | 0.0003737 | 69.9 | III
77.65 | 807.34 | 30.1 | 0.0003735 | 69.9 | III
77.65 | 807.42 | 30.1 | 0.0003733 | 69.9 | III
77.66 | 807.5 | 30.1 | 0.000373 | 69.9 | III
77.67 | 807.58 | 30.1 | 0.0003728 | 69.9 | III
77.68 | 807.67 | 30.1 | 0.0003726 | 69.9 | III
77.69 | 807.75 | 30.1 | 0.0003725 | 69.9 | III
77.7 | 807.83 | 30.1 | 0.0003723 | 69.9 | III
77.7 | 807.91 | 30.1 | 0.0003722 | 69.9 | III
77.71 | 807.99 | 30.1 | 0.0003721 | 69.9 | III
77.72 | 808.08 | 30.1 | 0.0003721 | 69.9 | III
77.73 | 808.16 | 30.1 | 0.0003721 | 69.9 | III
77.74 | 808.24 | 30.1 | 0.0003722 | 69.9 | III
77.75 | 808.32 | 30.1 | 0.0003722 | 69.9 | III
77.75 | 808.4 | 30.1 | 0.0003723 | 69.9 | III
77.76 | 808.48 | 30.1 | 0.0003723 | 69.9 | III
77.77 | 808.56 | 30.1 | 0.0003723 | 69.9 | III
77.78 | 808.64 | 30.1 | 0.0003724 | 69.9 | III
77.79 | 808.73 | 30.1 | 0.0003724 | 69.9 | III
77.8 | 808.81 | 30.1 | 0.0003724 | 69.9 | III
77.8 | 808.89 | 30.1 | 0.0003724 | 69.9 | III
77.81 | 808.97 | 30.1 | 0.0003723 | 69.9 | III
77.82 | 809.05 | 30.1 | 0.0003723 | 69.9 | III
77.83 | 809.13 | 30.1 | 0.0003722 | 69.9 | III
77.84 | 809.21 | 30.1 | 0.0003721 | 69.9 | III
77.85 | 809.29 | 30.1 | 0.0003721 | 69.9 | III
77.85 | 809.38 | 30.1 | 0.0003721 | 69.9 | III
77.86 | 809.46 | 30.1 | 0.000372 | 69.9 | III
77.87 | 809.54 | 30.1 | 0.000372 | 69.9 | III
77.88 | 809.62 | 30.1 | 0.000372 | 69.9 | III
77.89 | 809.7 | 30.1 | 0.000372 | 69.9 | III
77.9 | 809.78 | 30.1 | 0.000372 | 69.9 | III
77.9 | 809.86 | 30.1 | 0.000372 | 69.9 | III
77.91 | 809.94 | 30.1 | 0.000372 | 69.9 | III
77.92 | 810.03 | 30.1 | 0.000372 | 69.9 | III
77.93 | 810.11 | 30.1 | 0.000372 | 69.9 | III
77.94 | 810.19 | 30.1 | 0.000372 | 69.9 | III
77.95 | 810.27 | 30.1 | 0.000372 | 69.9 | III
77.95 | 810.35 | 30.1 | 0.0003721 | 69.9 | III
77.96 | 810.43 | 30.1 | 0.0003721 | 69.9 | III
77.97 | 810.52 | 30.1 | 0.0003721 | 69.9 | III
77.98 | 810.6 | 30.1 | 0.0003721 | 69.9 | III
77.99 | 810.68 | 30.1 | 0.0003721 | 69.9 | III
78 | 810.76 | 30.1 | 0.0003721 | 69.9 | III
78 | 810.84 | 30.1 | 0.0003722 | 69.9 | III
78.01 | 810.92 | 30.1 | 0.0003722 | 69.9 | III
78.02 | 811 | 30.1 | 0.0003723 | 69.9 | III
78.03 | 811.08 | 30.1 | 0.0003723 | 69.9 | III
78.04 | 811.16 | 30.1 | 0.0003723 | 69.9 | III
78.05 | 811.25 | 30.1 | 0.0003724 | 69.9 | III
78.05 | 811.33 | 30.1 | 0.0003724 | 69.9 | III
78.06 | 811.41 | 30.1 | 0.0003724 | 69.9 | III
78.07 | 811.49 | 30.1 | 0.0003724 | 69.9 | III
78.08 | 811.57 | 30.1 | 0.0003725 | 69.9 | III
78.09 | 811.65 | 30.1 | 0.0003725 | 69.9 | III
78.1 | 811.73 | 30.1 | 0.0003725 | 69.9 | III
78.1 | 811.81 | 30.1 | 0.0003725 | 69.9 | III
78.11 | 811.89 | 30.1 | 0.0003725 | 69.9 | III
78.12 | 811.97 | 30.1 | 0.0003726 | 69.9 | III
78.13 | 812.06 | 30.1 | 0.0003726 | 69.9 | III
78.14 | 812.14 | 30.1 | 0.0003725 | 69.9 | III
78.15 | 812.22 | 30.1 | 0.0003725 | 69.9 | III
78.15 | 812.3 | 30.1 | 0.0003725 | 69.9 | III
78.16 | 812.38 | 30.1 | 0.0003724 | 69.9 | III
78.17 | 812.46 | 30.1 | 0.0003724 | 69.9 | III
78.18 | 812.54 | 30.1 | 0.0003724 | 69.9 | III
78.19 | 812.63 | 30.1 | 0.0003724 | 69.9 | III
78.2 | 812.71 | 30.1 | 0.0003724 | 69.9 | III
78.2 | 812.79 | 30.1 | 0.0003723 | 69.9 | III
78.21 | 812.87 | 30.1 | 0.0003724 | 69.9 | III
78.22 | 812.95 | 30.1 | 0.0003726 | 69.9 | III
78.23 | 813.03 | 30.1 | 0.000373 | 69.9 | III
78.24 | 813.11 | 30.1 | 0.0003733 | 69.9 | III
78.25 | 813.19 | 30.1 | 0.0003736 | 69.9 | III
78.25 | 813.27 | 30.1 | 0.0003736 | 69.9 | III
78.26 | 813.36 | 30.1 | 0.0003734 | 69.9 | III
78.27 | 813.44 | 30.1 | 0.0003731 | 69.9 | III
78.28 | 813.52 | 30.1 | 0.0003728 | 69.9 | III
78.29 | 813.6 | 30.1 | 0.0003726 | 69.9 | III
78.3 | 813.68 | 30.1 | 0.0003724 | 69.9 | III
78.3 | 813.76 | 30.1 | 0.0003722 | 69.9 | III
78.31 | 813.85 | 30.1 | 0.000372 | 69.9 | III
78.32 | 813.93 | 30.1 | 0.0003719 | 69.9 | III
78.33 | 814.01 | 30.1 | 0.0003717 | 69.9 | III
78.34 | 814.09 | 30.1 | 0.0003716 | 69.9 | III
78.35 | 814.17 | 30.1 | 0.0003714 | 69.9 | III
78.35 | 814.25 | 30.1 | 0.0003712 | 69.9 | III
78.36 | 814.33 | 30.1 | 0.000371 | 69.9 | III
78.37 | 814.41 | 30.1 | 0.0003709 | 69.9 | III
78.38 | 814.5 | 30.1 | 0.0003707 | 69.9 | III
78.39 | 814.58 | 30.1 | 0.0003706 | 69.9 | III
78.4 | 814.66 | 30.1 | 0.0003705 | 69.9 | III
78.4 | 814.74 | 30.1 | 0.0003704 | 69.9 | III
78.41 | 814.83 | 30.1 | 0.0003703 | 69.9 | III
78.42 | 814.91 | 30.1 | 0.0003702 | 69.9 | III
78.43 | 814.99 | 30.1 | 0.0003701 | 69.9 | III
78.44 | 815.07 | 30.1 | 0.00037 | 69.9 | III
78.45 | 815.15 | 30.1 | 0.00037 | 69.9 | III
78.45 | 815.23 | 30.1 | 0.0003699 | 69.9 | III
78.46 | 815.32 | 30.1 | 0.0003698 | 69.9 | III
78.47 | 815.4 | 30.1 | 0.0003697 | 69.9 | III
78.48 | 815.48 | 30.1 | 0.0003697 | 69.9 | III
78.49 | 815.56 | 30.1 | 0.0003695 | 69.9 | III
78.5 | 815.64 | 30.1 | 0.0003695 | 69.9 | III
78.5 | 815.72 | 30.1 | 0.0003694 | 69.9 | III
78.51 | 815.8 | 30.1 | 0.0003692 | 69.9 | III
78.52 | 815.88 | 30.1 | 0.0003691 | 69.9 | III
78.53 | 815.96 | 30.1 | 0.000369 | 69.9 | III
78.54 | 816.04 | 30.1 | 0.0003688 | 69.9 | III
78.55 | 816.12 | 30.1 | 0.0003687 | 69.9 | III
78.55 | 816.2 | 30.1 | 0.0003685 | 69.9 | III
78.56 | 816.29 | 30.1 | 0.0003683 | 69.9 | III
78.57 | 816.37 | 30.1 | 0.0003681 | 69.9 | III
78.58 | 816.45 | 30.1 | 0.0003678 | 69.9 | III
78.59 | 816.53 | 30.1 | 0.0003675 | 69.9 | III
78.6 | 816.61 | 30.1 | 0.0003672 | 69.9 | III
78.6 | 816.7 | 30.1 | 0.0003669 | 69.9 | III
78.61 | 816.78 | 30.1 | 0.0003667 | 69.9 | III
78.62 | 816.86 | 30.1 | 0.0003664 | 69.9 | III
78.63 | 816.94 | 30.1 | 0.0003661 | 69.9 | III
78.64 | 817.02 | 30.1 | 0.0003659 | 69.9 | III
78.65 | 817.1 | 30.1 | 0.0003657 | 69.9 | III
78.65 | 817.18 | 30.1 | 0.0003655 | 69.9 | III
78.66 | 817.26 | 30.1 | 0.0003653 | 69.9 | III
78.67 | 817.34 | 30.1 | 0.0003651 | 69.9 | III
78.68 | 817.43 | 30.1 | 0.0003649 | 69.9 | III
78.69 | 817.51 | 30.1 | 0.0003648 | 69.9 | III
78.7 | 817.59 | 30.1 | 0.0003646 | 69.9 | III
78.7 | 817.67 | 30.1 | 0.0003644 | 69.9 | III
78.71 | 817.75 | 30.1 | 0.0003643 | 69.9 | III
78.72 | 817.83 | 30.1 | 0.0003641 | 69.9 | III
78.73 | 817.91 | 30.1 | 0.000364 | 69.9 | III
78.74 | 817.99 | 30.1 | 0.0003639 | 69.9 | III
78.75 | 818.08 | 30.1 | 0.0003638 | 69.9 | III
78.75 | 818.16 | 30.1 | 0.0003637 | 69.9 | III
78.76 | 818.24 | 30.1 | 0.0003637 | 69.9 | III
78.77 | 818.32 | 30.1 | 0.0003636 | 69.9 | III
78.78 | 818.4 | 30.1 | 0.0003636 | 69.9 | III
78.79 | 818.48 | 30.1 | 0.0003636 | 69.9 | III
78.8 | 818.56 | 30.1 | 0.0003635 | 69.9 | III
78.8 | 818.65 | 30.1 | 0.0003634 | 69.9 | III
78.81 | 818.73 | 30.1 | 0.0003632 | 69.9 | III
78.82 | 818.81 | 30.1 | 0.0003631 | 69.9 | III
78.83 | 818.89 | 30.1 | 0.0003629 | 69.9 | III
78.84 | 818.97 | 30.1 | 0.0003627 | 69.9 | III
78.85 | 819.05 | 30.1 | 0.0003625 | 69.9 | III
78.85 | 819.13 | 30.1 | 0.0003622 | 69.9 | III
78.86 | 819.21 | 30.1 | 0.0003619 | 69.9 | III
78.87 | 819.29 | 30.1 | 0.0003617 | 69.9 | III
78.88 | 819.37 | 30.1 | 0.0003614 | 69.9 | III
78.89 | 819.46 | 30.1 | 0.0003612 | 69.9 | III
78.9 | 819.54 | 30.1 | 0.000361 | 69.9 | III
78.9 | 819.62 | 30.1 | 0.0003608 | 69.9 | III
78.91 | 819.7 | 30.1 | 0.0003606 | 69.9 | III
78.92 | 819.78 | 30.1 | 0.0003604 | 69.9 | III
78.93 | 819.87 | 30.1 | 0.0003602 | 69.9 | III
78.94 | 819.95 | 30.1 | 0.00036 | 69.9 | III
78.95 | 820.03 | 30.1 | 0.0003598 | 69.9 | III
78.95 | 820.11 | 30.1 | 0.0003596 | 69.9 | III
78.96 | 820.19 | 30.1 | 0.0003595 | 69.9 | III
78.97 | 820.27 | 30.1 | 0.0003594 | 69.9 | III
78.98 | 820.35 | 30.1 | 0.0003592 | 69.9 | III
78.99 | 820.43 | 30.1 | 0.0003591 | 69.9 | III
79 | 820.52 | 30.1 | 0.0003591 | 69.9 | III
79 | 820.6 | 30.1 | 0.000359 | 69.9 | III
79.01 | 820.68 | 30.1 | 0.000359 | 69.9 | III
79.02 | 820.76 | 30.1 | 0.0003589 | 69.9 | III
79.03 | 820.84 | 30.1 | 0.0003589 | 69.9 | III
79.04 | 820.92 | 30.1 | 0.0003588 | 69.9 | III
79.05 | 821 | 30.1 | 0.0003588 | 69.9 | III
79.05 | 821.09 | 30.1 | 0.0003588 | 69.9 | III
79.06 | 821.17 | 30.1 | 0.0003588 | 69.9 | III
79.07 | 821.25 | 30.1 | 0.0003588 | 69.9 | III
79.08 | 821.33 | 30.1 | 0.0003587 | 69.9 | III
79.09 | 821.41 | 30.1 | 0.0003587 | 69.9 | III
79.1 | 821.49 | 30.1 | 0.0003587 | 69.9 | III
79.1 | 821.57 | 30.1 | 0.0003586 | 69.9 | III
79.11 | 821.65 | 30.1 | 0.0003586 | 69.9 | III
79.12 | 821.74 | 30.1 | 0.0003587 | 69.9 | III
79.13 | 821.82 | 30.1 | 0.0003586 | 69.9 | III
79.14 | 821.9 | 30.1 | 0.0003587 | 69.9 | III
79.15 | 821.98 | 30.1 | 0.0003587 | 69.9 | III
79.15 | 822.06 | 30.1 | 0.0003588 | 69.9 | III
79.16 | 822.15 | 30.1 | 0.0003588 | 69.9 | III
79.17 | 822.23 | 30.1 | 0.0003589 | 69.9 | III
79.18 | 822.31 | 30.1 | 0.000359 | 69.9 | III
79.19 | 822.39 | 30.1 | 0.000359 | 69.9 | III
79.2 | 822.47 | 30.1 | 0.0003591 | 69.9 | III
79.2 | 822.55 | 30.1 | 0.0003593 | 69.9 | III
79.21 | 822.64 | 30.1 | 0.0003595 | 69.9 | III
79.22 | 822.72 | 30.1 | 0.0003597 | 69.9 | III
79.23 | 822.8 | 30.1 | 0.0003597 | 69.9 | III
79.24 | 822.88 | 30.1 | 0.0003598 | 69.9 | III
79.25 | 822.96 | 30.1 | 0.00036 | 69.9 | III
79.25 | 823.04 | 30.1 | 0.0003604 | 69.9 | III
79.26 | 823.12 | 30.1 | 0.0003609 | 69.9 | III
79.27 | 823.21 | 30.1 | 0.0003615 | 69.9 | III
79.28 | 823.29 | 30.1 | 0.0003621 | 69.9 | III
79.29 | 823.37 | 30.1 | 0.0003625 | 69.9 | III
79.3 | 823.45 | 30.1 | 0.0003627 | 69.9 | III
79.3 | 823.53 | 30.1 | 0.0003627 | 69.9 | III
79.31 | 823.61 | 30.1 | 0.0003626 | 69.9 | III
79.32 | 823.69 | 30.1 | 0.0003626 | 69.9 | III
79.33 | 823.78 | 30.1 | 0.0003625 | 69.9 | III
79.34 | 823.86 | 30.1 | 0.0003624 | 69.9 | III
79.35 | 823.94 | 30.1 | 0.0003624 | 69.9 | III
79.35 | 824.02 | 30.1 | 0.0003624 | 69.9 | III
79.36 | 824.1 | 30.1 | 0.0003624 | 69.9 | III
79.37 | 824.18 | 30.1 | 0.0003624 | 69.9 | III
79.38 | 824.26 | 30.1 | 0.0003624 | 69.9 | III
79.39 | 824.34 | 30.1 | 0.0003624 | 69.9 | III
79.4 | 824.42 | 30.1 | 0.0003623 | 69.9 | III
79.4 | 824.51 | 30.1 | 0.0003623 | 69.9 | III
79.41 | 824.59 | 30.1 | 0.0003623 | 69.9 | III
79.42 | 824.67 | 30.1 | 0.0003623 | 69.9 | III
79.43 | 824.75 | 30.1 | 0.0003623 | 69.9 | III
79.44 | 824.83 | 30.1 | 0.0003624 | 69.9 | III
79.45 | 824.91 | 30.1 | 0.0003623 | 69.9 | III
79.45 | 824.99 | 30.1 | 0.0003623 | 69.9 | III
79.46 | 825.07 | 30.1 | 0.0003623 | 69.9 | III
79.47 | 825.15 | 30.1 | 0.0003623 | 69.9 | III
79.48 | 825.23 | 30.1 | 0.0003624 | 69.9 | III
79.49 | 825.31 | 30.1 | 0.0003624 | 69.9 | III
79.5 | 825.39 | 30.1 | 0.0003624 | 69.9 | III
79.5 | 825.48 | 30.1 | 0.0003623 | 69.9 | III
79.51 | 825.56 | 30.1 | 0.0003622 | 69.9 | III
79.52 | 825.64 | 30.1 | 0.0003621 | 69.9 | III
79.53 | 825.72 | 30.1 | 0.0003621 | 69.9 | III
79.54 | 825.8 | 30.1 | 0.000362 | 69.9 | III
79.55 | 825.88 | 30.1 | 0.000362 | 69.9 | III
79.55 | 825.97 | 30.1 | 0.0003619 | 69.9 | III
79.56 | 826.05 | 30.1 | 0.0003619 | 69.9 | III
79.57 | 826.13 | 30.1 | 0.0003618 | 69.9 | III
79.58 | 826.21 | 30.1 | 0.0003617 | 69.9 | III
79.59 | 826.29 | 30.1 | 0.0003616 | 69.9 | III
79.6 | 826.37 | 30.1 | 0.0003616 | 69.9 | III
79.6 | 826.45 | 30.1 | 0.0003615 | 69.9 | III
79.61 | 826.54 | 30.1 | 0.0003613 | 69.9 | III
79.62 | 826.62 | 30.1 | 0.0003611 | 69.9 | III
79.63 | 826.7 | 30.1 | 0.000361 | 69.9 | III
79.64 | 826.78 | 30.1 | 0.0003608 | 69.9 | III
79.65 | 826.86 | 30.1 | 0.0003607 | 69.9 | III
79.65 | 826.94 | 30.1 | 0.0003606 | 69.9 | III
79.66 | 827.02 | 30.1 | 0.0003605 | 69.9 | III
79.67 | 827.1 | 30.1 | 0.0003603 | 69.9 | III
79.68 | 827.18 | 30.1 | 0.0003602 | 69.9 | III
79.69 | 827.26 | 30.1 | 0.0003601 | 69.9 | III
79.7 | 827.34 | 30.1 | 0.0003599 | 69.9 | III
79.7 | 827.43 | 30.1 | 0.0003598 | 69.9 | III
79.71 | 827.51 | 30.1 | 0.0003598 | 69.9 | III
79.72 | 827.59 | 30.1 | 0.0003597 | 69.9 | III
79.73 | 827.67 | 30.1 | 0.0003596 | 69.9 | III
79.74 | 827.75 | 30.1 | 0.0003595 | 69.9 | III
79.75 | 827.83 | 30.1 | 0.0003594 | 69.9 | III
79.75 | 827.92 | 30.1 | 0.0003594 | 69.9 | III
79.76 | 828 | 30.1 | 0.0003593 | 69.9 | III
79.77 | 828.08 | 30.1 | 0.0003591 | 69.9 | III
79.78 | 828.16 | 30.1 | 0.000359 | 69.9 | III
79.79 | 828.24 | 30.1 | 0.0003589 | 69.9 | III
79.8 | 828.33 | 30.1 | 0.0003588 | 69.9 | III
79.8 | 828.41 | 30.1 | 0.0003588 | 69.9 | III
79.81 | 828.49 | 30.1 | 0.0003588 | 69.9 | III
79.82 | 828.57 | 30.1 | 0.0003587 | 69.9 | III
79.83 | 828.65 | 30.1 | 0.0003587 | 69.9 | III
79.84 | 828.73 | 30.1 | 0.0003587 | 69.9 | III
79.85 | 828.81 | 30.1 | 0.0003586 | 69.9 | III
79.85 | 828.9 | 30.1 | 0.0003586 | 69.9 | III
79.86 | 828.98 | 30.1 | 0.0003584 | 69.9 | III
79.87 | 829.06 | 30.1 | 0.0003583 | 69.9 | III
79.88 | 829.14 | 30.1 | 0.0003581 | 69.9 | III
79.89 | 829.22 | 30.1 | 0.0003579 | 69.9 | III
79.9 | 829.3 | 30.1 | 0.0003576 | 69.9 | III
79.9 | 829.38 | 30.1 | 0.0003573 | 69.9 | III
79.91 | 829.46 | 30.1 | 0.0003571 | 69.9 | III
79.92 | 829.55 | 30.1 | 0.0003568 | 69.9 | III
79.93 | 829.63 | 30.1 | 0.0003565 | 69.9 | III
79.94 | 829.71 | 30.1 | 0.0003562 | 69.9 | III
79.95 | 829.79 | 30.1 | 0.0003557 | 69.9 | III
79.95 | 829.87 | 30.1 | 0.0003553 | 69.9 | III
79.96 | 829.95 | 30.1 | 0.0003549 | 69.9 | III
79.97 | 830.03 | 30.1 | 0.0003545 | 69.9 | III
79.98 | 830.12 | 30.1 | 0.0003542 | 69.9 | III
79.99 | 830.2 | 30.1 | 0.0003538 | 69.9 | III
80 | 830.28 | 30.1 | 0.0003535 | 69.9 | III
80 | 830.36 | 30.1 | 0.0003532 | 69.9 | III
80.01 | 830.44 | 30.1 | 0.0003529 | 69.9 | III
80.02 | 830.52 | 30.1 | 0.0003525 | 69.9 | III
80.03 | 830.6 | 30.1 | 0.0003522 | 69.9 | III
80.04 | 830.69 | 30.1 | 0.0003519 | 69.9 | III
80.05 | 830.77 | 30.1 | 0.0003517 | 69.9 | III
80.05 | 830.85 | 30.1 | 0.0003514 | 69.9 | III
80.06 | 830.93 | 30.1 | 0.0003511 | 69.9 | III
80.07 | 831.01 | 30.1 | 0.0003508 | 69.9 | III
80.08 | 831.09 | 30.1 | 0.0003504 | 69.9 | III
80.09 | 831.17 | 30.1 | 0.00035 | 69.9 | III
80.1 | 831.26 | 30.1 | 0.0003497 | 69.9 | III
80.1 | 831.34 | 30.1 | 0.0003494 | 69.9 | III
80.11 | 831.42 | 30.1 | 0.000349 | 69.9 | III
80.12 | 831.5 | 30.1 | 0.0003487 | 69.9 | III
80.13 | 831.58 | 30.1 | 0.0003483 | 69.9 | III
80.14 | 831.66 | 30.1 | 0.0003479 | 69.9 | III
80.15 | 831.74 | 30.1 | 0.0003476 | 69.9 | III
80.15 | 831.82 | 30.1 | 0.0003472 | 69.9 | III
80.16 | 831.91 | 30.1 | 0.0003469 | 69.9 | III
80.17 | 831.99 | 30.1 | 0.0003465 | 69.9 | III
80.18 | 832.07 | 30.1 | 0.0003462 | 69.9 | III
80.19 | 832.15 | 30.1 | 0.0003459 | 69.9 | III
80.2 | 832.23 | 30.1 | 0.0003455 | 69.9 | III
80.2 | 832.31 | 30.1 | 0.0003451 | 69.9 | III
80.21 | 832.39 | 30.1 | 0.0003447 | 69.9 | III
80.22 | 832.47 | 30.09 | 0.0003444 | 69.91 | III
80.23 | 832.55 | 30.09 | 0.000344 | 69.91 | III
80.24 | 832.64 | 30.09 | 0.0003437 | 69.91 | III
80.25 | 832.72 | 30.09 | 0.0003435 | 69.91 | III
80.25 | 832.8 | 30.09 | 0.0003432 | 69.91 | III
80.26 | 832.88 | 30.09 | 0.000343 | 69.91 | III
80.27 | 832.96 | 30.09 | 0.0003429 | 69.91 | III
80.28 | 833.04 | 30.09 | 0.0003427 | 69.91 | III
80.29 | 833.12 | 30.09 | 0.0003426 | 69.91 | III
80.3 | 833.2 | 30.09 | 0.0003425 | 69.91 | III
80.3 | 833.28 | 30.09 | 0.0003423 | 69.91 | III
80.31 | 833.36 | 30.09 | 0.0003422 | 69.91 | III
80.32 | 833.45 | 30.09 | 0.000342 | 69.91 | III
80.33 | 833.53 | 30.09 | 0.0003419 | 69.91 | III
80.34 | 833.61 | 30.09 | 0.0003418 | 69.91 | III
80.35 | 833.69 | 30.09 | 0.0003416 | 69.91 | III
80.35 | 833.77 | 30.09 | 0.0003415 | 69.91 | III
80.36 | 833.85 | 30.09 | 0.0003413 | 69.91 | III
80.37 | 833.93 | 30.09 | 0.0003412 | 69.91 | III
80.38 | 834.02 | 30.09 | 0.0003411 | 69.91 | III
80.39 | 834.1 | 30.09 | 0.000341 | 69.91 | III
80.4 | 834.18 | 30.09 | 0.0003409 | 69.91 | III
80.4 | 834.26 | 30.09 | 0.0003409 | 69.91 | III
80.41 | 834.34 | 30.09 | 0.0003408 | 69.91 | III
80.42 | 834.42 | 30.09 | 0.0003408 | 69.91 | III
80.43 | 834.5 | 30.09 | 0.0003408 | 69.91 | III
80.44 | 834.58 | 30.09 | 0.0003408 | 69.91 | III
80.45 | 834.66 | 30.09 | 0.0003408 | 69.91 | III
80.45 | 834.74 | 30.09 | 0.0003408 | 69.91 | III
80.46 | 834.82 | 30.09 | 0.0003408 | 69.91 | III
80.47 | 834.9 | 30.09 | 0.0003408 | 69.91 | III
80.48 | 834.98 | 30.09 | 0.0003408 | 69.91 | III
80.49 | 835.06 | 30.09 | 0.0003408 | 69.91 | III
80.5 | 835.14 | 30.09 | 0.0003408 | 69.91 | III
80.5 | 835.22 | 30.09 | 0.0003407 | 69.91 | III
80.51 | 835.31 | 30.09 | 0.0003407 | 69.91 | III
80.52 | 835.39 | 30.09 | 0.0003407 | 69.91 | III
80.53 | 835.47 | 30.09 | 0.0003406 | 69.91 | III
80.54 | 835.55 | 30.09 | 0.0003406 | 69.91 | III
80.55 | 835.63 | 30.09 | 0.0003405 | 69.91 | III
80.55 | 835.71 | 30.09 | 0.0003404 | 69.91 | III
80.56 | 835.8 | 30.09 | 0.0003402 | 69.91 | III
80.57 | 835.88 | 30.09 | 0.0003401 | 69.91 | III
80.58 | 835.96 | 30.09 | 0.0003399 | 69.91 | III
80.59 | 836.04 | 30.09 | 0.0003398 | 69.91 | III
80.6 | 836.12 | 30.09 | 0.0003397 | 69.91 | III
80.6 | 836.21 | 30.09 | 0.0003396 | 69.91 | III
80.61 | 836.29 | 30.09 | 0.0003394 | 69.91 | III
80.62 | 836.37 | 30.09 | 0.0003393 | 69.91 | III
80.63 | 836.45 | 30.09 | 0.0003392 | 69.91 | III
80.64 | 836.53 | 30.09 | 0.000339 | 69.91 | III
80.65 | 836.62 | 30.09 | 0.0003389 | 69.91 | III
80.65 | 836.7 | 30.09 | 0.0003389 | 69.91 | III
80.66 | 836.78 | 30.09 | 0.0003388 | 69.91 | III
80.67 | 836.86 | 30.09 | 0.0003388 | 69.91 | III
80.68 | 836.94 | 30.09 | 0.0003388 | 69.91 | III
80.69 | 837.02 | 30.09 | 0.0003389 | 69.91 | III
80.7 | 837.1 | 30.09 | 0.000339 | 69.91 | III
80.7 | 837.18 | 30.09 | 0.000339 | 69.91 | III
80.71 | 837.27 | 30.09 | 0.000339 | 69.91 | III
80.72 | 837.35 | 30.09 | 0.0003391 | 69.91 | III
80.73 | 837.43 | 30.09 | 0.0003391 | 69.91 | III
80.74 | 837.51 | 30.09 | 0.0003392 | 69.91 | III
80.75 | 837.59 | 30.09 | 0.0003393 | 69.91 | III
80.75 | 837.67 | 30.09 | 0.0003393 | 69.91 | III
80.76 | 837.75 | 30.09 | 0.0003394 | 69.91 | III
80.77 | 837.83 | 30.09 | 0.0003396 | 69.91 | III
80.78 | 837.91 | 30.09 | 0.0003397 | 69.91 | III
80.79 | 838 | 30.09 | 0.0003399 | 69.91 | III
80.8 | 838.08 | 30.09 | 0.00034 | 69.91 | III
80.8 | 838.16 | 30.09 | 0.00034 | 69.91 | III
80.81 | 838.24 | 30.09 | 0.0003401 | 69.91 | III
80.82 | 838.32 | 30.09 | 0.0003401 | 69.91 | III
80.83 | 838.4 | 30.09 | 0.0003402 | 69.91 | III
80.84 | 838.49 | 30.09 | 0.0003402 | 69.91 | III
80.85 | 838.57 | 30.09 | 0.0003403 | 69.91 | III
80.85 | 838.65 | 30.09 | 0.0003403 | 69.91 | III
80.86 | 838.73 | 30.09 | 0.0003404 | 69.91 | III
80.87 | 838.81 | 30.09 | 0.0003406 | 69.91 | III
80.88 | 838.89 | 30.09 | 0.0003407 | 69.91 | III
80.89 | 838.97 | 30.09 | 0.0003407 | 69.91 | III
80.9 | 839.06 | 30.09 | 0.0003408 | 69.91 | III
80.9 | 839.14 | 30.09 | 0.0003408 | 69.91 | III
80.91 | 839.22 | 30.09 | 0.0003408 | 69.91 | III
80.92 | 839.3 | 30.09 | 0.0003407 | 69.91 | III
80.93 | 839.38 | 30.09 | 0.0003407 | 69.91 | III
80.94 | 839.46 | 30.09 | 0.0003407 | 69.91 | III
80.95 | 839.54 | 30.09 | 0.0003407 | 69.91 | III
80.95 | 839.62 | 30.09 | 0.0003406 | 69.91 | III
80.96 | 839.7 | 30.09 | 0.0003405 | 69.91 | III
80.97 | 839.78 | 30.09 | 0.0003404 | 69.91 | III
80.98 | 839.87 | 30.09 | 0.0003402 | 69.91 | III
80.99 | 839.95 | 30.09 | 0.00034 | 69.91 | III
81 | 840.03 | 30.09 | 0.0003398 | 69.91 | III
81 | 840.11 | 30.09 | 0.0003397 | 69.91 | III
81.01 | 840.19 | 30.09 | 0.0003395 | 69.91 | III
81.02 | 840.27 | 30.09 | 0.0003394 | 69.91 | III
81.03 | 840.35 | 30.09 | 0.0003393 | 69.91 | III
81.04 | 840.43 | 30.09 | 0.0003392 | 69.91 | III
81.05 | 840.51 | 30.09 | 0.000339 | 69.91 | III
81.05 | 840.59 | 30.09 | 0.0003389 | 69.91 | III
81.06 | 840.68 | 30.09 | 0.0003388 | 69.91 | III
81.07 | 840.76 | 30.09 | 0.0003387 | 69.91 | III
81.08 | 840.84 | 30.09 | 0.0003386 | 69.91 | III
81.09 | 840.92 | 30.09 | 0.0003385 | 69.91 | III
81.1 | 841 | 30.09 | 0.0003384 | 69.91 | III
81.1 | 841.08 | 30.09 | 0.0003382 | 69.91 | III
81.11 | 841.16 | 30.09 | 0.0003379 | 69.91 | III
81.12 | 841.24 | 30.09 | 0.0003377 | 69.91 | III
81.13 | 841.32 | 30.09 | 0.0003375 | 69.91 | III
81.14 | 841.4 | 30.09 | 0.0003373 | 69.91 | III
81.15 | 841.49 | 30.09 | 0.0003371 | 69.91 | III
81.15 | 841.57 | 30.09 | 0.0003369 | 69.91 | III
81.16 | 841.65 | 30.09 | 0.0003367 | 69.91 | III
81.17 | 841.73 | 30.09 | 0.0003365 | 69.91 | III
81.18 | 841.81 | 30.09 | 0.0003362 | 69.91 | III
81.19 | 841.89 | 30.09 | 0.000336 | 69.91 | III
81.2 | 841.98 | 30.09 | 0.0003358 | 69.91 | III
81.2 | 842.06 | 30.09 | 0.0003357 | 69.91 | III
81.21 | 842.14 | 30.09 | 0.0003356 | 69.91 | III
81.22 | 842.22 | 30.09 | 0.0003355 | 69.91 | III
81.23 | 842.3 | 30.09 | 0.0003353 | 69.91 | III
81.24 | 842.38 | 30.09 | 0.0003351 | 69.91 | III
81.25 | 842.46 | 30.09 | 0.0003348 | 69.91 | III
81.25 | 842.54 | 30.09 | 0.0003344 | 69.91 | III
81.26 | 842.62 | 30.09 | 0.000334 | 69.91 | III
81.27 | 842.71 | 30.09 | 0.0003336 | 69.91 | III
81.28 | 842.79 | 30.09 | 0.0003332 | 69.91 | III
81.29 | 842.87 | 30.09 | 0.0003329 | 69.91 | III
81.3 | 842.95 | 30.09 | 0.0003325 | 69.91 | III
81.3 | 843.03 | 30.09 | 0.0003322 | 69.91 | III
81.31 | 843.11 | 30.09 | 0.0003319 | 69.91 | III
81.32 | 843.19 | 30.09 | 0.0003316 | 69.91 | III
81.33 | 843.27 | 30.09 | 0.0003314 | 69.91 | III
81.34 | 843.35 | 30.09 | 0.0003311 | 69.91 | III
81.35 | 843.43 | 30.09 | 0.0003309 | 69.91 | III
81.35 | 843.51 | 30.09 | 0.0003307 | 69.91 | III
81.36 | 843.59 | 30.09 | 0.0003304 | 69.91 | III
81.37 | 843.68 | 30.09 | 0.0003301 | 69.91 | III
81.38 | 843.76 | 30.09 | 0.0003297 | 69.91 | III
81.39 | 843.84 | 30.09 | 0.0003294 | 69.91 | III
81.4 | 843.92 | 30.09 | 0.0003291 | 69.91 | III
81.4 | 844 | 30.09 | 0.0003288 | 69.91 | III
81.41 | 844.08 | 30.09 | 0.0003285 | 69.91 | III
81.42 | 844.16 | 30.09 | 0.0003282 | 69.91 | III
81.43 | 844.24 | 30.09 | 0.000328 | 69.91 | III
81.44 | 844.33 | 30.09 | 0.0003278 | 69.91 | III
81.45 | 844.41 | 30.09 | 0.0003277 | 69.91 | III
81.45 | 844.49 | 30.09 | 0.0003275 | 69.91 | III
81.46 | 844.57 | 30.09 | 0.0003273 | 69.91 | III
81.47 | 844.65 | 30.09 | 0.0003271 | 69.91 | III
81.48 | 844.73 | 30.09 | 0.0003269 | 69.91 | III
81.49 | 844.81 | 30.09 | 0.0003267 | 69.91 | III
81.5 | 844.89 | 30.09 | 0.0003265 | 69.91 | III
81.5 | 844.97 | 30.09 | 0.0003263 | 69.91 | III
81.51 | 845.05 | 30.09 | 0.000326 | 69.91 | III
81.52 | 845.14 | 30.09 | 0.0003257 | 69.91 | III
81.53 | 845.22 | 30.09 | 0.0003255 | 69.91 | III
81.54 | 845.3 | 30.09 | 0.0003252 | 69.91 | III
81.55 | 845.38 | 30.09 | 0.0003249 | 69.91 | III
81.55 | 845.46 | 30.09 | 0.0003246 | 69.91 | III
81.56 | 845.54 | 30.09 | 0.0003244 | 69.91 | III
81.57 | 845.62 | 30.09 | 0.0003241 | 69.91 | III
81.58 | 845.71 | 30.09 | 0.0003239 | 69.91 | III
81.59 | 845.79 | 30.09 | 0.0003237 | 69.91 | III
81.6 | 845.87 | 30.09 | 0.0003235 | 69.91 | III
81.6 | 845.95 | 30.09 | 0.0003233 | 69.91 | III
81.61 | 846.03 | 30.09 | 0.0003231 | 69.91 | III
81.62 | 846.12 | 30.09 | 0.000323 | 69.91 | III
81.63 | 846.2 | 30.09 | 0.0003229 | 69.91 | III
81.64 | 846.28 | 30.09 | 0.0003228 | 69.91 | III
81.65 | 846.36 | 30.09 | 0.0003227 | 69.91 | III
81.65 | 846.44 | 30.09 | 0.0003226 | 69.91 | III
81.66 | 846.52 | 30.09 | 0.0003225 | 69.91 | III
81.67 | 846.61 | 30.09 | 0.0003225 | 69.91 | III
81.68 | 846.69 | 30.09 | 0.0003224 | 69.91 | III
81.69 | 846.77 | 30.09 | 0.0003223 | 69.91 | III
81.7 | 846.85 | 30.09 | 0.0003223 | 69.91 | III
81.7 | 846.93 | 30.09 | 0.0003223 | 69.91 | III
81.71 | 847.01 | 30.09 | 0.0003222 | 69.91 | III
81.72 | 847.09 | 30.09 | 0.0003223 | 69.91 | III
81.73 | 847.17 | 30.09 | 0.0003223 | 69.91 | III
81.74 | 847.26 | 30.09 | 0.0003223 | 69.91 | III
81.75 | 847.34 | 30.09 | 0.0003224 | 69.91 | III
81.75 | 847.42 | 30.09 | 0.0003228 | 69.91 | III
81.76 | 847.5 | 30.09 | 0.0003232 | 69.91 | III
81.77 | 847.58 | 30.09 | 0.0003237 | 69.91 | III
81.78 | 847.66 | 30.09 | 0.0003241 | 69.91 | III
81.79 | 847.74 | 30.09 | 0.0003243 | 69.91 | III
81.8 | 847.83 | 30.09 | 0.0003242 | 69.91 | III
81.8 | 847.91 | 30.09 | 0.0003241 | 69.91 | III
81.81 | 847.99 | 30.09 | 0.000324 | 69.91 | III
81.82 | 848.07 | 30.09 | 0.0003239 | 69.91 | III
81.83 | 848.15 | 30.09 | 0.0003237 | 69.91 | III
81.84 | 848.23 | 30.09 | 0.0003235 | 69.91 | III
81.85 | 848.31 | 30.09 | 0.0003232 | 69.91 | III
81.85 | 848.39 | 30.09 | 0.000323 | 69.91 | III
81.86 | 848.48 | 30.09 | 0.0003228 | 69.91 | III
81.87 | 848.56 | 30.09 | 0.0003227 | 69.91 | III
81.88 | 848.64 | 30.09 | 0.0003225 | 69.91 | III
81.89 | 848.72 | 30.09 | 0.0003223 | 69.91 | III
81.9 | 848.8 | 30.09 | 0.0003222 | 69.91 | III
81.9 | 848.88 | 30.09 | 0.0003221 | 69.91 | III
81.91 | 848.96 | 30.09 | 0.000322 | 69.91 | III
81.92 | 849.04 | 30.09 | 0.000322 | 69.91 | III
81.93 | 849.13 | 30.09 | 0.0003219 | 69.91 | III
81.94 | 849.21 | 30.09 | 0.0003218 | 69.91 | III
81.95 | 849.29 | 30.09 | 0.0003218 | 69.91 | III
81.95 | 849.37 | 30.09 | 0.0003217 | 69.91 | III
81.96 | 849.45 | 30.09 | 0.0003217 | 69.91 | III
81.97 | 849.53 | 30.09 | 0.0003217 | 69.91 | III
81.98 | 849.61 | 30.09 | 0.0003217 | 69.91 | III
81.99 | 849.69 | 30.09 | 0.0003216 | 69.91 | III
82 | 849.77 | 30.09 | 0.0003216 | 69.91 | III
82 | 849.86 | 30.09 | 0.0003215 | 69.91 | III
82.01 | 849.94 | 30.09 | 0.0003215 | 69.91 | III
82.02 | 850.02 | 30.09 | 0.0003215 | 69.91 | III
82.03 | 850.1 | 30.09 | 0.0003215 | 69.91 | III
82.04 | 850.18 | 30.09 | 0.0003215 | 69.91 | III
82.05 | 850.26 | 30.09 | 0.0003215 | 69.91 | III
82.05 | 850.34 | 30.09 | 0.0003214 | 69.91 | III
82.06 | 850.42 | 30.09 | 0.0003214 | 69.91 | III
82.07 | 850.5 | 30.09 | 0.0003212 | 69.91 | III
82.08 | 850.58 | 30.09 | 0.0003212 | 69.91 | III
82.09 | 850.67 | 30.09 | 0.0003211 | 69.91 | III
82.1 | 850.75 | 30.09 | 0.0003211 | 69.91 | III
82.1 | 850.83 | 30.09 | 0.0003211 | 69.91 | III
82.11 | 850.91 | 30.09 | 0.0003212 | 69.91 | III
82.12 | 850.99 | 30.09 | 0.0003212 | 69.91 | III
82.13 | 851.07 | 30.09 | 0.0003213 | 69.91 | III
82.14 | 851.15 | 30.09 | 0.0003214 | 69.91 | III
82.15 | 851.23 | 30.09 | 0.0003215 | 69.91 | III
82.15 | 851.31 | 30.09 | 0.0003216 | 69.91 | III
82.16 | 851.39 | 30.09 | 0.0003218 | 69.91 | III
82.17 | 851.47 | 30.09 | 0.0003219 | 69.91 | III
82.18 | 851.56 | 30.09 | 0.0003221 | 69.91 | III
82.19 | 851.64 | 30.09 | 0.0003223 | 69.91 | III
82.2 | 851.72 | 30.09 | 0.0003225 | 69.91 | III
82.2 | 851.8 | 30.09 | 0.0003226 | 69.91 | III
82.21 | 851.88 | 30.09 | 0.0003226 | 69.91 | III
82.22 | 851.96 | 30.09 | 0.0003227 | 69.91 | III
82.23 | 852.04 | 30.09 | 0.0003228 | 69.91 | III
82.24 | 852.12 | 30.09 | 0.000323 | 69.91 | III
82.25 | 852.2 | 30.09 | 0.0003232 | 69.91 | III
82.25 | 852.29 | 30.09 | 0.0003235 | 69.91 | III
82.26 | 852.37 | 30.09 | 0.0003238 | 69.91 | III
82.27 | 852.45 | 30.09 | 0.000324 | 69.91 | III
82.28 | 852.53 | 30.09 | 0.0003242 | 69.91 | III
82.29 | 852.61 | 30.09 | 0.0003243 | 69.91 | III
82.3 | 852.69 | 30.09 | 0.0003244 | 69.91 | III
82.3 | 852.78 | 30.09 | 0.0003246 | 69.91 | III
82.31 | 852.86 | 30.09 | 0.0003247 | 69.91 | III
82.32 | 852.94 | 30.09 | 0.0003248 | 69.91 | III
82.33 | 853.02 | 30.09 | 0.0003249 | 69.91 | III
82.34 | 853.1 | 30.09 | 0.000325 | 69.91 | III
82.35 | 853.18 | 30.09 | 0.000325 | 69.91 | III
82.35 | 853.26 | 30.09 | 0.0003251 | 69.91 | III
82.36 | 853.34 | 30.09 | 0.0003252 | 69.91 | III
82.37 | 853.42 | 30.09 | 0.0003253 | 69.91 | III
82.38 | 853.5 | 30.09 | 0.0003254 | 69.91 | III
82.39 | 853.59 | 30.09 | 0.0003256 | 69.91 | III
82.4 | 853.67 | 30.09 | 0.0003258 | 69.91 | III
82.4 | 853.75 | 30.09 | 0.0003259 | 69.91 | III
82.41 | 853.83 | 30.09 | 0.000326 | 69.91 | III
82.42 | 853.91 | 30.09 | 0.000326 | 69.91 | III
82.43 | 853.99 | 30.09 | 0.0003259 | 69.91 | III
82.44 | 854.08 | 30.09 | 0.0003259 | 69.91 | III
82.45 | 854.16 | 30.09 | 0.0003259 | 69.91 | III
82.45 | 854.24 | 30.09 | 0.0003259 | 69.91 | III
82.46 | 854.32 | 30.09 | 0.0003259 | 69.91 | III
82.47 | 854.4 | 30.09 | 0.000326 | 69.91 | III
82.48 | 854.48 | 30.09 | 0.0003261 | 69.91 | III
82.49 | 854.56 | 30.09 | 0.0003262 | 69.91 | III
82.5 | 854.64 | 30.09 | 0.0003263 | 69.91 | III
82.5 | 854.73 | 30.09 | 0.0003264 | 69.91 | III
82.51 | 854.81 | 30.09 | 0.0003265 | 69.91 | III
82.52 | 854.89 | 30.09 | 0.0003265 | 69.91 | III
82.53 | 854.97 | 30.09 | 0.0003266 | 69.91 | III
82.54 | 855.05 | 30.09 | 0.0003267 | 69.91 | III
82.55 | 855.13 | 30.09 | 0.0003267 | 69.91 | III
82.55 | 855.21 | 30.09 | 0.0003267 | 69.91 | III
82.56 | 855.29 | 30.09 | 0.0003268 | 69.91 | III
82.57 | 855.37 | 30.09 | 0.0003268 | 69.91 | III
82.58 | 855.45 | 30.09 | 0.0003268 | 69.91 | III
82.59 | 855.53 | 30.09 | 0.0003268 | 69.91 | III
82.6 | 855.61 | 30.09 | 0.0003267 | 69.91 | III
82.6 | 855.69 | 30.09 | 0.0003266 | 69.91 | III
82.61 | 855.78 | 30.09 | 0.0003265 | 69.91 | III
82.62 | 855.86 | 30.09 | 0.0003263 | 69.91 | III
82.63 | 855.94 | 30.09 | 0.0003261 | 69.91 | III
82.64 | 856.02 | 30.09 | 0.0003259 | 69.91 | III
82.65 | 856.1 | 30.09 | 0.0003256 | 69.91 | III
82.65 | 856.18 | 30.09 | 0.0003253 | 69.91 | III
82.66 | 856.26 | 30.09 | 0.0003251 | 69.91 | III
82.67 | 856.34 | 30.09 | 0.0003249 | 69.91 | III
82.68 | 856.43 | 30.09 | 0.0003248 | 69.91 | III
82.69 | 856.51 | 30.09 | 0.0003246 | 69.91 | III
82.7 | 856.59 | 30.09 | 0.0003245 | 69.91 | III
82.7 | 856.67 | 30.09 | 0.0003244 | 69.91 | III
82.71 | 856.75 | 30.09 | 0.0003243 | 69.91 | III
82.72 | 856.83 | 30.09 | 0.0003242 | 69.91 | III
82.73 | 856.91 | 30.09 | 0.0003242 | 69.91 | III
82.74 | 856.99 | 30.09 | 0.0003241 | 69.91 | III
82.75 | 857.07 | 30.09 | 0.0003241 | 69.91 | III
82.75 | 857.16 | 30.09 | 0.0003241 | 69.91 | III
82.76 | 857.24 | 30.09 | 0.000324 | 69.91 | III
82.77 | 857.32 | 30.09 | 0.0003239 | 69.91 | III
82.78 | 857.4 | 30.09 | 0.0003239 | 69.91 | III
82.79 | 857.48 | 30.09 | 0.0003241 | 69.91 | III
82.8 | 857.56 | 30.09 | 0.0003244 | 69.91 | III
82.8 | 857.64 | 30.09 | 0.0003248 | 69.91 | III
82.81 | 857.72 | 30.09 | 0.0003253 | 69.91 | III
82.82 | 857.8 | 30.09 | 0.0003256 | 69.91 | III
82.83 | 857.88 | 30.09 | 0.0003256 | 69.91 | III
82.84 | 857.96 | 30.09 | 0.0003255 | 69.91 | III
82.85 | 858.04 | 30.09 | 0.0003252 | 69.91 | III
82.85 | 858.13 | 30.09 | 0.0003249 | 69.91 | III
82.86 | 858.21 | 30.09 | 0.0003246 | 69.91 | III
82.87 | 858.29 | 30.09 | 0.0003243 | 69.91 | III
82.88 | 858.37 | 30.09 | 0.0003238 | 69.91 | III
82.89 | 858.45 | 30.09 | 0.0003234 | 69.91 | III
82.9 | 858.53 | 30.09 | 0.0003229 | 69.91 | III
82.9 | 858.61 | 30.09 | 0.0003225 | 69.91 | III
82.91 | 858.69 | 30.09 | 0.000322 | 69.91 | III
82.92 | 858.77 | 30.09 | 0.0003216 | 69.91 | III
82.93 | 858.86 | 30.09 | 0.0003212 | 69.91 | III
82.94 | 858.93 | 30.09 | 0.0003207 | 69.91 | III
82.95 | 859.02 | 30.09 | 0.0003203 | 69.91 | III
82.95 | 859.1 | 30.09 | 0.0003198 | 69.91 | III
82.96 | 859.18 | 30.09 | 0.0003193 | 69.91 | III
82.97 | 859.26 | 30.09 | 0.0003187 | 69.91 | III
82.98 | 859.34 | 30.09 | 0.0003182 | 69.91 | III
82.99 | 859.43 | 30.09 | 0.0003177 | 69.91 | III
83 | 859.51 | 30.09 | 0.0003171 | 69.91 | III
83 | 859.59 | 30.09 | 0.0003167 | 69.91 | III
83.01 | 859.67 | 30.09 | 0.0003162 | 69.91 | III
83.02 | 859.75 | 30.09 | 0.0003157 | 69.91 | III
83.03 | 859.83 | 30.09 | 0.0003152 | 69.91 | III
83.04 | 859.92 | 30.09 | 0.0003148 | 69.91 | III
83.05 | 860 | 30.09 | 0.0003145 | 69.91 | III
83.05 | 860.08 | 30.09 | 0.0003142 | 69.91 | III
83.06 | 860.16 | 30.09 | 0.0003139 | 69.91 | III
83.07 | 860.24 | 30.09 | 0.0003136 | 69.91 | III
83.08 | 860.32 | 30.09 | 0.0003133 | 69.91 | III
83.09 | 860.4 | 30.09 | 0.0003131 | 69.91 | III
83.1 | 860.48 | 30.09 | 0.0003127 | 69.91 | III
83.1 | 860.56 | 30.09 | 0.0003124 | 69.91 | III
83.11 | 860.65 | 30.09 | 0.0003122 | 69.91 | III
83.12 | 860.73 | 30.09 | 0.0003119 | 69.91 | III
83.13 | 860.81 | 30.09 | 0.0003117 | 69.91 | III
83.14 | 860.89 | 30.09 | 0.0003115 | 69.91 | III
83.15 | 860.97 | 30.09 | 0.0003113 | 69.91 | III
83.15 | 861.05 | 30.09 | 0.0003112 | 69.91 | III
83.16 | 861.13 | 30.09 | 0.0003111 | 69.91 | III
83.17 | 861.21 | 30.09 | 0.0003111 | 69.91 | III
83.18 | 861.29 | 30.09 | 0.0003111 | 69.91 | III
83.19 | 861.37 | 30.09 | 0.0003112 | 69.91 | III
83.2 | 861.46 | 30.09 | 0.0003112 | 69.91 | III
83.2 | 861.54 | 30.09 | 0.0003113 | 69.91 | III
83.21 | 861.62 | 30.09 | 0.0003114 | 69.91 | III
83.22 | 861.7 | 30.09 | 0.0003115 | 69.91 | III
83.23 | 861.78 | 30.09 | 0.0003116 | 69.91 | III
83.24 | 861.86 | 30.09 | 0.0003117 | 69.91 | III
83.25 | 861.94 | 30.09 | 0.0003117 | 69.91 | III
83.25 | 862.02 | 30.09 | 0.0003118 | 69.91 | III
83.26 | 862.11 | 30.09 | 0.0003118 | 69.91 | III
83.27 | 862.19 | 30.09 | 0.0003119 | 69.91 | III
83.28 | 862.27 | 30.09 | 0.0003119 | 69.91 | III
83.29 | 862.35 | 30.09 | 0.0003119 | 69.91 | III
83.3 | 862.43 | 30.09 | 0.0003119 | 69.91 | III
83.3 | 862.51 | 30.09 | 0.0003119 | 69.91 | III
83.31 | 862.59 | 30.09 | 0.0003118 | 69.91 | III
83.32 | 862.67 | 30.09 | 0.0003116 | 69.91 | III
83.33 | 862.76 | 30.09 | 0.0003114 | 69.91 | III
83.34 | 862.84 | 30.09 | 0.0003113 | 69.91 | III
83.35 | 862.92 | 30.08 | 0.0003112 | 69.92 | III
83.35 | 863 | 30.08 | 0.0003111 | 69.92 | III
83.36 | 863.08 | 30.08 | 0.0003111 | 69.92 | III
83.37 | 863.16 | 30.08 | 0.000311 | 69.92 | III
83.38 | 863.24 | 30.08 | 0.0003109 | 69.92 | III
83.39 | 863.33 | 30.08 | 0.000311 | 69.92 | III
83.4 | 863.41 | 30.08 | 0.0003112 | 69.92 | III
83.4 | 863.49 | 30.08 | 0.0003114 | 69.92 | III
83.41 | 863.57 | 30.08 | 0.0003116 | 69.92 | III
83.42 | 863.65 | 30.08 | 0.0003115 | 69.92 | III
83.43 | 863.73 | 30.08 | 0.0003113 | 69.92 | III
83.44 | 863.81 | 30.08 | 0.0003112 | 69.92 | III
83.45 | 863.89 | 30.08 | 0.000311 | 69.92 | III
83.45 | 863.97 | 30.08 | 0.0003109 | 69.92 | III
83.46 | 864.05 | 30.08 | 0.0003107 | 69.92 | III
83.47 | 864.13 | 30.08 | 0.0003106 | 69.92 | III
83.48 | 864.21 | 30.08 | 0.0003105 | 69.92 | III
83.49 | 864.29 | 30.08 | 0.0003104 | 69.92 | III
83.5 | 864.37 | 30.08 | 0.0003103 | 69.92 | III
83.5 | 864.45 | 30.08 | 0.0003102 | 69.92 | III
83.51 | 864.53 | 30.08 | 0.0003101 | 69.92 | III
83.52 | 864.61 | 30.08 | 0.0003101 | 69.92 | III
83.53 | 864.7 | 30.08 | 0.0003101 | 69.92 | III
83.54 | 864.78 | 30.08 | 0.0003101 | 69.92 | III
83.55 | 864.86 | 30.08 | 0.0003101 | 69.92 | III
83.55 | 864.94 | 30.08 | 0.0003102 | 69.92 | III
83.56 | 865.02 | 30.08 | 0.0003102 | 69.92 | III
83.57 | 865.1 | 30.08 | 0.0003103 | 69.92 | III
83.58 | 865.18 | 30.08 | 0.0003104 | 69.92 | III
83.59 | 865.27 | 30.08 | 0.0003105 | 69.92 | III
83.6 | 865.35 | 30.08 | 0.0003107 | 69.92 | III
83.6 | 865.43 | 30.08 | 0.0003109 | 69.92 | III
83.61 | 865.51 | 30.08 | 0.0003111 | 69.92 | III
83.62 | 865.59 | 30.08 | 0.0003113 | 69.92 | III
83.63 | 865.67 | 30.08 | 0.0003114 | 69.92 | III
83.64 | 865.75 | 30.08 | 0.0003116 | 69.92 | III
83.65 | 865.83 | 30.08 | 0.0003118 | 69.92 | III
83.65 | 865.91 | 30.08 | 0.0003119 | 69.92 | III
83.66 | 866 | 30.08 | 0.000312 | 69.92 | III
83.67 | 866.08 | 30.08 | 0.0003121 | 69.92 | III
83.68 | 866.16 | 30.08 | 0.0003122 | 69.92 | III
83.69 | 866.24 | 30.08 | 0.0003122 | 69.92 | III
83.7 | 866.32 | 30.08 | 0.0003122 | 69.92 | III
83.7 | 866.4 | 30.08 | 0.0003123 | 69.92 | III
83.71 | 866.49 | 30.08 | 0.0003122 | 69.92 | III
83.72 | 866.57 | 30.08 | 0.0003123 | 69.92 | III
83.73 | 866.65 | 30.08 | 0.0003123 | 69.92 | III
83.74 | 866.73 | 30.08 | 0.0003124 | 69.92 | III
83.75 | 866.81 | 30.08 | 0.0003125 | 69.92 | III
83.75 | 866.89 | 30.08 | 0.0003126 | 69.92 | III
83.76 | 866.97 | 30.08 | 0.0003127 | 69.92 | III
83.77 | 867.06 | 30.08 | 0.0003128 | 69.92 | III
83.78 | 867.14 | 30.08 | 0.0003129 | 69.92 | III
83.79 | 867.22 | 30.08 | 0.0003131 | 69.92 | III
83.8 | 867.3 | 30.08 | 0.0003134 | 69.92 | III
83.8 | 867.38 | 30.08 | 0.0003136 | 69.92 | III
83.81 | 867.46 | 30.08 | 0.0003138 | 69.92 | III
83.82 | 867.54 | 30.08 | 0.000314 | 69.92 | III
83.83 | 867.62 | 30.08 | 0.000314 | 69.92 | III
83.84 | 867.7 | 30.08 | 0.0003141 | 69.92 | III
83.85 | 867.78 | 30.08 | 0.0003142 | 69.92 | III
83.85 | 867.87 | 30.08 | 0.0003142 | 69.92 | III
83.86 | 867.95 | 30.08 | 0.0003143 | 69.92 | III
83.87 | 868.03 | 30.08 | 0.0003143 | 69.92 | III
83.88 | 868.11 | 30.08 | 0.0003143 | 69.92 | III
83.89 | 868.19 | 30.08 | 0.0003143 | 69.92 | III
83.9 | 868.27 | 30.08 | 0.0003143 | 69.92 | III
83.9 | 868.35 | 30.08 | 0.0003143 | 69.92 | III
83.91 | 868.43 | 30.08 | 0.0003143 | 69.92 | III
83.92 | 868.51 | 30.08 | 0.0003144 | 69.92 | III
83.93 | 868.6 | 30.08 | 0.0003144 | 69.92 | III
83.94 | 868.68 | 30.08 | 0.0003144 | 69.92 | III
83.95 | 868.76 | 30.08 | 0.0003143 | 69.92 | III
83.95 | 868.84 | 30.08 | 0.0003143 | 69.92 | III
83.96 | 868.92 | 30.08 | 0.0003144 | 69.92 | III
83.97 | 869 | 30.08 | 0.0003144 | 69.92 | III
83.98 | 869.08 | 30.08 | 0.0003145 | 69.92 | III
83.99 | 869.16 | 30.08 | 0.0003145 | 69.92 | III
84 | 869.24 | 30.08 | 0.0003145 | 69.92 | III
84 | 869.32 | 30.08 | 0.0003144 | 69.92 | III
84.01 | 869.4 | 30.08 | 0.0003143 | 69.92 | III
84.02 | 869.48 | 30.08 | 0.0003141 | 69.92 | III
84.03 | 869.56 | 30.08 | 0.0003139 | 69.92 | III
84.04 | 869.64 | 30.08 | 0.0003138 | 69.92 | III
84.05 | 869.72 | 30.08 | 0.0003136 | 69.92 | III
84.05 | 869.8 | 30.08 | 0.0003134 | 69.92 | III
84.06 | 869.88 | 30.08 | 0.0003132 | 69.92 | III
84.07 | 869.96 | 30.08 | 0.0003131 | 69.92 | III
84.08 | 870.04 | 30.08 | 0.0003131 | 69.92 | III
84.09 | 870.13 | 30.08 | 0.000313 | 69.92 | III
84.1 | 870.21 | 30.08 | 0.000313 | 69.92 | III
84.1 | 870.29 | 30.08 | 0.000313 | 69.92 | III
84.11 | 870.37 | 30.08 | 0.000313 | 69.92 | III
84.12 | 870.45 | 30.08 | 0.000313 | 69.92 | III
84.13 | 870.53 | 30.08 | 0.0003132 | 69.92 | III
84.14 | 870.61 | 30.08 | 0.0003137 | 69.92 | III
84.15 | 870.69 | 30.08 | 0.0003143 | 69.92 | III
84.15 | 870.77 | 30.08 | 0.0003147 | 69.92 | III
84.16 | 870.85 | 30.08 | 0.000315 | 69.92 | III
84.17 | 870.93 | 30.08 | 0.000315 | 69.92 | III
84.18 | 871.01 | 30.08 | 0.0003148 | 69.92 | III
84.19 | 871.09 | 30.08 | 0.0003148 | 69.92 | III
84.2 | 871.17 | 30.08 | 0.0003147 | 69.92 | III
84.2 | 871.25 | 30.08 | 0.0003148 | 69.92 | III
84.21 | 871.33 | 30.08 | 0.0003148 | 69.92 | III
84.22 | 871.42 | 30.08 | 0.0003148 | 69.92 | III
84.23 | 871.5 | 30.08 | 0.0003149 | 69.92 | III
84.24 | 871.58 | 30.08 | 0.0003149 | 69.92 | III
84.25 | 871.66 | 30.08 | 0.0003149 | 69.92 | III
84.25 | 871.74 | 30.08 | 0.0003149 | 69.92 | III
84.26 | 871.82 | 30.08 | 0.0003149 | 69.92 | III
84.27 | 871.9 | 30.08 | 0.0003149 | 69.92 | III
84.28 | 871.98 | 30.08 | 0.000315 | 69.92 | III
84.29 | 872.06 | 30.08 | 0.000315 | 69.92 | III
84.3 | 872.14 | 30.08 | 0.000315 | 69.92 | III
84.3 | 872.23 | 30.08 | 0.000315 | 69.92 | III
84.31 | 872.31 | 30.08 | 0.000315 | 69.92 | III
84.32 | 872.39 | 30.08 | 0.000315 | 69.92 | III
84.33 | 872.47 | 30.08 | 0.000315 | 69.92 | III
84.34 | 872.55 | 30.08 | 0.000315 | 69.92 | III
84.35 | 872.63 | 30.08 | 0.0003149 | 69.92 | III
84.35 | 872.71 | 30.08 | 0.0003147 | 69.92 | III
84.36 | 872.8 | 30.08 | 0.0003145 | 69.92 | III
84.37 | 872.88 | 30.08 | 0.0003143 | 69.92 | III
84.38 | 872.96 | 30.08 | 0.0003142 | 69.92 | III
84.39 | 873.04 | 30.08 | 0.0003142 | 69.92 | III
84.4 | 873.12 | 30.08 | 0.0003142 | 69.92 | III
84.4 | 873.2 | 30.08 | 0.0003141 | 69.92 | III
84.41 | 873.28 | 30.08 | 0.000314 | 69.92 | III
84.42 | 873.36 | 30.08 | 0.0003141 | 69.92 | III
84.43 | 873.44 | 30.08 | 0.0003144 | 69.92 | III
84.44 | 873.53 | 30.08 | 0.0003148 | 69.92 | III
84.45 | 873.61 | 30.08 | 0.0003152 | 69.92 | III
84.45 | 873.69 | 30.08 | 0.0003156 | 69.92 | III
84.46 | 873.77 | 30.08 | 0.0003157 | 69.92 | III
84.47 | 873.85 | 30.08 | 0.0003156 | 69.92 | III
84.48 | 873.93 | 30.08 | 0.0003155 | 69.92 | III
84.49 | 874.01 | 30.08 | 0.0003153 | 69.92 | III
84.5 | 874.09 | 30.08 | 0.0003152 | 69.92 | III
84.5 | 874.17 | 30.08 | 0.000315 | 69.92 | III
84.51 | 874.25 | 30.08 | 0.0003149 | 69.92 | III
84.52 | 874.34 | 30.08 | 0.0003148 | 69.92 | III
84.53 | 874.42 | 30.08 | 0.0003146 | 69.92 | III
84.54 | 874.5 | 30.08 | 0.0003144 | 69.92 | III
84.55 | 874.58 | 30.08 | 0.0003143 | 69.92 | III
84.55 | 874.66 | 30.08 | 0.0003142 | 69.92 | III
84.56 | 874.74 | 30.08 | 0.000314 | 69.92 | III
84.57 | 874.82 | 30.08 | 0.0003139 | 69.92 | III
84.58 | 874.9 | 30.08 | 0.0003138 | 69.92 | III
84.59 | 874.98 | 30.08 | 0.0003136 | 69.92 | III
84.6 | 875.07 | 30.08 | 0.0003135 | 69.92 | III
84.6 | 875.15 | 30.08 | 0.0003132 | 69.92 | III
84.61 | 875.23 | 30.08 | 0.000313 | 69.92 | III
84.62 | 875.31 | 30.08 | 0.0003128 | 69.92 | III
84.63 | 875.39 | 30.08 | 0.0003127 | 69.92 | III
84.64 | 875.47 | 30.08 | 0.0003125 | 69.92 | III
84.65 | 875.56 | 30.08 | 0.0003123 | 69.92 | III
84.65 | 875.64 | 30.08 | 0.0003122 | 69.92 | III
84.66 | 875.72 | 30.08 | 0.000312 | 69.92 | III
84.67 | 875.8 | 30.08 | 0.0003119 | 69.92 | III
84.68 | 875.88 | 30.08 | 0.0003118 | 69.92 | III
84.69 | 875.96 | 30.08 | 0.0003116 | 69.92 | III
84.7 | 876.04 | 30.08 | 0.0003115 | 69.92 | III
84.7 | 876.12 | 30.08 | 0.0003114 | 69.92 | III
84.71 | 876.2 | 30.08 | 0.0003114 | 69.92 | III
84.72 | 876.29 | 30.08 | 0.0003113 | 69.92 | III
84.73 | 876.37 | 30.08 | 0.0003111 | 69.92 | III
84.74 | 876.45 | 30.08 | 0.0003109 | 69.92 | III
84.75 | 876.53 | 30.08 | 0.0003106 | 69.92 | III
84.75 | 876.61 | 30.08 | 0.0003103 | 69.92 | III
84.76 | 876.69 | 30.08 | 0.0003101 | 69.92 | III
84.77 | 876.77 | 30.08 | 0.0003099 | 69.92 | III
84.78 | 876.85 | 30.08 | 0.0003097 | 69.92 | III
84.79 | 876.93 | 30.08 | 0.0003096 | 69.92 | III
84.8 | 877.02 | 30.08 | 0.0003095 | 69.92 | III
84.8 | 877.1 | 30.08 | 0.0003093 | 69.92 | III
84.81 | 877.18 | 30.08 | 0.0003092 | 69.92 | III
84.82 | 877.26 | 30.08 | 0.0003092 | 69.92 | III
84.83 | 877.34 | 30.08 | 0.0003091 | 69.92 | III
84.84 | 877.42 | 30.08 | 0.000309 | 69.92 | III
84.85 | 877.5 | 30.08 | 0.0003089 | 69.92 | III
84.85 | 877.58 | 30.08 | 0.0003089 | 69.92 | III
84.86 | 877.66 | 30.08 | 0.0003088 | 69.92 | III
84.87 | 877.75 | 30.08 | 0.0003087 | 69.92 | III
84.88 | 877.83 | 30.08 | 0.0003086 | 69.92 | III
84.89 | 877.91 | 30.08 | 0.0003085 | 69.92 | III
84.9 | 877.99 | 30.08 | 0.0003085 | 69.92 | III
84.9 | 878.07 | 30.08 | 0.0003084 | 69.92 | III
84.91 | 878.15 | 30.08 | 0.0003082 | 69.92 | III
84.92 | 878.23 | 30.08 | 0.0003081 | 69.92 | III
84.93 | 878.31 | 30.08 | 0.0003079 | 69.92 | III
84.94 | 878.39 | 30.08 | 0.0003077 | 69.92 | III
84.95 | 878.48 | 30.08 | 0.0003074 | 69.92 | III
84.95 | 878.56 | 30.08 | 0.0003072 | 69.92 | III
84.96 | 878.64 | 30.08 | 0.000307 | 69.92 | III
84.97 | 878.72 | 30.08 | 0.0003069 | 69.92 | III
84.98 | 878.8 | 30.08 | 0.0003067 | 69.92 | III
84.99 | 878.88 | 30.08 | 0.0003066 | 69.92 | III
85 | 878.96 | 30.08 | 0.0003065 | 69.92 | III
85 | 879.04 | 30.08 | 0.0003064 | 69.92 | III
85.01 | 879.12 | 30.08 | 0.0003064 | 69.92 | III
85.02 | 879.2 | 30.08 | 0.0003064 | 69.92 | III
85.03 | 879.29 | 30.08 | 0.0003063 | 69.92 | III
85.04 | 879.37 | 30.08 | 0.0003063 | 69.92 | III
85.05 | 879.45 | 30.08 | 0.0003063 | 69.92 | III
85.05 | 879.53 | 30.08 | 0.0003062 | 69.92 | III
85.06 | 879.61 | 30.08 | 0.0003062 | 69.92 | III
85.07 | 879.69 | 30.08 | 0.0003061 | 69.92 | III
85.08 | 879.77 | 30.08 | 0.0003061 | 69.92 | III
85.09 | 879.85 | 30.08 | 0.0003061 | 69.92 | III
85.1 | 879.93 | 30.08 | 0.0003061 | 69.92 | III
85.1 | 880.01 | 30.08 | 0.000306 | 69.92 | III
85.11 | 880.09 | 30.08 | 0.0003059 | 69.92 | III
85.12 | 880.17 | 30.08 | 0.0003058 | 69.92 | III
85.13 | 880.26 | 30.08 | 0.0003057 | 69.92 | III
85.14 | 880.34 | 30.08 | 0.0003056 | 69.92 | III
85.15 | 880.42 | 30.08 | 0.0003054 | 69.92 | III
85.15 | 880.5 | 30.08 | 0.0003051 | 69.92 | III
85.16 | 880.58 | 30.08 | 0.0003049 | 69.92 | III
85.17 | 880.66 | 30.08 | 0.000305 | 69.92 | III
85.18 | 880.74 | 30.08 | 0.0003053 | 69.92 | III
85.19 | 880.82 | 30.08 | 0.0003056 | 69.92 | III
85.2 | 880.9 | 30.08 | 0.0003059 | 69.92 | III
85.2 | 880.98 | 30.08 | 0.000306 | 69.92 | III
85.21 | 881.06 | 30.08 | 0.0003059 | 69.92 | III
85.22 | 881.14 | 30.08 | 0.0003057 | 69.92 | III
85.23 | 881.22 | 30.08 | 0.0003056 | 69.92 | III
85.24 | 881.3 | 30.08 | 0.0003054 | 69.92 | III
85.25 | 881.38 | 30.08 | 0.0003053 | 69.92 | III
85.25 | 881.46 | 30.08 | 0.0003052 | 69.92 | III
85.26 | 881.54 | 30.08 | 0.0003051 | 69.92 | III
85.27 | 881.63 | 30.08 | 0.0003049 | 69.92 | III
85.28 | 881.71 | 30.08 | 0.0003048 | 69.92 | III
85.29 | 881.79 | 30.08 | 0.0003047 | 69.92 | III
85.3 | 881.87 | 30.08 | 0.0003046 | 69.92 | III
85.3 | 881.95 | 30.08 | 0.0003045 | 69.92 | III
85.31 | 882.03 | 30.08 | 0.0003044 | 69.92 | III
85.32 | 882.11 | 30.08 | 0.0003042 | 69.92 | III
85.33 | 882.2 | 30.08 | 0.000304 | 69.92 | III
85.34 | 882.28 | 30.08 | 0.0003038 | 69.92 | III
85.35 | 882.36 | 30.08 | 0.0003037 | 69.92 | III
85.35 | 882.44 | 30.08 | 0.0003035 | 69.92 | III
85.36 | 882.52 | 30.08 | 0.0003034 | 69.92 | III
85.37 | 882.6 | 30.08 | 0.0003033 | 69.92 | III
85.38 | 882.68 | 30.08 | 0.0003032 | 69.92 | III
85.39 | 882.76 | 30.08 | 0.000303 | 69.92 | III
85.4 | 882.85 | 30.08 | 0.0003029 | 69.92 | III
85.4 | 882.93 | 30.08 | 0.0003028 | 69.92 | III
85.41 | 883.01 | 30.08 | 0.0003028 | 69.92 | III
85.42 | 883.09 | 30.08 | 0.0003028 | 69.92 | III
85.43 | 883.17 | 30.08 | 0.0003028 | 69.92 | III
85.44 | 883.25 | 30.08 | 0.0003028 | 69.92 | III
85.45 | 883.33 | 30.08 | 0.0003028 | 69.92 | III
85.45 | 883.41 | 30.08 | 0.0003027 | 69.92 | III
85.46 | 883.49 | 30.08 | 0.0003027 | 69.92 | III
85.47 | 883.57 | 30.08 | 0.0003026 | 69.92 | III
85.48 | 883.65 | 30.08 | 0.0003025 | 69.92 | III
85.49 | 883.74 | 30.08 | 0.0003025 | 69.92 | III
85.5 | 883.82 | 30.08 | 0.0003026 | 69.92 | III
85.5 | 883.9 | 30.08 | 0.0003028 | 69.92 | III
85.51 | 883.98 | 30.08 | 0.000303 | 69.92 | III
85.52 | 884.06 | 30.08 | 0.000303 | 69.92 | III
85.53 | 884.14 | 30.08 | 0.0003031 | 69.92 | III
85.54 | 884.22 | 30.08 | 0.0003032 | 69.92 | III
85.55 | 884.3 | 30.08 | 0.0003031 | 69.92 | III
85.55 | 884.38 | 30.08 | 0.0003031 | 69.92 | III
85.56 | 884.46 | 30.08 | 0.0003031 | 69.92 | III
85.57 | 884.54 | 30.08 | 0.000303 | 69.92 | III
85.58 | 884.62 | 30.08 | 0.000303 | 69.92 | III
85.59 | 884.7 | 30.08 | 0.000303 | 69.92 | III
85.6 | 884.78 | 30.08 | 0.000303 | 69.92 | III
85.6 | 884.86 | 30.08 | 0.000303 | 69.92 | III
85.61 | 884.95 | 30.08 | 0.000303 | 69.92 | III
85.62 | 885.03 | 30.08 | 0.000303 | 69.92 | III
85.63 | 885.11 | 30.08 | 0.0003029 | 69.92 | III
85.64 | 885.19 | 30.08 | 0.0003028 | 69.92 | III
85.65 | 885.27 | 30.08 | 0.0003026 | 69.92 | III
85.65 | 885.35 | 30.08 | 0.0003025 | 69.92 | III
85.66 | 885.43 | 30.08 | 0.0003023 | 69.92 | III
85.67 | 885.51 | 30.08 | 0.0003021 | 69.92 | III
85.68 | 885.6 | 30.08 | 0.0003019 | 69.92 | III
85.69 | 885.68 | 30.08 | 0.0003017 | 69.92 | III
85.7 | 885.76 | 30.08 | 0.0003014 | 69.92 | III
85.7 | 885.84 | 30.08 | 0.0003012 | 69.92 | III
85.71 | 885.92 | 30.08 | 0.0003009 | 69.92 | III
85.72 | 886 | 30.08 | 0.0003007 | 69.92 | III
85.73 | 886.08 | 30.08 | 0.0003005 | 69.92 | III
85.74 | 886.16 | 30.08 | 0.0003004 | 69.92 | III
85.75 | 886.24 | 30.08 | 0.0003003 | 69.92 | III
85.75 | 886.32 | 30.08 | 0.0003003 | 69.92 | III
85.76 | 886.4 | 30.08 | 0.0003003 | 69.92 | III
85.77 | 886.48 | 30.08 | 0.0003002 | 69.92 | III
85.78 | 886.57 | 30.08 | 0.0003001 | 69.92 | III
85.79 | 886.65 | 30.08 | 0.0003 | 69.92 | III
85.8 | 886.73 | 30.08 | 0.0002997 | 69.92 | III
85.8 | 886.81 | 30.08 | 0.0002996 | 69.92 | III
85.81 | 886.89 | 30.08 | 0.0002994 | 69.92 | III
85.82 | 886.97 | 30.08 | 0.0002992 | 69.92 | III
85.83 | 887.05 | 30.08 | 0.0002991 | 69.92 | III
85.84 | 887.14 | 30.08 | 0.000299 | 69.92 | III
85.85 | 887.22 | 30.08 | 0.0002989 | 69.92 | III
85.85 | 887.3 | 30.08 | 0.0002989 | 69.92 | III
85.86 | 887.38 | 30.08 | 0.0002989 | 69.92 | III
85.87 | 887.46 | 30.08 | 0.0002988 | 69.92 | III
85.88 | 887.54 | 30.08 | 0.0002987 | 69.92 | III
85.89 | 887.62 | 30.08 | 0.0002986 | 69.92 | III
85.9 | 887.7 | 30.08 | 0.0002985 | 69.92 | III
85.9 | 887.78 | 30.08 | 0.0002984 | 69.92 | III
85.91 | 887.86 | 30.08 | 0.0002983 | 69.92 | III
85.92 | 887.95 | 30.08 | 0.0002982 | 69.92 | III
85.93 | 888.03 | 30.08 | 0.0002981 | 69.92 | III
85.94 | 888.11 | 30.08 | 0.000298 | 69.92 | III
85.95 | 888.19 | 30.08 | 0.0002978 | 69.92 | III
85.95 | 888.27 | 30.08 | 0.0002977 | 69.92 | III
85.96 | 888.35 | 30.08 | 0.0002975 | 69.92 | III
85.97 | 888.43 | 30.08 | 0.0002972 | 69.92 | III
85.98 | 888.51 | 30.08 | 0.000297 | 69.92 | III
85.99 | 888.59 | 30.08 | 0.0002969 | 69.92 | III
86 | 888.67 | 30.08 | 0.0002967 | 69.92 | III
86 | 888.75 | 30.08 | 0.0002965 | 69.92 | III
86.01 | 888.83 | 30.08 | 0.0002964 | 69.92 | III
86.02 | 888.92 | 30.08 | 0.0002962 | 69.92 | III
86.03 | 889 | 30.08 | 0.0002961 | 69.92 | III
86.04 | 889.08 | 30.08 | 0.0002961 | 69.92 | III
86.05 | 889.16 | 30.08 | 0.0002961 | 69.92 | III
86.05 | 889.24 | 30.08 | 0.0002962 | 69.92 | III
86.06 | 889.32 | 30.08 | 0.0002962 | 69.92 | III
86.07 | 889.4 | 30.08 | 0.0002962 | 69.92 | III
86.08 | 889.48 | 30.08 | 0.0002962 | 69.92 | III
86.09 | 889.56 | 30.08 | 0.0002962 | 69.92 | III
86.1 | 889.64 | 30.08 | 0.0002962 | 69.92 | III
86.1 | 889.72 | 30.08 | 0.0002963 | 69.92 | III
86.11 | 889.8 | 30.08 | 0.0002963 | 69.92 | III
86.12 | 889.89 | 30.08 | 0.0002964 | 69.92 | III
86.13 | 889.97 | 30.08 | 0.0002964 | 69.92 | III
86.14 | 890.05 | 30.08 | 0.0002964 | 69.92 | III
86.15 | 890.13 | 30.08 | 0.0002963 | 69.92 | III
86.15 | 890.21 | 30.08 | 0.0002963 | 69.92 | III
86.16 | 890.29 | 30.08 | 0.0002962 | 69.92 | III
86.17 | 890.37 | 30.08 | 0.0002961 | 69.92 | III
86.18 | 890.45 | 30.08 | 0.0002959 | 69.92 | III
86.19 | 890.53 | 30.08 | 0.0002957 | 69.92 | III
86.2 | 890.61 | 30.08 | 0.0002954 | 69.92 | III
86.2 | 890.69 | 30.08 | 0.0002951 | 69.92 | III
86.21 | 890.77 | 30.08 | 0.0002949 | 69.92 | III
86.22 | 890.85 | 30.08 | 0.0002947 | 69.92 | III
86.23 | 890.93 | 30.08 | 0.0002945 | 69.92 | III
86.24 | 891.01 | 30.08 | 0.0002943 | 69.92 | III
86.25 | 891.08 | 30.08 | 0.0002942 | 69.92 | III
86.25 | 891.16 | 30.08 | 0.0002941 | 69.92 | III
86.26 | 891.24 | 30.08 | 0.000294 | 69.92 | III
86.27 | 891.32 | 30.08 | 0.000294 | 69.92 | III
86.28 | 891.4 | 30.08 | 0.0002938 | 69.92 | III
86.29 | 891.48 | 30.08 | 0.0002937 | 69.92 | III
86.3 | 891.56 | 30.08 | 0.0002936 | 69.92 | III
86.3 | 891.64 | 30.08 | 0.0002936 | 69.92 | III
86.31 | 891.72 | 30.08 | 0.0002936 | 69.92 | III
86.32 | 891.8 | 30.08 | 0.0002935 | 69.92 | III
86.33 | 891.87 | 30.08 | 0.0002935 | 69.92 | III
86.34 | 891.95 | 30.08 | 0.0002936 | 69.92 | III
86.35 | 892.03 | 30.08 | 0.0002937 | 69.92 | III
86.35 | 892.11 | 30.08 | 0.0002937 | 69.92 | III
86.36 | 892.19 | 30.08 | 0.0002938 | 69.92 | III
86.37 | 892.27 | 30.08 | 0.0002938 | 69.92 | III
86.38 | 892.35 | 30.08 | 0.0002939 | 69.92 | III
86.39 | 892.43 | 30.08 | 0.000294 | 69.92 | III
86.4 | 892.5 | 30.08 | 0.0002941 | 69.92 | III
86.4 | 892.58 | 30.08 | 0.0002942 | 69.92 | III
86.41 | 892.66 | 30.08 | 0.0002942 | 69.92 | III
86.42 | 892.74 | 30.08 | 0.0002942 | 69.92 | III
86.43 | 892.82 | 30.08 | 0.0002942 | 69.92 | III
86.44 | 892.89 | 30.08 | 0.0002942 | 69.92 | III
86.45 | 892.97 | 30.08 | 0.0002942 | 69.92 | III
86.45 | 893.05 | 30.08 | 0.0002944 | 69.92 | III
86.46 | 893.13 | 30.08 | 0.0002945 | 69.92 | III
86.47 | 893.21 | 30.08 | 0.0002946 | 69.92 | III
86.48 | 893.28 | 30.08 | 0.0002947 | 69.92 | III
86.49 | 893.36 | 30.08 | 0.0002948 | 69.92 | III
86.5 | 893.44 | 30.08 | 0.0002948 | 69.92 | III
86.5 | 893.52 | 30.08 | 0.0002948 | 69.92 | III
86.51 | 893.6 | 30.08 | 0.0002947 | 69.92 | III
86.52 | 893.68 | 30.08 | 0.0002946 | 69.92 | III
86.53 | 893.76 | 30.08 | 0.0002944 | 69.92 | III
86.54 | 893.84 | 30.08 | 0.0002943 | 69.92 | III
86.55 | 893.91 | 30.08 | 0.0002942 | 69.92 | III
86.55 | 893.99 | 30.08 | 0.0002941 | 69.92 | III
86.56 | 894.07 | 30.08 | 0.0002941 | 69.92 | III
86.57 | 894.15 | 30.08 | 0.0002942 | 69.92 | III
86.58 | 894.23 | 30.08 | 0.0002943 | 69.92 | III
86.59 | 894.31 | 30.08 | 0.0002943 | 69.92 | III
86.6 | 894.38 | 30.08 | 0.0002943 | 69.92 | III
86.6 | 894.46 | 30.08 | 0.0002943 | 69.92 | III
86.61 | 894.54 | 30.08 | 0.0002944 | 69.92 | III
86.62 | 894.62 | 30.08 | 0.0002944 | 69.92 | III
86.63 | 894.7 | 30.08 | 0.0002944 | 69.92 | III
86.64 | 894.78 | 30.08 | 0.0002944 | 69.92 | III
86.65 | 894.86 | 30.08 | 0.0002944 | 69.92 | III
86.65 | 894.94 | 30.08 | 0.0002944 | 69.92 | III
86.66 | 895.01 | 30.08 | 0.0002943 | 69.92 | III
86.67 | 895.09 | 30.08 | 0.0002944 | 69.92 | III
86.68 | 895.17 | 30.08 | 0.0002944 | 69.92 | III
86.69 | 895.25 | 30.08 | 0.0002945 | 69.92 | III
86.7 | 895.33 | 30.08 | 0.0002944 | 69.92 | III
86.7 | 895.41 | 30.08 | 0.0002944 | 69.92 | III
86.71 | 895.49 | 30.08 | 0.0002944 | 69.92 | III
86.72 | 895.57 | 30.08 | 0.0002944 | 69.92 | III
86.73 | 895.65 | 30.07 | 0.0002943 | 69.93 | III
86.74 | 895.73 | 30.07 | 0.0002942 | 69.93 | III
86.75 | 895.81 | 30.07 | 0.0002941 | 69.93 | III
86.75 | 895.88 | 30.07 | 0.0002939 | 69.93 | III
86.76 | 895.96 | 30.07 | 0.0002937 | 69.93 | III
86.77 | 896.04 | 30.07 | 0.0002935 | 69.93 | III
86.78 | 896.12 | 30.07 | 0.0002933 | 69.93 | III
86.79 | 896.2 | 30.07 | 0.0002932 | 69.93 | III
86.8 | 896.28 | 30.07 | 0.0002931 | 69.93 | III
86.8 | 896.36 | 30.07 | 0.000293 | 69.93 | III
86.81 | 896.43 | 30.07 | 0.000293 | 69.93 | III
86.82 | 896.51 | 30.07 | 0.000293 | 69.93 | III
86.83 | 896.59 | 30.07 | 0.0002931 | 69.93 | III
86.84 | 896.67 | 30.07 | 0.0002932 | 69.93 | III
86.85 | 896.75 | 30.07 | 0.0002934 | 69.93 | III
86.85 | 896.83 | 30.07 | 0.0002935 | 69.93 | III
86.86 | 896.9 | 30.07 | 0.0002936 | 69.93 | III
86.87 | 896.98 | 30.07 | 0.0002938 | 69.93 | III
86.88 | 897.06 | 30.07 | 0.0002939 | 69.93 | III
86.89 | 897.14 | 30.07 | 0.000294 | 69.93 | III
86.9 | 897.22 | 30.07 | 0.0002942 | 69.93 | III
86.9 | 897.3 | 30.07 | 0.0002943 | 69.93 | III
86.91 | 897.38 | 30.07 | 0.0002945 | 69.93 | III
86.92 | 897.46 | 30.07 | 0.0002947 | 69.93 | III
86.93 | 897.54 | 30.07 | 0.000295 | 69.93 | III
86.94 | 897.61 | 30.07 | 0.0002954 | 69.93 | III
86.95 | 897.69 | 30.07 | 0.0002956 | 69.93 | III
86.95 | 897.77 | 30.07 | 0.0002959 | 69.93 | III
86.96 | 897.85 | 30.07 | 0.0002961 | 69.93 | III
86.97 | 897.93 | 30.07 | 0.0002962 | 69.93 | III
86.98 | 898.01 | 30.07 | 0.0002963 | 69.93 | III
86.99 | 898.08 | 30.07 | 0.0002964 | 69.93 | III
87 | 898.16 | 30.07 | 0.0002963 | 69.93 | III
87 | 898.24 | 30.07 | 0.0002962 | 69.93 | III
87.01 | 898.32 | 30.07 | 0.000296 | 69.93 | III
87.02 | 898.4 | 30.07 | 0.0002958 | 69.93 | III
87.03 | 898.48 | 30.07 | 0.0002956 | 69.93 | III
87.04 | 898.55 | 30.07 | 0.0002954 | 69.93 | III
87.05 | 898.63 | 30.07 | 0.0002953 | 69.93 | III
87.05 | 898.71 | 30.07 | 0.0002952 | 69.93 | III
87.06 | 898.79 | 30.07 | 0.0002951 | 69.93 | III
87.07 | 898.87 | 30.07 | 0.0002949 | 69.93 | III
87.08 | 898.95 | 30.07 | 0.0002948 | 69.93 | III
87.09 | 899.03 | 30.07 | 0.0002946 | 69.93 | III
87.1 | 899.11 | 30.07 | 0.0002946 | 69.93 | III
87.1 | 899.18 | 30.07 | 0.0002945 | 69.93 | III
87.11 | 899.26 | 30.07 | 0.0002945 | 69.93 | III
87.12 | 899.34 | 30.07 | 0.0002946 | 69.93 | III
87.13 | 899.42 | 30.07 | 0.0002946 | 69.93 | III
87.14 | 899.5 | 30.07 | 0.0002947 | 69.93 | III
87.15 | 899.58 | 30.07 | 0.0002948 | 69.93 | III
87.15 | 899.65 | 30.07 | 0.0002947 | 69.93 | III
87.16 | 899.73 | 30.07 | 0.0002948 | 69.93 | III
87.17 | 899.81 | 30.07 | 0.0002949 | 69.93 | III
87.18 | 899.89 | 30.07 | 0.0002949 | 69.93 | III
87.19 | 899.96 | 30.07 | 0.0002948 | 69.93 | III

## Raw data (as exported)
Time | Temperature | Weight | Deriv. Weight
0 | 39.2 | 97.06 | 0.1106
0 | 39.2 | 97.05 | 0.1106
0.01 | 39.2 | 97.05 | 0.1106
0.02 | 39.2 | 97.04 | 0.1106
0.03 | 39.2 | 97.03 | 0.1106
0.04 | 39.2 | 97.02 | 0.1106
0.05 | 39.2 | 97.01 | 0.1106
0.05 | 39.21 | 97.01 | 0.1106
0.06 | 39.21 | 97 | 0.1106
0.07 | 39.22 | 96.99 | 0.1105
0.08 | 39.23 | 96.98 | 0.1105
0.09 | 39.24 | 96.98 | 0.1105
0.1 | 39.26 | 96.97 | 0.1099
0.1 | 39.27 | 96.96 | 0.1098
0.11 | 39.29 | 96.95 | 0.1098
0.12 | 39.31 | 96.95 | 0.1098
0.13 | 39.33 | 96.94 | 0.1098
0.14 | 39.36 | 96.93 | 0.1092
0.15 | 39.38 | 96.92 | 0.1092
0.15 | 39.41 | 96.92 | 0.1091
0.16 | 39.43 | 96.91 | 0.1091
0.17 | 39.46 | 96.9 | 0.1085
0.18 | 39.49 | 96.89 | 0.1085
0.19 | 39.52 | 96.89 | 0.1085
0.2 | 39.55 | 96.88 | 0.1079
0.2 | 39.58 | 96.87 | 0.1079
0.21 | 39.62 | 96.86 | 0.1079
0.22 | 39.65 | 96.85 | 0.1073
0.23 | 39.69 | 96.85 | 0.1073
0.24 | 39.73 | 96.84 | 0.1073
0.25 | 39.78 | 96.83 | 0.1068
0.25 | 39.82 | 96.82 | 0.1068
0.26 | 39.87 | 96.82 | 0.1063
0.27 | 39.92 | 96.81 | 0.1063
0.28 | 39.97 | 96.8 | 0.1058
0.29 | 40.02 | 96.79 | 0.1058
0.3 | 40.08 | 96.79 | 0.1054
0.3 | 40.14 | 96.78 | 0.105
0.31 | 40.2 | 96.77 | 0.105
0.32 | 40.27 | 96.76 | 0.1046
0.33 | 40.34 | 96.76 | 0.1042
0.34 | 40.41 | 96.75 | 0.1039
0.35 | 40.48 | 96.74 | 0.1039
0.35 | 40.56 | 96.73 | 0.1036
0.36 | 40.64 | 96.73 | 0.1033
0.37 | 40.72 | 96.72 | 0.103
0.38 | 40.81 | 96.71 | 0.1028
0.39 | 40.89 | 96.7 | 0.1026
0.4 | 40.98 | 96.7 | 0.1024
0.4 | 41.08 | 96.69 | 0.1022
0.41 | 41.17 | 96.68 | 0.102
0.42 | 41.26 | 96.67 | 0.1019
0.43 | 41.35 | 96.67 | 0.1017
0.44 | 41.45 | 96.66 | 0.1016
0.45 | 41.55 | 96.65 | 0.1015
0.45 | 41.64 | 96.64 | 0.1014
0.46 | 41.74 | 96.63 | 0.1012
0.47 | 41.84 | 96.63 | 0.1012
0.48 | 41.94 | 96.62 | 0.1011
0.49 | 42.04 | 96.61 | 0.1011
0.5 | 42.13 | 96.6 | 0.1011
0.5 | 42.24 | 96.59 | 0.1011
0.51 | 42.34 | 96.59 | 0.101
0.52 | 42.44 | 96.58 | 0.101
0.53 | 42.54 | 96.57 | 0.101
0.54 | 42.64 | 96.56 | 0.1011
0.55 | 42.74 | 96.55 | 0.1011
0.55 | 42.84 | 96.55 | 0.1012
0.56 | 42.94 | 96.54 | 0.1012
0.57 | 43.04 | 96.53 | 0.1013
0.58 | 43.14 | 96.52 | 0.1014
0.59 | 43.25 | 96.51 | 0.1014
0.6 | 43.35 | 96.5 | 0.1016
0.6 | 43.45 | 96.5 | 0.1017
0.61 | 43.55 | 96.49 | 0.1018
0.62 | 43.65 | 96.48 | 0.1019
0.63 | 43.75 | 96.47 | 0.1021
0.64 | 43.85 | 96.46 | 0.1022
0.65 | 43.95 | 96.45 | 0.1023
0.65 | 44.05 | 96.44 | 0.1024
0.66 | 44.15 | 96.43 | 0.1025
0.67 | 44.25 | 96.43 | 0.09933
0.68 | 44.35 | 96.42 | 0.0984
0.69 | 44.44 | 96.41 | 0.09793
0.7 | 44.54 | 96.4 | 0.09779
0.7 | 44.64 | 96.39 | 0.09782
0.71 | 44.74 | 96.38 | 0.09802
0.72 | 44.83 | 96.37 | 0.0986
0.73 | 44.93 | 96.36 | 0.099
0.74 | 45.02 | 96.35 | 0.09949
0.75 | 45.12 | 96.34 | 0.09991
0.75 | 45.21 | 96.34 | 0.1005
0.76 | 45.31 | 96.33 | 0.101
0.77 | 45.4 | 96.32 | 0.1015
0.78 | 45.49 | 96.31 | 0.1023
0.79 | 45.58 | 96.3 | 0.1028
0.8 | 45.68 | 96.29 | 0.1037
0.8 | 45.77 | 96.28 | 0.1043
0.81 | 45.86 | 96.27 | 0.1049
0.82 | 45.95 | 96.26 | 0.1055
0.83 | 46.04 | 96.25 | 0.1061
0.84 | 46.13 | 96.24 | 0.1067
0.85 | 46.22 | 96.23 | 0.1073
0.85 | 46.3 | 96.22 | 0.108
0.86 | 46.39 | 96.21 | 0.1086
0.87 | 46.48 | 96.2 | 0.1093
0.88 | 46.57 | 96.19 | 0.1099
0.89 | 46.65 | 96.18 | 0.1106
0.9 | 46.74 | 96.18 | 0.1109
0.9 | 46.82 | 96.17 | 0.1115
0.91 | 46.91 | 96.16 | 0.1122
0.92 | 47 | 96.15 | 0.1128
0.93 | 47.08 | 96.14 | 0.1135
0.94 | 47.17 | 96.13 | 0.1142
0.95 | 47.25 | 96.12 | 0.1148
0.95 | 47.34 | 96.11 | 0.1155
0.96 | 47.42 | 96.1 | 0.1158
0.97 | 47.5 | 96.09 | 0.1164
0.98 | 47.59 | 96.08 | 0.1171
0.99 | 47.67 | 96.07 | 0.1177
1 | 47.75 | 96.06 | 0.1184
1 | 47.84 | 96.05 | 0.1187
1.01 | 47.92 | 96.04 | 0.1193
1.02 | 48 | 96.03 | 0.12
1.03 | 48.08 | 96.02 | 0.1206
1.04 | 48.17 | 96.01 | 0.1212
1.05 | 48.25 | 96 | 0.1219
1.05 | 48.33 | 95.99 | 0.1222
1.06 | 48.42 | 95.97 | 0.1228
1.07 | 48.5 | 95.96 | 0.1234
1.08 | 48.58 | 95.95 | 0.124
1.09 | 48.66 | 95.94 | 0.1246
1.1 | 48.75 | 95.93 | 0.1249
1.1 | 48.83 | 95.92 | 0.1255
1.11 | 48.91 | 95.91 | 0.1261
1.12 | 48.99 | 95.9 | 0.1267
1.13 | 49.08 | 95.89 | 0.1273
1.14 | 49.16 | 95.88 | 0.1279
1.15 | 49.24 | 95.87 | 0.1282
1.15 | 49.33 | 95.86 | 0.1288
1.16 | 49.41 | 95.85 | 0.1293
1.17 | 49.5 | 95.84 | 0.1299
1.18 | 49.58 | 95.83 | 0.1305
1.19 | 49.66 | 95.81 | 0.131
1.2 | 49.75 | 95.8 | 0.1316
1.2 | 49.83 | 95.79 | 0.1318
1.21 | 49.92 | 95.78 | 0.1324
1.22 | 50 | 95.77 | 0.1329
1.23 | 50.09 | 95.76 | 0.1335
1.24 | 50.17 | 95.75 | 0.134
1.25 | 50.25 | 95.74 | 0.1345
1.25 | 50.34 | 95.73 | 0.135
1.26 | 50.42 | 95.71 | 0.1356
1.27 | 50.51 | 95.7 | 0.1361
1.28 | 50.59 | 95.69 | 0.1366
1.29 | 50.67 | 95.68 | 0.1369
1.3 | 50.76 | 95.67 | 0.1374
1.3 | 50.84 | 95.66 | 0.1379
1.31 | 50.93 | 95.65 | 0.1384
1.32 | 51.01 | 95.63 | 0.1389
1.33 | 51.09 | 95.62 | 0.1394
1.34 | 51.18 | 95.61 | 0.1399
1.35 | 51.26 | 95.6 | 0.1404
1.35 | 51.34 | 95.59 | 0.1408
1.36 | 51.43 | 95.57 | 0.1413
1.37 | 51.51 | 95.56 | 0.1418
1.38 | 51.6 | 95.55 | 0.1423
1.39 | 51.68 | 95.54 | 0.1428
1.4 | 51.76 | 95.53 | 0.1433
1.4 | 51.85 | 95.52 | 0.1438
1.41 | 51.93 | 95.5 | 0.1443
1.42 | 52.02 | 95.49 | 0.1447
1.43 | 52.1 | 95.48 | 0.1452
1.44 | 52.19 | 95.47 | 0.1457
1.45 | 52.27 | 95.45 | 0.1462
1.45 | 52.36 | 95.44 | 0.1467
1.46 | 52.44 | 95.43 | 0.1472
1.47 | 52.52 | 95.42 | 0.1477
1.48 | 52.61 | 95.4 | 0.1482
1.49 | 52.69 | 95.39 | 0.1487
1.5 | 52.78 | 95.38 | 0.1492
1.5 | 52.86 | 95.37 | 0.1497
1.51 | 52.94 | 95.35 | 0.1501
1.52 | 53.03 | 95.34 | 0.1507
1.53 | 53.11 | 95.33 | 0.1512
1.54 | 53.2 | 95.32 | 0.1517
1.55 | 53.28 | 95.3 | 0.1522
1.55 | 53.36 | 95.29 | 0.1527
1.56 | 53.45 | 95.28 | 0.1532
1.57 | 53.53 | 95.27 | 0.1537
1.58 | 53.61 | 95.25 | 0.1542
1.59 | 53.7 | 95.24 | 0.1547
1.6 | 53.78 | 95.23 | 0.1553
1.6 | 53.87 | 95.21 | 0.1558
1.61 | 53.95 | 95.2 | 0.1563
1.62 | 54.04 | 95.19 | 0.1569
1.63 | 54.12 | 95.17 | 0.1574
1.64 | 54.21 | 95.16 | 0.1579
1.65 | 54.29 | 95.15 | 0.1585
1.65 | 54.38 | 95.13 | 0.159
1.66 | 54.46 | 95.12 | 0.1596
1.67 | 54.55 | 95.11 | 0.1601
1.68 | 54.63 | 95.09 | 0.1606
1.69 | 54.72 | 95.08 | 0.1612
1.7 | 54.8 | 95.07 | 0.1617
1.7 | 54.89 | 95.05 | 0.1623
1.71 | 54.97 | 95.04 | 0.1629
1.72 | 55.05 | 95.03 | 0.1634
1.73 | 55.14 | 95.01 | 0.164
1.74 | 55.22 | 95 | 0.1645
1.75 | 55.31 | 94.98 | 0.1651
1.75 | 55.39 | 94.97 | 0.1657
1.76 | 55.48 | 94.96 | 0.1662
1.77 | 55.56 | 94.94 | 0.1668
1.78 | 55.65 | 94.93 | 0.1674
1.79 | 55.73 | 94.91 | 0.168
1.8 | 55.82 | 94.9 | 0.1685
1.8 | 55.9 | 94.89 | 0.1691
1.81 | 55.99 | 94.87 | 0.1697
1.82 | 56.07 | 94.86 | 0.1703
1.83 | 56.16 | 94.84 | 0.1708
1.84 | 56.24 | 94.83 | 0.1714
1.85 | 56.33 | 94.81 | 0.172
1.85 | 56.41 | 94.8 | 0.1726
1.86 | 56.5 | 94.79 | 0.1732
1.87 | 56.58 | 94.77 | 0.1738
1.88 | 56.66 | 94.76 | 0.1743
1.89 | 56.75 | 94.74 | 0.1749
1.9 | 56.83 | 94.73 | 0.1755
1.9 | 56.92 | 94.71 | 0.1761
1.91 | 57 | 94.7 | 0.1767
1.92 | 57.08 | 94.68 | 0.1773
1.93 | 57.17 | 94.67 | 0.1779
1.94 | 57.25 | 94.65 | 0.1785
1.95 | 57.34 | 94.64 | 0.1791
1.95 | 57.42 | 94.62 | 0.1797
1.96 | 57.5 | 94.61 | 0.1803
1.97 | 57.59 | 94.59 | 0.181
1.98 | 57.67 | 94.58 | 0.1816
1.99 | 57.75 | 94.56 | 0.1822
2 | 57.84 | 94.55 | 0.1828
2 | 57.92 | 94.53 | 0.1834
2.01 | 58 | 94.52 | 0.184
2.02 | 58.09 | 94.5 | 0.1846
2.03 | 58.17 | 94.49 | 0.1853
2.04 | 58.26 | 94.47 | 0.1859
2.05 | 58.34 | 94.45 | 0.1865
2.05 | 58.42 | 94.44 | 0.1871
2.06 | 58.51 | 94.42 | 0.1878
2.07 | 58.59 | 94.41 | 0.1884
2.08 | 58.68 | 94.39 | 0.189
2.09 | 58.76 | 94.38 | 0.1896
2.1 | 58.84 | 94.36 | 0.1903
2.1 | 58.93 | 94.34 | 0.1909
2.11 | 59.01 | 94.33 | 0.1915
2.12 | 59.1 | 94.31 | 0.1922
2.13 | 59.18 | 94.3 | 0.1928
2.14 | 59.26 | 94.28 | 0.1934
2.15 | 59.35 | 94.26 | 0.1941
2.15 | 59.43 | 94.25 | 0.1947
2.16 | 59.51 | 94.23 | 0.1953
2.17 | 59.6 | 94.21 | 0.196
2.18 | 59.68 | 94.2 | 0.1966
2.19 | 59.76 | 94.18 | 0.1973
2.2 | 59.85 | 94.16 | 0.1979
2.2 | 59.93 | 94.15 | 0.1985
2.21 | 60.01 | 94.13 | 0.1992
2.22 | 60.1 | 94.11 | 0.1998
2.23 | 60.18 | 94.1 | 0.2005
2.24 | 60.26 | 94.08 | 0.2011
2.25 | 60.35 | 94.06 | 0.2017
2.25 | 60.43 | 94.05 | 0.2024
2.26 | 60.51 | 94.03 | 0.203
2.27 | 60.6 | 94.01 | 0.2036
2.28 | 60.68 | 94 | 0.2043
2.29 | 60.76 | 93.98 | 0.2049
2.3 | 60.85 | 93.96 | 0.2056
2.3 | 60.93 | 93.95 | 0.2062
2.31 | 61.02 | 93.93 | 0.2068
2.32 | 61.1 | 93.91 | 0.2075
2.33 | 61.19 | 93.89 | 0.2081
2.34 | 61.27 | 93.88 | 0.2088
2.35 | 61.35 | 93.86 | 0.2094
2.35 | 61.44 | 93.84 | 0.21
2.36 | 61.52 | 93.82 | 0.2107
2.37 | 61.6 | 93.81 | 0.2113
2.38 | 61.69 | 93.79 | 0.212
2.39 | 61.77 | 93.77 | 0.2126
2.4 | 61.85 | 93.75 | 0.2133
2.4 | 61.94 | 93.73 | 0.2139
2.41 | 62.02 | 93.72 | 0.2145
2.42 | 62.1 | 93.7 | 0.2152
2.43 | 62.19 | 93.68 | 0.2158
2.44 | 62.27 | 93.66 | 0.2165
2.45 | 62.35 | 93.64 | 0.2171
2.45 | 62.44 | 93.63 | 0.2178
2.46 | 62.52 | 93.61 | 0.2188
2.47 | 62.6 | 93.59 | 0.2191
2.48 | 62.69 | 93.57 | 0.2201
2.49 | 62.77 | 93.55 | 0.2204
2.5 | 62.85 | 93.53 | 0.2211
2.5 | 62.94 | 93.52 | 0.222
2.51 | 63.02 | 93.5 | 0.2227
2.52 | 63.1 | 93.48 | 0.2234
2.53 | 63.19 | 93.46 | 0.224
2.54 | 63.27 | 93.44 | 0.2247
2.55 | 63.36 | 93.42 | 0.2253
2.55 | 63.44 | 93.4 | 0.226
2.56 | 63.52 | 93.39 | 0.2267
2.57 | 63.61 | 93.37 | 0.2273
2.58 | 63.69 | 93.35 | 0.228
2.59 | 63.77 | 93.33 | 0.2286
2.6 | 63.86 | 93.31 | 0.2293
2.6 | 63.94 | 93.29 | 0.23
2.61 | 64.03 | 93.27 | 0.2306
2.62 | 64.11 | 93.25 | 0.2313
2.63 | 64.19 | 93.23 | 0.2319
2.64 | 64.28 | 93.21 | 0.2326
2.65 | 64.36 | 93.19 | 0.2333
2.65 | 64.44 | 93.17 | 0.2339
2.66 | 64.53 | 93.16 | 0.2346
2.67 | 64.61 | 93.14 | 0.2353
2.68 | 64.69 | 93.12 | 0.2359
2.69 | 64.78 | 93.1 | 0.2366
2.7 | 64.86 | 93.08 | 0.2372
2.7 | 64.94 | 93.06 | 0.2379
2.71 | 65.03 | 93.04 | 0.2386
2.72 | 65.11 | 93.02 | 0.2392
2.73 | 65.19 | 93 | 0.2399
2.74 | 65.28 | 92.98 | 0.2405
2.75 | 65.36 | 92.96 | 0.2412
2.75 | 65.45 | 92.94 | 0.2419
2.76 | 65.53 | 92.92 | 0.2422
2.77 | 65.61 | 92.9 | 0.2432
2.78 | 65.7 | 92.88 | 0.2436
2.79 | 65.78 | 92.86 | 0.2442
2.8 | 65.86 | 92.84 | 0.2449
2.8 | 65.95 | 92.82 | 0.2455
2.81 | 66.03 | 92.8 | 0.2462
2.82 | 66.11 | 92.77 | 0.2469
2.83 | 66.19 | 92.75 | 0.2475
2.84 | 66.28 | 92.73 | 0.2482
2.85 | 66.36 | 92.71 | 0.2489
2.85 | 66.44 | 92.69 | 0.2495
2.86 | 66.53 | 92.67 | 0.2502
2.87 | 66.61 | 92.65 | 0.2508
2.88 | 66.69 | 92.63 | 0.2515
2.89 | 66.77 | 92.61 | 0.2522
2.9 | 66.86 | 92.59 | 0.2528
2.9 | 66.94 | 92.57 | 0.2535
2.91 | 67.02 | 92.55 | 0.2542
2.92 | 67.1 | 92.52 | 0.2548
2.93 | 67.19 | 92.5 | 0.2555
2.94 | 67.27 | 92.48 | 0.2562
2.95 | 67.35 | 92.46 | 0.2568
2.95 | 67.44 | 92.44 | 0.2575
2.96 | 67.52 | 92.42 | 0.2579
2.97 | 67.6 | 92.4 | 0.2589
2.98 | 67.69 | 92.37 | 0.2592
2.99 | 67.77 | 92.35 | 0.2602
3 | 67.85 | 92.33 | 0.2609
3 | 67.94 | 92.31 | 0.2613
3.01 | 68.02 | 92.29 | 0.262
3.02 | 68.1 | 92.27 | 0.2626
3.03 | 68.19 | 92.24 | 0.2633
3.04 | 68.27 | 92.22 | 0.264
3.05 | 68.35 | 92.2 | 0.2647
3.05 | 68.44 | 92.18 | 0.2654
3.06 | 68.52 | 92.15 | 0.2661
3.07 | 68.6 | 92.13 | 0.2668
3.08 | 68.69 | 92.11 | 0.2678
3.09 | 68.77 | 92.09 | 0.2685
3.1 | 68.85 | 92.07 | 0.2692
3.1 | 68.93 | 92.04 | 0.2699
3.11 | 69.02 | 92.02 | 0.2706
3.12 | 69.1 | 92 | 0.2713
3.13 | 69.19 | 91.98 | 0.272
3.14 | 69.27 | 91.95 | 0.2727
3.15 | 69.35 | 91.93 | 0.2734
3.15 | 69.44 | 91.91 | 0.2741
3.16 | 69.52 | 91.88 | 0.2748
3.17 | 69.6 | 91.86 | 0.2755
3.18 | 69.69 | 91.84 | 0.2762
3.19 | 69.77 | 91.82 | 0.277
3.2 | 69.86 | 91.79 | 0.2777
3.2 | 69.94 | 91.77 | 0.2784
3.21 | 70.02 | 91.75 | 0.2791
3.22 | 70.11 | 91.72 | 0.2798
3.23 | 70.19 | 91.7 | 0.2805
3.24 | 70.28 | 91.68 | 0.2812
3.25 | 70.36 | 91.65 | 0.2819
3.25 | 70.44 | 91.63 | 0.2826
3.26 | 70.53 | 91.61 | 0.2836
3.27 | 70.61 | 91.58 | 0.284
3.28 | 70.7 | 91.56 | 0.285
3.29 | 70.78 | 91.53 | 0.2857
3.3 | 70.86 | 91.51 | 0.2865
3.3 | 70.95 | 91.49 | 0.2872
3.31 | 71.03 | 91.46 | 0.2879
3.32 | 71.11 | 91.44 | 0.2886
3.33 | 71.2 | 91.42 | 0.2893
3.34 | 71.28 | 91.39 | 0.29
3.35 | 71.36 | 91.37 | 0.2907
3.35 | 71.45 | 91.34 | 0.2914
3.36 | 71.53 | 91.32 | 0.2922
3.37 | 71.62 | 91.29 | 0.2929
3.38 | 71.7 | 91.27 | 0.2936
3.39 | 71.78 | 91.25 | 0.2943
3.4 | 71.86 | 91.22 | 0.295
3.4 | 71.95 | 91.2 | 0.2958
3.41 | 72.03 | 91.17 | 0.2965
3.42 | 72.11 | 91.15 | 0.2972
3.43 | 72.2 | 91.12 | 0.2979
3.44 | 72.28 | 91.1 | 0.2987
3.45 | 72.36 | 91.07 | 0.2994
3.45 | 72.45 | 91.05 | 0.3001
3.46 | 72.53 | 91.02 | 0.3009
3.47 | 72.61 | 91 | 0.3016
3.48 | 72.7 | 90.97 | 0.3023
3.49 | 72.78 | 90.95 | 0.3031
3.5 | 72.86 | 90.92 | 0.3038
3.5 | 72.94 | 90.9 | 0.3045
3.51 | 73.03 | 90.87 | 0.3053
3.52 | 73.11 | 90.85 | 0.306
3.53 | 73.19 | 90.82 | 0.3068
3.54 | 73.27 | 90.8 | 0.3075
3.55 | 73.36 | 90.77 | 0.3082
3.55 | 73.44 | 90.74 | 0.309
3.56 | 73.52 | 90.72 | 0.3097
3.57 | 73.6 | 90.69 | 0.3104
3.58 | 73.68 | 90.67 | 0.3108
3.59 | 73.77 | 90.64 | 0.3116
3.6 | 73.85 | 90.62 | 0.3123
3.6 | 73.93 | 90.59 | 0.313
3.61 | 74.01 | 90.56 | 0.3138
3.62 | 74.1 | 90.54 | 0.3145
3.63 | 74.18 | 90.51 | 0.3153
3.64 | 74.26 | 90.49 | 0.316
3.65 | 74.35 | 90.46 | 0.3167
3.65 | 74.43 | 90.43 | 0.3175
3.66 | 74.51 | 90.41 | 0.3182
3.67 | 74.6 | 90.38 | 0.319
3.68 | 74.68 | 90.35 | 0.3197
3.69 | 74.76 | 90.33 | 0.3204
3.7 | 74.84 | 90.3 | 0.3212
3.7 | 74.93 | 90.27 | 0.3219
3.71 | 75.01 | 90.25 | 0.3227
3.72 | 75.1 | 90.22 | 0.3234
3.73 | 75.18 | 90.19 | 0.3241
3.74 | 75.26 | 90.17 | 0.3249
3.75 | 75.34 | 90.14 | 0.3256
3.75 | 75.43 | 90.11 | 0.3264
3.76 | 75.51 | 90.09 | 0.3271
3.77 | 75.59 | 90.06 | 0.3279
3.78 | 75.68 | 90.03 | 0.3286
3.79 | 75.76 | 90 | 0.3293
3.8 | 75.84 | 89.98 | 0.3301
3.8 | 75.92 | 89.95 | 0.3308
3.81 | 76.01 | 89.92 | 0.3316
3.82 | 76.09 | 89.89 | 0.3323
3.83 | 76.17 | 89.87 | 0.3331
3.84 | 76.26 | 89.84 | 0.3338
3.85 | 76.34 | 89.81 | 0.3345
3.85 | 76.42 | 89.78 | 0.3353
3.86 | 76.51 | 89.76 | 0.336
3.87 | 76.59 | 89.73 | 0.3368
3.88 | 76.67 | 89.7 | 0.3375
3.89 | 76.76 | 89.67 | 0.3382
3.9 | 76.84 | 89.64 | 0.339
3.9 | 76.92 | 89.62 | 0.3397
3.91 | 77.01 | 89.59 | 0.3404
3.92 | 77.09 | 89.56 | 0.3412
3.93 | 77.17 | 89.53 | 0.3419
3.94 | 77.26 | 89.5 | 0.3426
3.95 | 77.34 | 89.47 | 0.3434
3.95 | 77.42 | 89.44 | 0.3441
3.96 | 77.5 | 89.42 | 0.3448
3.97 | 77.59 | 89.39 | 0.3456
3.98 | 77.67 | 89.36 | 0.3463
3.99 | 77.75 | 89.33 | 0.347
4 | 77.84 | 89.3 | 0.3478
4 | 77.92 | 89.27 | 0.3485
4.01 | 78 | 89.24 | 0.3493
4.02 | 78.09 | 89.21 | 0.35
4.03 | 78.17 | 89.19 | 0.3508
4.04 | 78.25 | 89.16 | 0.3515
4.05 | 78.34 | 89.13 | 0.3523
4.05 | 78.42 | 89.1 | 0.353
4.06 | 78.5 | 89.07 | 0.3538
4.07 | 78.59 | 89.04 | 0.3545
4.08 | 78.67 | 89.01 | 0.3553
4.09 | 78.75 | 88.98 | 0.3561
4.1 | 78.84 | 88.95 | 0.3568
4.1 | 78.92 | 88.92 | 0.3576
4.11 | 79 | 88.89 | 0.3584
4.12 | 79.09 | 88.86 | 0.3591
4.13 | 79.17 | 88.83 | 0.3599
4.14 | 79.26 | 88.8 | 0.3607
4.15 | 79.34 | 88.77 | 0.3614
4.15 | 79.42 | 88.74 | 0.3622
4.16 | 79.51 | 88.71 | 0.363
4.17 | 79.59 | 88.68 | 0.3638
4.18 | 79.67 | 88.65 | 0.3645
4.19 | 79.75 | 88.62 | 0.3653
4.2 | 79.84 | 88.59 | 0.3661
4.2 | 79.92 | 88.56 | 0.3669
4.21 | 80 | 88.53 | 0.3676
4.22 | 80.08 | 88.5 | 0.3684
4.23 | 80.17 | 88.47 | 0.3692
4.24 | 80.25 | 88.44 | 0.3699
4.25 | 80.33 | 88.41 | 0.3707
4.25 | 80.41 | 88.38 | 0.3715
4.26 | 80.5 | 88.34 | 0.3723
4.27 | 80.58 | 88.31 | 0.3731
4.28 | 80.66 | 88.28 | 0.3739
4.29 | 80.75 | 88.25 | 0.3746
4.3 | 80.83 | 88.22 | 0.3754
4.3 | 80.91 | 88.19 | 0.3762
4.31 | 80.99 | 88.16 | 0.377
4.32 | 81.08 | 88.13 | 0.3778
4.33 | 81.16 | 88.1 | 0.3785
4.34 | 81.24 | 88.06 | 0.3793
4.35 | 81.33 | 88.03 | 0.3801
4.35 | 81.41 | 88 | 0.3809
4.36 | 81.49 | 87.97 | 0.3817
4.37 | 81.58 | 87.94 | 0.3824
4.38 | 81.66 | 87.91 | 0.3832
4.39 | 81.74 | 87.87 | 0.384
4.4 | 81.83 | 87.84 | 0.3848
4.4 | 81.91 | 87.81 | 0.3855
4.41 | 81.99 | 87.78 | 0.3863
4.42 | 82.08 | 87.75 | 0.3871
4.43 | 82.16 | 87.71 | 0.3878
4.44 | 82.24 | 87.68 | 0.3886
4.45 | 82.33 | 87.65 | 0.3894
4.45 | 82.41 | 87.62 | 0.3902
4.46 | 82.49 | 87.58 | 0.3909
4.47 | 82.58 | 87.55 | 0.3917
4.48 | 82.66 | 87.52 | 0.3925
4.49 | 82.74 | 87.49 | 0.3933
4.5 | 82.82 | 87.45 | 0.3941
4.5 | 82.9 | 87.42 | 0.3949
4.51 | 82.99 | 87.39 | 0.3956
4.52 | 83.07 | 87.36 | 0.3964
4.53 | 83.15 | 87.32 | 0.3972
4.54 | 83.24 | 87.29 | 0.398
4.55 | 83.32 | 87.26 | 0.3988
4.55 | 83.4 | 87.22 | 0.3996
4.56 | 83.48 | 87.19 | 0.4004
4.57 | 83.57 | 87.16 | 0.4012
4.58 | 83.65 | 87.12 | 0.402
4.59 | 83.73 | 87.09 | 0.4028
4.6 | 83.82 | 87.06 | 0.4036
4.6 | 83.9 | 87.02 | 0.4043
4.61 | 83.98 | 86.99 | 0.4051
4.62 | 84.07 | 86.96 | 0.4059
4.63 | 84.15 | 86.92 | 0.4067
4.64 | 84.23 | 86.89 | 0.4075
4.65 | 84.32 | 86.85 | 0.4083
4.65 | 84.4 | 86.82 | 0.4091
4.66 | 84.48 | 86.79 | 0.4098
4.67 | 84.57 | 86.75 | 0.4106
4.68 | 84.65 | 86.72 | 0.4114
4.69 | 84.73 | 86.68 | 0.4122
4.7 | 84.82 | 86.65 | 0.4129
4.7 | 84.9 | 86.61 | 0.4137
4.71 | 84.98 | 86.58 | 0.4145
4.72 | 85.07 | 86.55 | 0.4153
4.73 | 85.15 | 86.51 | 0.4161
4.74 | 85.23 | 86.48 | 0.4169
4.75 | 85.31 | 86.44 | 0.4176
4.75 | 85.4 | 86.41 | 0.4184
4.76 | 85.48 | 86.37 | 0.4189
4.77 | 85.56 | 86.34 | 0.42
4.78 | 85.65 | 86.3 | 0.4205
4.79 | 85.73 | 86.27 | 0.4213
4.8 | 85.81 | 86.23 | 0.4225
4.8 | 85.89 | 86.2 | 0.4233
4.81 | 85.98 | 86.16 | 0.4241
4.82 | 86.06 | 86.13 | 0.4249
4.83 | 86.15 | 86.09 | 0.4257
4.84 | 86.23 | 86.06 | 0.4266
4.85 | 86.32 | 86.02 | 0.4274
4.85 | 86.4 | 85.98 | 0.4282
4.86 | 86.48 | 85.95 | 0.429
4.87 | 86.57 | 85.91 | 0.4299
4.88 | 86.65 | 85.88 | 0.4307
4.89 | 86.74 | 85.84 | 0.4316
4.9 | 86.82 | 85.81 | 0.4324
4.9 | 86.9 | 85.77 | 0.4332
4.91 | 86.99 | 85.73 | 0.4341
4.92 | 87.07 | 85.7 | 0.4349
4.93 | 87.16 | 85.66 | 0.4357
4.94 | 87.24 | 85.62 | 0.4366
4.95 | 87.32 | 85.59 | 0.4374
4.95 | 87.4 | 85.55 | 0.4383
4.96 | 87.49 | 85.52 | 0.4391
4.97 | 87.57 | 85.48 | 0.4399
4.98 | 87.65 | 85.44 | 0.4408
4.99 | 87.74 | 85.41 | 0.4416
5 | 87.82 | 85.37 | 0.4425
5 | 87.9 | 85.33 | 0.4433
5.01 | 87.98 | 85.3 | 0.4442
5.02 | 88.07 | 85.26 | 0.445
5.03 | 88.15 | 85.22 | 0.4459
5.04 | 88.23 | 85.18 | 0.4467
5.05 | 88.31 | 85.15 | 0.4476
5.05 | 88.4 | 85.11 | 0.4484
5.06 | 88.48 | 85.07 | 0.4493
5.07 | 88.56 | 85.04 | 0.4501
5.08 | 88.65 | 85 | 0.451
5.09 | 88.73 | 84.96 | 0.4519
5.1 | 88.81 | 84.92 | 0.4527
5.1 | 88.9 | 84.89 | 0.4536
5.11 | 88.98 | 84.85 | 0.4544
5.12 | 89.06 | 84.81 | 0.4553
5.13 | 89.15 | 84.77 | 0.4562
5.14 | 89.23 | 84.73 | 0.457
5.15 | 89.31 | 84.7 | 0.4579
5.15 | 89.4 | 84.66 | 0.4587
5.16 | 89.48 | 84.62 | 0.4596
5.17 | 89.56 | 84.58 | 0.4604
5.18 | 89.65 | 84.54 | 0.4613
5.19 | 89.73 | 84.51 | 0.4622
5.2 | 89.81 | 84.47 | 0.463
5.2 | 89.9 | 84.43 | 0.4639
5.21 | 89.98 | 84.39 | 0.4647
5.22 | 90.06 | 84.35 | 0.4656
5.23 | 90.15 | 84.31 | 0.4664
5.24 | 90.23 | 84.27 | 0.4673
5.25 | 90.31 | 84.24 | 0.4682
5.25 | 90.4 | 84.2 | 0.469
5.26 | 90.48 | 84.16 | 0.4703
5.27 | 90.56 | 84.12 | 0.4708
5.28 | 90.65 | 84.08 | 0.4721
5.29 | 90.73 | 84.04 | 0.4729
5.3 | 90.81 | 84 | 0.4734
5.3 | 90.89 | 83.96 | 0.4743
5.31 | 90.97 | 83.92 | 0.4752
5.32 | 91.06 | 83.88 | 0.476
5.33 | 91.14 | 83.84 | 0.4769
5.34 | 91.22 | 83.8 | 0.4778
5.35 | 91.3 | 83.76 | 0.4787
5.35 | 91.38 | 83.72 | 0.4796
5.36 | 91.47 | 83.68 | 0.4804
5.37 | 91.55 | 83.64 | 0.4813
5.38 | 91.63 | 83.6 | 0.4822
5.39 | 91.71 | 83.56 | 0.4831
5.4 | 91.79 | 83.52 | 0.4839
5.4 | 91.88 | 83.48 | 0.4848
5.41 | 91.96 | 83.44 | 0.4856
5.42 | 92.04 | 83.4 | 0.4865
5.43 | 92.12 | 83.36 | 0.4873
5.44 | 92.21 | 83.32 | 0.4882
5.45 | 92.29 | 83.28 | 0.489
5.45 | 92.37 | 83.24 | 0.4899
5.46 | 92.46 | 83.2 | 0.4907
5.47 | 92.54 | 83.16 | 0.4915
5.48 | 92.62 | 83.12 | 0.4924
5.49 | 92.71 | 83.08 | 0.4932
5.5 | 92.79 | 83.04 | 0.494
5.5 | 92.87 | 83 | 0.4949
5.51 | 92.96 | 82.96 | 0.4957
5.52 | 93.04 | 82.91 | 0.4966
5.53 | 93.12 | 82.87 | 0.4974
5.54 | 93.21 | 82.83 | 0.4983
5.55 | 93.29 | 82.79 | 0.4991
5.55 | 93.37 | 82.75 | 0.5
5.56 | 93.46 | 82.71 | 0.5008
5.57 | 93.54 | 82.67 | 0.5017
5.58 | 93.62 | 82.62 | 0.5025
5.59 | 93.7 | 82.58 | 0.5034
5.6 | 93.79 | 82.54 | 0.5043
5.6 | 93.87 | 82.5 | 0.5051
5.61 | 93.96 | 82.46 | 0.506
5.62 | 94.04 | 82.41 | 0.5069
5.63 | 94.12 | 82.37 | 0.5077
5.64 | 94.21 | 82.33 | 0.5086
5.65 | 94.29 | 82.29 | 0.5095
5.65 | 94.37 | 82.25 | 0.5104
5.66 | 94.46 | 82.2 | 0.5112
5.67 | 94.54 | 82.16 | 0.5121
5.68 | 94.62 | 82.12 | 0.513
5.69 | 94.71 | 82.08 | 0.5138
5.7 | 94.79 | 82.03 | 0.5147
5.7 | 94.87 | 81.99 | 0.5156
5.71 | 94.96 | 81.95 | 0.5165
5.72 | 95.04 | 81.9 | 0.5173
5.73 | 95.12 | 81.86 | 0.5182
5.74 | 95.2 | 81.82 | 0.5191
5.75 | 95.29 | 81.78 | 0.5199
5.75 | 95.37 | 81.73 | 0.5208
5.76 | 95.45 | 81.69 | 0.5217
5.77 | 95.54 | 81.65 | 0.5226
5.78 | 95.62 | 81.6 | 0.5234
5.79 | 95.7 | 81.56 | 0.5243
5.8 | 95.78 | 81.52 | 0.5252
5.8 | 95.86 | 81.47 | 0.5261
5.81 | 95.95 | 81.43 | 0.5269
5.82 | 96.03 | 81.38 | 0.5278
5.83 | 96.11 | 81.34 | 0.5287
5.84 | 96.2 | 81.3 | 0.5296
5.85 | 96.28 | 81.25 | 0.5305
5.85 | 96.36 | 81.21 | 0.5313
5.86 | 96.45 | 81.16 | 0.5322
5.87 | 96.53 | 81.12 | 0.5331
5.88 | 96.61 | 81.08 | 0.534
5.89 | 96.7 | 81.03 | 0.5349
5.9 | 96.78 | 80.99 | 0.5358
5.9 | 96.86 | 80.94 | 0.5367
5.91 | 96.95 | 80.9 | 0.5376
5.92 | 97.03 | 80.85 | 0.5385
5.93 | 97.11 | 80.81 | 0.5394
5.94 | 97.2 | 80.76 | 0.5404
5.95 | 97.28 | 80.72 | 0.5413
5.95 | 97.37 | 80.67 | 0.5422
5.96 | 97.45 | 80.63 | 0.5431
5.97 | 97.53 | 80.58 | 0.5441
5.98 | 97.62 | 80.54 | 0.545
5.99 | 97.7 | 80.49 | 0.5459
6 | 97.79 | 80.45 | 0.5468
6 | 97.87 | 80.4 | 0.5478
6.01 | 97.95 | 80.36 | 0.5487
6.02 | 98.03 | 80.31 | 0.5496
6.03 | 98.12 | 80.27 | 0.5505
6.04 | 98.2 | 80.22 | 0.5514
6.05 | 98.28 | 80.17 | 0.5524
6.05 | 98.37 | 80.13 | 0.5533
6.06 | 98.45 | 80.08 | 0.5542
6.07 | 98.53 | 80.04 | 0.5551
6.08 | 98.61 | 79.99 | 0.556
6.09 | 98.7 | 79.94 | 0.557
6.1 | 98.78 | 79.9 | 0.5579
6.1 | 98.86 | 79.85 | 0.5588
6.11 | 98.94 | 79.81 | 0.5597
6.12 | 99.02 | 79.76 | 0.5606
6.13 | 99.11 | 79.71 | 0.5615
6.14 | 99.19 | 79.67 | 0.5625
6.15 | 99.27 | 79.62 | 0.5634
6.15 | 99.35 | 79.57 | 0.5643
6.16 | 99.44 | 79.53 | 0.5652
6.17 | 99.52 | 79.48 | 0.5661
6.18 | 99.6 | 79.43 | 0.567
6.19 | 99.68 | 79.38 | 0.5679
6.2 | 99.77 | 79.34 | 0.5688
6.2 | 99.85 | 79.29 | 0.5697
6.21 | 99.93 | 79.24 | 0.5707
6.22 | 100.01 | 79.2 | 0.5716
6.23 | 100.1 | 79.15 | 0.5725
6.24 | 100.18 | 79.1 | 0.5734
6.25 | 100.26 | 79.05 | 0.5743
6.25 | 100.35 | 79.01 | 0.5752
6.26 | 100.43 | 78.96 | 0.5761
6.27 | 100.51 | 78.91 | 0.577
6.28 | 100.59 | 78.86 | 0.5779
6.29 | 100.68 | 78.81 | 0.5789
6.3 | 100.76 | 78.77 | 0.5798
6.3 | 100.84 | 78.72 | 0.5807
6.31 | 100.93 | 78.67 | 0.5816
6.32 | 101.01 | 78.62 | 0.5825
6.33 | 101.09 | 78.57 | 0.5835
6.34 | 101.18 | 78.52 | 0.5844
6.35 | 101.26 | 78.48 | 0.5853
6.35 | 101.34 | 78.43 | 0.5862
6.36 | 101.43 | 78.38 | 0.5871
6.37 | 101.51 | 78.33 | 0.588
6.38 | 101.59 | 78.28 | 0.589
6.39 | 101.67 | 78.23 | 0.5899
6.4 | 101.76 | 78.18 | 0.5908
6.4 | 101.84 | 78.13 | 0.5917
6.41 | 101.92 | 78.09 | 0.5926
6.42 | 102.01 | 78.04 | 0.5935
6.43 | 102.09 | 77.99 | 0.5944
6.44 | 102.17 | 77.94 | 0.5953
6.45 | 102.25 | 77.89 | 0.5962
6.45 | 102.34 | 77.84 | 0.5971
6.46 | 102.42 | 77.79 | 0.598
6.47 | 102.5 | 77.74 | 0.5989
6.48 | 102.58 | 77.69 | 0.5997
6.49 | 102.67 | 77.64 | 0.6006
6.5 | 102.75 | 77.59 | 0.6015
6.5 | 102.83 | 77.54 | 0.6024
6.51 | 102.92 | 77.49 | 0.6033
6.52 | 103 | 77.44 | 0.6042
6.53 | 103.08 | 77.39 | 0.6051
6.54 | 103.17 | 77.34 | 0.606
6.55 | 103.25 | 77.29 | 0.6069
6.55 | 103.33 | 77.24 | 0.6078
6.56 | 103.42 | 77.19 | 0.6086
6.57 | 103.5 | 77.14 | 0.6095
6.58 | 103.58 | 77.09 | 0.6104
6.59 | 103.67 | 77.04 | 0.6113
6.6 | 103.75 | 76.99 | 0.6122
6.6 | 103.83 | 76.94 | 0.6131
6.61 | 103.92 | 76.88 | 0.614
6.62 | 104 | 76.83 | 0.6149
6.63 | 104.08 | 76.78 | 0.6158
6.64 | 104.17 | 76.73 | 0.6167
6.65 | 104.25 | 76.68 | 0.6176
6.65 | 104.33 | 76.63 | 0.6185
6.66 | 104.41 | 76.58 | 0.6194
6.67 | 104.5 | 76.53 | 0.6204
6.68 | 104.58 | 76.47 | 0.6213
6.69 | 104.66 | 76.42 | 0.6222
6.7 | 104.75 | 76.37 | 0.6231
6.7 | 104.83 | 76.32 | 0.624
6.71 | 104.91 | 76.27 | 0.6249
6.72 | 104.99 | 76.21 | 0.6259
6.73 | 105.08 | 76.16 | 0.6268
6.74 | 105.16 | 76.11 | 0.6277
6.75 | 105.25 | 76.06 | 0.6287
6.75 | 105.33 | 76.01 | 0.6296
6.76 | 105.41 | 75.95 | 0.6305
6.77 | 105.49 | 75.9 | 0.6315
6.78 | 105.58 | 75.85 | 0.6324
6.79 | 105.66 | 75.8 | 0.6333
6.8 | 105.74 | 75.74 | 0.6343
6.8 | 105.83 | 75.69 | 0.6352
6.81 | 105.91 | 75.64 | 0.6362
6.82 | 105.99 | 75.58 | 0.6371
6.83 | 106.08 | 75.53 | 0.6381
6.84 | 106.16 | 75.48 | 0.639
6.85 | 106.24 | 75.43 | 0.64
6.85 | 106.33 | 75.37 | 0.6409
6.86 | 106.41 | 75.32 | 0.6419
6.87 | 106.5 | 75.27 | 0.6428
6.88 | 106.58 | 75.21 | 0.6438
6.89 | 106.66 | 75.16 | 0.6447
6.9 | 106.75 | 75.1 | 0.6456
6.9 | 106.83 | 75.05 | 0.6466
6.91 | 106.92 | 75 | 0.6475
6.92 | 107 | 74.94 | 0.6484
6.93 | 107.08 | 74.89 | 0.6494
6.94 | 107.16 | 74.84 | 0.6503
6.95 | 107.25 | 74.78 | 0.6512
6.95 | 107.33 | 74.73 | 0.6522
6.96 | 107.41 | 74.67 | 0.6531
6.97 | 107.5 | 74.62 | 0.654
6.98 | 107.58 | 74.56 | 0.6549
6.99 | 107.66 | 74.51 | 0.6559
7 | 107.74 | 74.46 | 0.6568
7 | 107.83 | 74.4 | 0.6577
7.01 | 107.91 | 74.35 | 0.6587
7.02 | 107.99 | 74.29 | 0.6596
7.03 | 108.07 | 74.24 | 0.6605
7.04 | 108.16 | 74.18 | 0.6615
7.05 | 108.24 | 74.13 | 0.6624
7.05 | 108.32 | 74.07 | 0.6633
7.06 | 108.41 | 74.02 | 0.6643
7.07 | 108.49 | 73.96 | 0.6652
7.08 | 108.57 | 73.91 | 0.6661
7.09 | 108.65 | 73.85 | 0.667
7.1 | 108.74 | 73.79 | 0.668
7.1 | 108.82 | 73.74 | 0.6689
7.11 | 108.9 | 73.68 | 0.6699
7.12 | 108.99 | 73.63 | 0.6708
7.13 | 109.07 | 73.57 | 0.6717
7.14 | 109.15 | 73.52 | 0.6727
7.15 | 109.24 | 73.46 | 0.6736
7.15 | 109.32 | 73.4 | 0.6746
7.16 | 109.4 | 73.35 | 0.6755
7.17 | 109.49 | 73.29 | 0.6764
7.18 | 109.57 | 73.24 | 0.6774
7.19 | 109.65 | 73.18 | 0.6783
7.2 | 109.74 | 73.12 | 0.6793
7.2 | 109.82 | 73.07 | 0.6802
7.21 | 109.9 | 73.01 | 0.6812
7.22 | 109.98 | 72.95 | 0.6821
7.23 | 110.07 | 72.9 | 0.683
7.24 | 110.15 | 72.84 | 0.684
7.25 | 110.23 | 72.78 | 0.6849
7.25 | 110.31 | 72.73 | 0.6858
7.26 | 110.4 | 72.67 | 0.6868
7.27 | 110.48 | 72.61 | 0.6877
7.28 | 110.56 | 72.55 | 0.6886
7.29 | 110.64 | 72.5 | 0.6896
7.3 | 110.73 | 72.44 | 0.6905
7.3 | 110.81 | 72.38 | 0.6914
7.31 | 110.89 | 72.33 | 0.6923
7.32 | 110.98 | 72.27 | 0.6932
7.33 | 111.06 | 72.21 | 0.6941
7.34 | 111.14 | 72.15 | 0.695
7.35 | 111.22 | 72.09 | 0.6959
7.35 | 111.31 | 72.04 | 0.6968
7.36 | 111.39 | 71.98 | 0.6977
7.37 | 111.47 | 71.92 | 0.6986
7.38 | 111.56 | 71.86 | 0.6995
7.39 | 111.64 | 71.8 | 0.7004
7.4 | 111.72 | 71.75 | 0.7012
7.4 | 111.81 | 71.69 | 0.7021
7.41 | 111.89 | 71.63 | 0.703
7.42 | 111.97 | 71.57 | 0.7038
7.43 | 112.06 | 71.51 | 0.7047
7.44 | 112.14 | 71.45 | 0.7055
7.45 | 112.23 | 71.4 | 0.7064
7.45 | 112.31 | 71.34 | 0.7072
7.46 | 112.39 | 71.28 | 0.7081
7.47 | 112.48 | 71.22 | 0.7089
7.48 | 112.56 | 71.16 | 0.7098
7.49 | 112.64 | 71.1 | 0.7106
7.5 | 112.72 | 71.04 | 0.7115
7.5 | 112.81 | 70.98 | 0.7123
7.51 | 112.89 | 70.92 | 0.7131
7.52 | 112.98 | 70.87 | 0.714
7.53 | 113.06 | 70.81 | 0.7148
7.54 | 113.14 | 70.75 | 0.7156
7.55 | 113.22 | 70.69 | 0.7165
7.55 | 113.31 | 70.63 | 0.7173
7.56 | 113.39 | 70.57 | 0.7181
7.57 | 113.47 | 70.51 | 0.7189
7.58 | 113.55 | 70.45 | 0.7197
7.59 | 113.64 | 70.39 | 0.7205
7.6 | 113.72 | 70.33 | 0.7214
7.6 | 113.8 | 70.27 | 0.7222
7.61 | 113.88 | 70.21 | 0.723
7.62 | 113.96 | 70.15 | 0.7238
7.63 | 114.05 | 70.09 | 0.7246
7.64 | 114.13 | 70.03 | 0.7253
7.65 | 114.21 | 69.97 | 0.7261
7.65 | 114.29 | 69.91 | 0.7269
7.66 | 114.38 | 69.85 | 0.7277
7.67 | 114.46 | 69.79 | 0.7284
7.68 | 114.54 | 69.73 | 0.7292
7.69 | 114.62 | 69.67 | 0.7299
7.7 | 114.71 | 69.61 | 0.7307
7.7 | 114.79 | 69.54 | 0.7314
7.71 | 114.87 | 69.48 | 0.7322
7.72 | 114.96 | 69.42 | 0.7329
7.73 | 115.04 | 69.36 | 0.7336
7.74 | 115.12 | 69.3 | 0.7344
7.75 | 115.2 | 69.24 | 0.7351
7.75 | 115.29 | 69.18 | 0.7358
7.76 | 115.37 | 69.12 | 0.7365
7.77 | 115.46 | 69.06 | 0.7372
7.78 | 115.54 | 68.99 | 0.7379
7.79 | 115.62 | 68.93 | 0.7386
7.8 | 115.7 | 68.87 | 0.7393
7.8 | 115.79 | 68.81 | 0.74
7.81 | 115.87 | 68.75 | 0.7407
7.82 | 115.96 | 68.69 | 0.7414
7.83 | 116.04 | 68.62 | 0.7421
7.84 | 116.12 | 68.56 | 0.7428
7.85 | 116.2 | 68.5 | 0.7434
7.85 | 116.29 | 68.44 | 0.7441
7.86 | 116.37 | 68.38 | 0.7448
7.87 | 116.45 | 68.31 | 0.7455
7.88 | 116.54 | 68.25 | 0.7461
7.89 | 116.62 | 68.19 | 0.7468
7.9 | 116.7 | 68.13 | 0.7475
7.9 | 116.79 | 68.07 | 0.7481
7.91 | 116.87 | 68 | 0.7487
7.92 | 116.95 | 67.94 | 0.7493
7.93 | 117.04 | 67.88 | 0.75
7.94 | 117.12 | 67.82 | 0.7506
7.95 | 117.2 | 67.75 | 0.7512
7.95 | 117.28 | 67.69 | 0.7518
7.96 | 117.37 | 67.63 | 0.7524
7.97 | 117.45 | 67.57 | 0.753
7.98 | 117.53 | 67.5 | 0.7536
7.99 | 117.62 | 67.44 | 0.7541
8 | 117.7 | 67.38 | 0.7547
8 | 117.78 | 67.31 | 0.7553
8.01 | 117.86 | 67.25 | 0.7558
8.02 | 117.95 | 67.19 | 0.7564
8.03 | 118.03 | 67.13 | 0.7569
8.04 | 118.12 | 67.06 | 0.7574
8.05 | 118.2 | 67 | 0.758
8.05 | 118.28 | 66.94 | 0.7585
8.06 | 118.36 | 66.87 | 0.759
8.07 | 118.45 | 66.81 | 0.7596
8.08 | 118.53 | 66.75 | 0.7601
8.09 | 118.61 | 66.68 | 0.7606
8.1 | 118.7 | 66.62 | 0.7611
8.1 | 118.78 | 66.56 | 0.7616
8.11 | 118.86 | 66.49 | 0.7621
8.12 | 118.95 | 66.43 | 0.7626
8.13 | 119.03 | 66.36 | 0.7631
8.14 | 119.11 | 66.3 | 0.7636
8.15 | 119.2 | 66.24 | 0.7642
8.15 | 119.28 | 66.17 | 0.7647
8.16 | 119.36 | 66.11 | 0.7652
8.17 | 119.45 | 66.05 | 0.7657
8.18 | 119.53 | 65.98 | 0.7662
8.19 | 119.61 | 65.92 | 0.7667
8.2 | 119.69 | 65.85 | 0.7673
8.2 | 119.78 | 65.79 | 0.7678
8.21 | 119.86 | 65.73 | 0.7683
8.22 | 119.94 | 65.66 | 0.7688
8.23 | 120.03 | 65.6 | 0.7693
8.24 | 120.11 | 65.53 | 0.7698
8.25 | 120.2 | 65.47 | 0.7703
8.25 | 120.28 | 65.41 | 0.7708
8.26 | 120.36 | 65.34 | 0.7712
8.27 | 120.45 | 65.28 | 0.7717
8.28 | 120.53 | 65.21 | 0.7722
8.29 | 120.61 | 65.15 | 0.7726
8.3 | 120.7 | 65.09 | 0.7731
8.3 | 120.78 | 65.02 | 0.7736
8.31 | 120.86 | 64.96 | 0.774
8.32 | 120.94 | 64.89 | 0.7745
8.33 | 121.03 | 64.83 | 0.7749
8.34 | 121.11 | 64.76 | 0.7754
8.35 | 121.19 | 64.7 | 0.7758
8.35 | 121.28 | 64.63 | 0.7762
8.36 | 121.36 | 64.57 | 0.7767
8.37 | 121.44 | 64.5 | 0.7771
8.38 | 121.53 | 64.44 | 0.7775
8.39 | 121.61 | 64.37 | 0.7779
8.4 | 121.69 | 64.31 | 0.7783
8.4 | 121.78 | 64.24 | 0.7787
8.41 | 121.86 | 64.18 | 0.7791
8.42 | 121.94 | 64.12 | 0.7794
8.43 | 122.03 | 64.05 | 0.7796
8.44 | 122.11 | 63.99 | 0.78
8.45 | 122.19 | 63.92 | 0.7803
8.45 | 122.28 | 63.86 | 0.7807
8.46 | 122.36 | 63.79 | 0.781
8.47 | 122.44 | 63.72 | 0.7813
8.48 | 122.53 | 63.66 | 0.7816
8.49 | 122.61 | 63.59 | 0.7819
8.5 | 122.69 | 63.53 | 0.7822
8.5 | 122.78 | 63.46 | 0.7825
8.51 | 122.86 | 63.4 | 0.7828
8.52 | 122.94 | 63.33 | 0.7832
8.53 | 123.03 | 63.27 | 0.7834
8.54 | 123.11 | 63.2 | 0.7837
8.55 | 123.19 | 63.14 | 0.784
8.55 | 123.28 | 63.07 | 0.7844
8.56 | 123.36 | 63.01 | 0.7847
8.57 | 123.44 | 62.94 | 0.785
8.58 | 123.52 | 62.88 | 0.7853
8.59 | 123.61 | 62.81 | 0.7857
8.6 | 123.69 | 62.74 | 0.7861
8.6 | 123.77 | 62.68 | 0.7864
8.61 | 123.86 | 62.61 | 0.7868
8.62 | 123.94 | 62.55 | 0.7871
8.63 | 124.02 | 62.48 | 0.7874
8.64 | 124.11 | 62.42 | 0.7878
8.65 | 124.19 | 62.35 | 0.7881
8.65 | 124.27 | 62.28 | 0.7885
8.66 | 124.35 | 62.22 | 0.7888
8.67 | 124.44 | 62.15 | 0.7892
8.68 | 124.52 | 62.09 | 0.7895
8.69 | 124.6 | 62.02 | 0.7899
8.7 | 124.69 | 61.95 | 0.7903
8.7 | 124.77 | 61.89 | 0.7906
8.71 | 124.85 | 61.82 | 0.791
8.72 | 124.93 | 61.76 | 0.7914
8.73 | 125.02 | 61.69 | 0.7917
8.74 | 125.1 | 61.62 | 0.7921
8.75 | 125.18 | 61.56 | 0.7925
8.75 | 125.27 | 61.49 | 0.7929
8.76 | 125.35 | 61.43 | 0.7932
8.77 | 125.44 | 61.36 | 0.7936
8.78 | 125.52 | 61.29 | 0.794
8.79 | 125.6 | 61.23 | 0.7944
8.8 | 125.69 | 61.16 | 0.7948
8.8 | 125.77 | 61.09 | 0.7952
8.81 | 125.85 | 61.03 | 0.7956
8.82 | 125.94 | 60.96 | 0.796
8.83 | 126.02 | 60.9 | 0.7964
8.84 | 126.1 | 60.83 | 0.7968
8.85 | 126.19 | 60.76 | 0.7972
8.85 | 126.27 | 60.7 | 0.7976
8.86 | 126.35 | 60.63 | 0.798
8.87 | 126.44 | 60.56 | 0.7984
8.88 | 126.52 | 60.5 | 0.7989
8.89 | 126.6 | 60.43 | 0.7993
8.9 | 126.69 | 60.36 | 0.7997
8.9 | 126.77 | 60.3 | 0.8001
8.91 | 126.86 | 60.23 | 0.8006
8.92 | 126.94 | 60.17 | 0.801
8.93 | 127.03 | 60.1 | 0.8016
8.94 | 127.11 | 60.03 | 0.802
8.95 | 127.2 | 59.97 | 0.8024
8.95 | 127.28 | 59.9 | 0.8028
8.96 | 127.37 | 59.83 | 0.8032
8.97 | 127.45 | 59.77 | 0.8037
8.98 | 127.54 | 59.7 | 0.8041
8.99 | 127.62 | 59.64 | 0.8045
9 | 127.7 | 59.57 | 0.805
9 | 127.79 | 59.5 | 0.8054
9.01 | 127.87 | 59.44 | 0.8058
9.02 | 127.95 | 59.37 | 0.8062
9.03 | 128.03 | 59.3 | 0.8067
9.04 | 128.12 | 59.24 | 0.8071
9.05 | 128.2 | 59.17 | 0.8075
9.05 | 128.28 | 59.1 | 0.8079
9.06 | 128.36 | 59.04 | 0.8084
9.07 | 128.44 | 58.97 | 0.8088
9.08 | 128.53 | 58.9 | 0.8092
9.09 | 128.61 | 58.84 | 0.8095
9.1 | 128.69 | 58.77 | 0.8099
9.1 | 128.77 | 58.7 | 0.8103
9.11 | 128.85 | 58.64 | 0.8107
9.12 | 128.93 | 58.57 | 0.8112
9.13 | 129.02 | 58.5 | 0.8116
9.14 | 129.1 | 58.43 | 0.8121
9.15 | 129.18 | 58.37 | 0.8125
9.15 | 129.26 | 58.3 | 0.813
9.16 | 129.35 | 58.23 | 0.8134
9.17 | 129.43 | 58.17 | 0.8139
9.18 | 129.51 | 58.1 | 0.8144
9.19 | 129.59 | 58.03 | 0.8148
9.2 | 129.68 | 57.96 | 0.8153
9.2 | 129.76 | 57.9 | 0.8158
9.21 | 129.84 | 57.83 | 0.8163
9.22 | 129.92 | 57.76 | 0.8168
9.23 | 130.01 | 57.69 | 0.8173
9.24 | 130.09 | 57.62 | 0.8178
9.25 | 130.17 | 57.56 | 0.8183
9.25 | 130.25 | 57.49 | 0.8188
9.26 | 130.33 | 57.42 | 0.8193
9.27 | 130.42 | 57.35 | 0.8198
9.28 | 130.5 | 57.28 | 0.8203
9.29 | 130.58 | 57.22 | 0.8208
9.3 | 130.66 | 57.15 | 0.8213
9.3 | 130.74 | 57.08 | 0.8218
9.31 | 130.83 | 57.01 | 0.8223
9.32 | 130.91 | 56.94 | 0.8228
9.33 | 130.99 | 56.88 | 0.8233
9.34 | 131.08 | 56.81 | 0.8238
9.35 | 131.16 | 56.74 | 0.8243
9.35 | 131.24 | 56.67 | 0.8248
9.36 | 131.32 | 56.6 | 0.8253
9.37 | 131.41 | 56.53 | 0.8259
9.38 | 131.49 | 56.47 | 0.8264
9.39 | 131.57 | 56.4 | 0.8269
9.4 | 131.66 | 56.33 | 0.8274
9.4 | 131.74 | 56.26 | 0.8279
9.41 | 131.82 | 56.19 | 0.8284
9.42 | 131.91 | 56.12 | 0.8289
9.43 | 131.99 | 56.05 | 0.8294
9.44 | 132.07 | 55.98 | 0.8298
9.45 | 132.16 | 55.92 | 0.8302
9.45 | 132.24 | 55.85 | 0.8307
9.46 | 132.32 | 55.78 | 0.8311
9.47 | 132.41 | 55.71 | 0.8315
9.48 | 132.49 | 55.64 | 0.8318
9.49 | 132.57 | 55.57 | 0.8322
9.5 | 132.66 | 55.5 | 0.8326
9.5 | 132.74 | 55.43 | 0.8329
9.51 | 132.82 | 55.36 | 0.8332
9.52 | 132.91 | 55.29 | 0.8335
9.53 | 132.99 | 55.22 | 0.8339
9.54 | 133.07 | 55.15 | 0.8342
9.55 | 133.16 | 55.09 | 0.8345
9.55 | 133.24 | 55.02 | 0.8348
9.56 | 133.32 | 54.95 | 0.835
9.57 | 133.41 | 54.88 | 0.8353
9.58 | 133.49 | 54.81 | 0.8356
9.59 | 133.57 | 54.74 | 0.8359
9.6 | 133.66 | 54.67 | 0.8362
9.6 | 133.74 | 54.6 | 0.8364
9.61 | 133.82 | 54.53 | 0.8367
9.62 | 133.91 | 54.46 | 0.837
9.63 | 133.99 | 54.39 | 0.8372
9.64 | 134.07 | 54.32 | 0.8375
9.65 | 134.15 | 54.25 | 0.8378
9.65 | 134.24 | 54.18 | 0.838
9.66 | 134.32 | 54.11 | 0.8383
9.67 | 134.4 | 54.04 | 0.8385
9.68 | 134.49 | 53.97 | 0.8388
9.69 | 134.57 | 53.9 | 0.839
9.7 | 134.65 | 53.83 | 0.8393
9.7 | 134.73 | 53.76 | 0.8395
9.71 | 134.82 | 53.69 | 0.8397
9.72 | 134.9 | 53.62 | 0.8399
9.73 | 134.99 | 53.55 | 0.8401
9.74 | 135.07 | 53.48 | 0.8404
9.75 | 135.15 | 53.41 | 0.8406
9.75 | 135.23 | 53.34 | 0.8408
9.76 | 135.32 | 53.27 | 0.841
9.77 | 135.4 | 53.2 | 0.8412
9.78 | 135.48 | 53.13 | 0.8414
9.79 | 135.56 | 53.06 | 0.8416
9.8 | 135.65 | 52.99 | 0.8418
9.8 | 135.73 | 52.92 | 0.842
9.81 | 135.81 | 52.85 | 0.8422
9.82 | 135.9 | 52.78 | 0.8424
9.83 | 135.98 | 52.71 | 0.8426
9.84 | 136.06 | 52.64 | 0.8428
9.85 | 136.14 | 52.57 | 0.843
9.85 | 136.22 | 52.5 | 0.8432
9.86 | 136.31 | 52.43 | 0.8434
9.87 | 136.39 | 52.36 | 0.8436
9.88 | 136.47 | 52.29 | 0.8438
9.89 | 136.56 | 52.22 | 0.844
9.9 | 136.64 | 52.15 | 0.8441
9.9 | 136.72 | 52.08 | 0.8443
9.91 | 136.81 | 52 | 0.8444
9.92 | 136.89 | 51.93 | 0.8446
9.93 | 136.97 | 51.86 | 0.8447
9.94 | 137.06 | 51.79 | 0.8449
9.95 | 137.14 | 51.72 | 0.845
9.95 | 137.22 | 51.65 | 0.8451
9.96 | 137.31 | 51.58 | 0.8452
9.97 | 137.39 | 51.51 | 0.8453
9.98 | 137.48 | 51.44 | 0.8455
9.99 | 137.56 | 51.37 | 0.8456
10 | 137.64 | 51.3 | 0.8456
10 | 137.73 | 51.23 | 0.8457
10.01 | 137.81 | 51.16 | 0.8458
10.02 | 137.9 | 51.09 | 0.8459
10.03 | 137.98 | 51.02 | 0.8459
10.04 | 138.06 | 50.95 | 0.846
10.05 | 138.15 | 50.88 | 0.846
10.05 | 138.23 | 50.8 | 0.846
10.06 | 138.31 | 50.73 | 0.846
10.07 | 138.4 | 50.66 | 0.846
10.08 | 138.48 | 50.59 | 0.846
10.09 | 138.56 | 50.52 | 0.846
10.1 | 138.65 | 50.45 | 0.8459
10.1 | 138.73 | 50.38 | 0.8459
10.11 | 138.81 | 50.31 | 0.8458
10.12 | 138.9 | 50.24 | 0.8457
10.13 | 138.98 | 50.17 | 0.8457
10.14 | 139.06 | 50.1 | 0.8456
10.15 | 139.15 | 50.03 | 0.8455
10.15 | 139.23 | 49.96 | 0.8453
10.16 | 139.31 | 49.89 | 0.8452
10.17 | 139.4 | 49.82 | 0.8451
10.18 | 139.48 | 49.75 | 0.845
10.19 | 139.56 | 49.68 | 0.8448
10.2 | 139.65 | 49.6 | 0.8447
10.2 | 139.73 | 49.53 | 0.8445
10.21 | 139.82 | 49.46 | 0.8444
10.22 | 139.9 | 49.39 | 0.8442
10.23 | 139.98 | 49.32 | 0.844
10.24 | 140.06 | 49.25 | 0.8438
10.25 | 140.15 | 49.18 | 0.8437
10.25 | 140.23 | 49.11 | 0.8435
10.26 | 140.31 | 49.04 | 0.8433
10.27 | 140.4 | 48.97 | 0.8431
10.28 | 140.48 | 48.9 | 0.8429
10.29 | 140.56 | 48.83 | 0.8427
10.3 | 140.64 | 48.76 | 0.8425
10.3 | 140.73 | 48.69 | 0.8422
10.31 | 140.81 | 48.62 | 0.842
10.32 | 140.89 | 48.55 | 0.8418
10.33 | 140.97 | 48.48 | 0.8415
10.34 | 141.06 | 48.41 | 0.8413
10.35 | 141.14 | 48.34 | 0.841
10.35 | 141.22 | 48.27 | 0.8408
10.36 | 141.31 | 48.2 | 0.8405
10.37 | 141.39 | 48.13 | 0.8402
10.38 | 141.47 | 48.06 | 0.84
10.39 | 141.56 | 47.99 | 0.8397
10.4 | 141.64 | 47.92 | 0.8394
10.4 | 141.72 | 47.85 | 0.8391
10.41 | 141.8 | 47.78 | 0.8388
10.42 | 141.89 | 47.71 | 0.8385
10.43 | 141.97 | 47.64 | 0.8382
10.44 | 142.05 | 47.57 | 0.8378
10.45 | 142.14 | 47.5 | 0.8375
10.45 | 142.22 | 47.43 | 0.8372
10.46 | 142.3 | 47.36 | 0.8368
10.47 | 142.38 | 47.29 | 0.8365
10.48 | 142.47 | 47.22 | 0.8361
10.49 | 142.55 | 47.15 | 0.8357
10.5 | 142.63 | 47.08 | 0.8353
10.5 | 142.71 | 47.01 | 0.8349
10.51 | 142.8 | 46.94 | 0.8345
10.52 | 142.88 | 46.87 | 0.8341
10.53 | 142.96 | 46.8 | 0.8336
10.54 | 143.05 | 46.73 | 0.8332
10.55 | 143.13 | 46.66 | 0.8327
10.55 | 143.21 | 46.59 | 0.8323
10.56 | 143.3 | 46.52 | 0.8318
10.57 | 143.38 | 46.45 | 0.8313
10.58 | 143.47 | 46.38 | 0.8308
10.59 | 143.55 | 46.31 | 0.8303
10.6 | 143.63 | 46.24 | 0.8298
10.6 | 143.72 | 46.17 | 0.8293
10.61 | 143.8 | 46.11 | 0.8287
10.62 | 143.89 | 46.04 | 0.8282
10.63 | 143.97 | 45.97 | 0.8276
10.64 | 144.05 | 45.9 | 0.8271
10.65 | 144.14 | 45.83 | 0.8265
10.65 | 144.22 | 45.76 | 0.8259
10.66 | 144.3 | 45.69 | 0.8253
10.67 | 144.39 | 45.62 | 0.8247
10.68 | 144.47 | 45.55 | 0.824
10.69 | 144.55 | 45.48 | 0.8234
10.7 | 144.64 | 45.42 | 0.8227
10.7 | 144.72 | 45.35 | 0.8221
10.71 | 144.8 | 45.28 | 0.8214
10.72 | 144.89 | 45.21 | 0.8207
10.73 | 144.97 | 45.14 | 0.82
10.74 | 145.05 | 45.07 | 0.8193
10.75 | 145.13 | 45 | 0.8186
10.75 | 145.22 | 44.94 | 0.8178
10.76 | 145.3 | 44.87 | 0.8175
10.77 | 145.38 | 44.8 | 0.8167
10.78 | 145.47 | 44.73 | 0.816
10.79 | 145.55 | 44.66 | 0.8152
10.8 | 145.63 | 44.6 | 0.8144
10.8 | 145.71 | 44.53 | 0.8136
10.81 | 145.8 | 44.46 | 0.8128
10.82 | 145.88 | 44.39 | 0.8121
10.83 | 145.96 | 44.32 | 0.8112
10.84 | 146.05 | 44.26 | 0.8104
10.85 | 146.13 | 44.19 | 0.8096
10.85 | 146.21 | 44.12 | 0.8088
10.86 | 146.3 | 44.05 | 0.8079
10.87 | 146.38 | 43.99 | 0.8071
10.88 | 146.46 | 43.92 | 0.8063
10.89 | 146.55 | 43.85 | 0.8054
10.9 | 146.63 | 43.78 | 0.8046
10.9 | 146.71 | 43.72 | 0.8037
10.91 | 146.8 | 43.65 | 0.8028
10.92 | 146.88 | 43.58 | 0.8019
10.93 | 146.96 | 43.52 | 0.8011
10.94 | 147.05 | 43.45 | 0.8002
10.95 | 147.13 | 43.38 | 0.7993
10.95 | 147.21 | 43.31 | 0.7984
10.96 | 147.29 | 43.25 | 0.7975
10.97 | 147.38 | 43.18 | 0.7966
10.98 | 147.46 | 43.12 | 0.7957
10.99 | 147.54 | 43.05 | 0.7947
11 | 147.63 | 42.98 | 0.7938
11 | 147.71 | 42.92 | 0.7928
11.01 | 147.79 | 42.85 | 0.7919
11.02 | 147.88 | 42.78 | 0.7909
11.03 | 147.96 | 42.72 | 0.79
11.04 | 148.04 | 42.65 | 0.789
11.05 | 148.13 | 42.59 | 0.788
11.05 | 148.21 | 42.52 | 0.787
11.06 | 148.29 | 42.45 | 0.786
11.07 | 148.37 | 42.39 | 0.785
11.08 | 148.46 | 42.32 | 0.7839
11.09 | 148.54 | 42.26 | 0.7829
11.1 | 148.62 | 42.19 | 0.7818
11.1 | 148.71 | 42.13 | 0.7807
11.11 | 148.79 | 42.06 | 0.7796
11.12 | 148.87 | 42 | 0.7785
11.13 | 148.96 | 41.93 | 0.7774
11.14 | 149.04 | 41.86 | 0.7763
11.15 | 149.13 | 41.8 | 0.7752
11.15 | 149.21 | 41.74 | 0.774
11.16 | 149.29 | 41.67 | 0.7729
11.17 | 149.38 | 41.61 | 0.7717
11.18 | 149.46 | 41.54 | 0.7705
11.19 | 149.54 | 41.48 | 0.7693
11.2 | 149.63 | 41.41 | 0.7681
11.2 | 149.71 | 41.35 | 0.7669
11.21 | 149.8 | 41.28 | 0.7657
11.22 | 149.88 | 41.22 | 0.7645
11.23 | 149.96 | 41.16 | 0.7632
11.24 | 150.05 | 41.09 | 0.762
11.25 | 150.13 | 41.03 | 0.7607
11.25 | 150.22 | 40.96 | 0.7594
11.26 | 150.3 | 40.9 | 0.7576
11.27 | 150.38 | 40.84 | 0.7557
11.28 | 150.47 | 40.77 | 0.7544
11.29 | 150.55 | 40.71 | 0.7531
11.3 | 150.64 | 40.65 | 0.7517
11.3 | 150.72 | 40.58 | 0.7504
11.31 | 150.8 | 40.52 | 0.7491
11.32 | 150.89 | 40.46 | 0.7477
11.33 | 150.97 | 40.4 | 0.7463
11.34 | 151.05 | 40.33 | 0.745
11.35 | 151.14 | 40.27 | 0.7436
11.35 | 151.22 | 40.21 | 0.7422
11.36 | 151.3 | 40.15 | 0.7407
11.37 | 151.39 | 40.08 | 0.7393
11.38 | 151.47 | 40.02 | 0.7379
11.39 | 151.55 | 39.96 | 0.7364
11.4 | 151.64 | 39.9 | 0.735
11.4 | 151.72 | 39.84 | 0.7335
11.41 | 151.8 | 39.77 | 0.732
11.42 | 151.88 | 39.71 | 0.7305
11.43 | 151.97 | 39.65 | 0.729
11.44 | 152.05 | 39.59 | 0.7275
11.45 | 152.13 | 39.53 | 0.726
11.45 | 152.22 | 39.47 | 0.7245
11.46 | 152.3 | 39.41 | 0.7229
11.47 | 152.38 | 39.35 | 0.7214
11.48 | 152.47 | 39.29 | 0.7198
11.49 | 152.55 | 39.23 | 0.7182
11.5 | 152.63 | 39.17 | 0.7166
11.5 | 152.72 | 39.11 | 0.715
11.51 | 152.8 | 39.05 | 0.7134
11.52 | 152.88 | 38.99 | 0.7118
11.53 | 152.97 | 38.93 | 0.7101
11.54 | 153.05 | 38.87 | 0.7085
11.55 | 153.13 | 38.81 | 0.7068
11.55 | 153.22 | 38.75 | 0.7051
11.56 | 153.3 | 38.69 | 0.7034
11.57 | 153.38 | 38.63 | 0.7017
11.58 | 153.47 | 38.57 | 0.6999
11.59 | 153.55 | 38.51 | 0.6982
11.6 | 153.64 | 38.45 | 0.6964
11.6 | 153.72 | 38.39 | 0.6946
11.61 | 153.8 | 38.34 | 0.6928
11.62 | 153.89 | 38.28 | 0.691
11.63 | 153.97 | 38.22 | 0.6891
11.64 | 154.05 | 38.16 | 0.6873
11.65 | 154.14 | 38.1 | 0.6854
11.65 | 154.22 | 38.05 | 0.6835
11.66 | 154.3 | 37.99 | 0.6816
11.67 | 154.39 | 37.93 | 0.6797
11.68 | 154.47 | 37.88 | 0.6777
11.69 | 154.55 | 37.82 | 0.6758
11.7 | 154.64 | 37.76 | 0.6738
11.7 | 154.72 | 37.7 | 0.6718
11.71 | 154.8 | 37.65 | 0.6698
11.72 | 154.89 | 37.59 | 0.6677
11.73 | 154.97 | 37.54 | 0.6657
11.74 | 155.05 | 37.48 | 0.6636
11.75 | 155.13 | 37.42 | 0.6615
11.75 | 155.22 | 37.37 | 0.6593
11.76 | 155.3 | 37.31 | 0.6572
11.77 | 155.38 | 37.26 | 0.6559
11.78 | 155.47 | 37.2 | 0.6537
11.79 | 155.55 | 37.15 | 0.6515
11.8 | 155.63 | 37.09 | 0.6492
11.8 | 155.72 | 37.04 | 0.6469
11.81 | 155.8 | 36.98 | 0.6446
11.82 | 155.88 | 36.93 | 0.6423
11.83 | 155.97 | 36.88 | 0.64
11.84 | 156.05 | 36.82 | 0.6376
11.85 | 156.13 | 36.77 | 0.6352
11.85 | 156.22 | 36.71 | 0.634
11.86 | 156.3 | 36.66 | 0.6316
11.87 | 156.38 | 36.61 | 0.6291
11.88 | 156.47 | 36.55 | 0.6266
11.89 | 156.55 | 36.5 | 0.6241
11.9 | 156.63 | 36.45 | 0.6215
11.9 | 156.72 | 36.4 | 0.619
11.91 | 156.8 | 36.35 | 0.6164
11.92 | 156.88 | 36.29 | 0.6137
11.93 | 156.97 | 36.24 | 0.6111
11.94 | 157.05 | 36.19 | 0.6084
11.95 | 157.13 | 36.14 | 0.6057
11.95 | 157.21 | 36.09 | 0.603
11.96 | 157.3 | 36.04 | 0.6002
11.97 | 157.38 | 35.99 | 0.5975
11.98 | 157.46 | 35.94 | 0.5946
11.99 | 157.55 | 35.89 | 0.5918
12 | 157.63 | 35.84 | 0.5889
12 | 157.71 | 35.79 | 0.5861
12.01 | 157.79 | 35.74 | 0.5831
12.02 | 157.88 | 35.69 | 0.5802
12.03 | 157.96 | 35.64 | 0.5772
12.04 | 158.04 | 35.59 | 0.5742
12.05 | 158.13 | 35.54 | 0.5711
12.05 | 158.21 | 35.49 | 0.568
12.06 | 158.29 | 35.44 | 0.5649
12.07 | 158.38 | 35.4 | 0.5618
12.08 | 158.46 | 35.35 | 0.5587
12.09 | 158.55 | 35.3 | 0.5555
12.1 | 158.63 | 35.25 | 0.5522
12.1 | 158.71 | 35.21 | 0.549
12.11 | 158.8 | 35.16 | 0.5457
12.12 | 158.88 | 35.12 | 0.5424
12.13 | 158.96 | 35.07 | 0.5391
12.14 | 159.05 | 35.02 | 0.5357
12.15 | 159.13 | 34.98 | 0.5323
12.15 | 159.21 | 34.93 | 0.5289
12.16 | 159.29 | 34.89 | 0.5255
12.17 | 159.38 | 34.84 | 0.522
12.18 | 159.46 | 34.8 | 0.5185
12.19 | 159.54 | 34.75 | 0.515
12.2 | 159.63 | 34.71 | 0.5115
12.2 | 159.71 | 34.67 | 0.508
12.21 | 159.79 | 34.62 | 0.5044
12.22 | 159.88 | 34.58 | 0.5008
12.23 | 159.96 | 34.54 | 0.4972
12.24 | 160.04 | 34.5 | 0.4936
12.25 | 160.13 | 34.45 | 0.4899
12.25 | 160.21 | 34.41 | 0.4863
12.26 | 160.29 | 34.37 | 0.4826
12.27 | 160.38 | 34.33 | 0.4789
12.28 | 160.46 | 34.29 | 0.4752
12.29 | 160.55 | 34.25 | 0.4715
12.3 | 160.63 | 34.21 | 0.4677
12.3 | 160.71 | 34.17 | 0.464
12.31 | 160.8 | 34.13 | 0.4602
12.32 | 160.88 | 34.09 | 0.4564
12.33 | 160.97 | 34.05 | 0.4527
12.34 | 161.05 | 34.01 | 0.4489
12.35 | 161.13 | 33.97 | 0.445
12.35 | 161.22 | 33.94 | 0.4395
12.36 | 161.3 | 33.9 | 0.4356
12.37 | 161.39 | 33.86 | 0.4317
12.38 | 161.47 | 33.83 | 0.4279
12.39 | 161.56 | 33.79 | 0.424
12.4 | 161.64 | 33.75 | 0.4201
12.4 | 161.72 | 33.72 | 0.4162
12.41 | 161.81 | 33.68 | 0.4122
12.42 | 161.89 | 33.65 | 0.4083
12.43 | 161.97 | 33.62 | 0.4044
12.44 | 162.06 | 33.58 | 0.4005
12.45 | 162.14 | 33.55 | 0.3965
12.45 | 162.22 | 33.52 | 0.3926
12.46 | 162.31 | 33.48 | 0.3886
12.47 | 162.39 | 33.45 | 0.3847
12.48 | 162.48 | 33.42 | 0.3807
12.49 | 162.56 | 33.39 | 0.3768
12.5 | 162.64 | 33.36 | 0.3728
12.5 | 162.73 | 33.33 | 0.3689
12.51 | 162.81 | 33.3 | 0.3649
12.52 | 162.89 | 33.27 | 0.3609
12.53 | 162.98 | 33.24 | 0.357
12.54 | 163.06 | 33.21 | 0.353
12.55 | 163.15 | 33.18 | 0.349
12.55 | 163.23 | 33.15 | 0.3432
12.56 | 163.31 | 33.12 | 0.3392
12.57 | 163.4 | 33.09 | 0.3352
12.58 | 163.48 | 33.07 | 0.3312
12.59 | 163.57 | 33.04 | 0.3272
12.6 | 163.65 | 33.01 | 0.3232
12.6 | 163.74 | 32.98 | 0.3192
12.61 | 163.82 | 32.96 | 0.3151
12.62 | 163.9 | 32.93 | 0.3111
12.63 | 163.99 | 32.91 | 0.3071
12.64 | 164.07 | 32.88 | 0.3031
12.65 | 164.16 | 32.86 | 0.2991
12.65 | 164.24 | 32.83 | 0.2951
12.66 | 164.33 | 32.81 | 0.291
12.67 | 164.41 | 32.78 | 0.287
12.68 | 164.49 | 32.76 | 0.283
12.69 | 164.58 | 32.74 | 0.279
12.7 | 164.66 | 32.71 | 0.275
12.7 | 164.75 | 32.69 | 0.271
12.71 | 164.83 | 32.67 | 0.267
12.72 | 164.91 | 32.65 | 0.263
12.73 | 164.99 | 32.63 | 0.259
12.74 | 165.08 | 32.6 | 0.2551
12.75 | 165.16 | 32.58 | 0.2511
12.75 | 165.24 | 32.56 | 0.2472
12.76 | 165.32 | 32.54 | 0.2432
12.77 | 165.41 | 32.52 | 0.2393
12.78 | 165.49 | 32.5 | 0.2354
12.79 | 165.57 | 32.48 | 0.2315
12.8 | 165.66 | 32.46 | 0.2276
12.8 | 165.74 | 32.44 | 0.2237
12.81 | 165.82 | 32.43 | 0.2199
12.82 | 165.91 | 32.41 | 0.216
12.83 | 165.99 | 32.39 | 0.2122
12.84 | 166.08 | 32.37 | 0.2084
12.85 | 166.16 | 32.35 | 0.2046
12.85 | 166.24 | 32.34 | 0.2008
12.86 | 166.33 | 32.32 | 0.1971
12.87 | 166.41 | 32.3 | 0.1934
12.88 | 166.49 | 32.29 | 0.1897
12.89 | 166.58 | 32.27 | 0.186
12.9 | 166.66 | 32.26 | 0.1824
12.9 | 166.74 | 32.24 | 0.1787
12.91 | 166.83 | 32.23 | 0.1751
12.92 | 166.91 | 32.21 | 0.1716
12.93 | 166.99 | 32.2 | 0.168
12.94 | 167.07 | 32.18 | 0.1645
12.95 | 167.16 | 32.17 | 0.161
12.95 | 167.24 | 32.16 | 0.1576
12.96 | 167.32 | 32.14 | 0.1542
12.97 | 167.4 | 32.13 | 0.1508
12.98 | 167.49 | 32.12 | 0.1474
12.99 | 167.57 | 32.11 | 0.1441
13 | 167.65 | 32.1 | 0.1408
13 | 167.73 | 32.08 | 0.1375
13.01 | 167.82 | 32.07 | 0.1343
13.02 | 167.9 | 32.06 | 0.1311
13.03 | 167.98 | 32.05 | 0.1279
13.04 | 168.06 | 32.04 | 0.1248
13.05 | 168.15 | 32.03 | 0.1217
13.05 | 168.23 | 32.03 | 0.1203
13.06 | 168.31 | 32.02 | 0.1173
13.07 | 168.4 | 32.01 | 0.1143
13.08 | 168.48 | 32 | 0.1113
13.09 | 168.56 | 31.99 | 0.1084
13.1 | 168.64 | 31.99 | 0.1055
13.1 | 168.73 | 31.98 | 0.1027
13.11 | 168.81 | 31.97 | 0.09988
13.12 | 168.89 | 31.97 | 0.09712
13.13 | 168.97 | 31.96 | 0.0944
13.14 | 169.05 | 31.96 | 0.09173
13.15 | 169.14 | 31.95 | 0.08909
13.15 | 169.22 | 31.95 | 0.0865
13.16 | 169.3 | 31.94 | 0.08395
13.17 | 169.39 | 31.94 | 0.08144
13.18 | 169.47 | 31.93 | 0.07898
13.19 | 169.55 | 31.93 | 0.07656
13.2 | 169.63 | 31.93 | 0.07418
13.2 | 169.71 | 31.92 | 0.07185
13.21 | 169.8 | 31.92 | 0.06956
13.22 | 169.88 | 31.92 | 0.06732
13.23 | 169.96 | 31.91 | 0.06512
13.24 | 170.04 | 31.91 | 0.06296
13.25 | 170.13 | 31.91 | 0.06085
13.25 | 170.21 | 31.91 | 0.05879
13.26 | 170.29 | 31.9 | 0.05677
13.27 | 170.38 | 31.9 | 0.0548
13.28 | 170.46 | 31.9 | 0.05288
13.29 | 170.54 | 31.9 | 0.051
13.3 | 170.62 | 31.9 | 0.04916
13.3 | 170.71 | 31.89 | 0.04737
13.31 | 170.79 | 31.89 | 0.04563
13.32 | 170.87 | 31.89 | 0.04393
13.33 | 170.96 | 31.89 | 0.04228
13.34 | 171.04 | 31.89 | 0.04068
13.35 | 171.12 | 31.89 | 0.03912
13.35 | 171.21 | 31.88 | 0.03761
13.36 | 171.29 | 31.88 | 0.03614
13.37 | 171.37 | 31.88 | 0.03471
13.38 | 171.46 | 31.88 | 0.03333
13.39 | 171.54 | 31.88 | 0.032
13.4 | 171.62 | 31.88 | 0.03071
13.4 | 171.71 | 31.88 | 0.02946
13.41 | 171.79 | 31.88 | 0.02826
13.42 | 171.87 | 31.87 | 0.0271
13.43 | 171.96 | 31.87 | 0.02598
13.44 | 172.04 | 31.87 | 0.0249
13.45 | 172.12 | 31.87 | 0.02387
13.45 | 172.21 | 31.87 | 0.02288
13.46 | 172.29 | 31.87 | 0.02192
13.47 | 172.37 | 31.87 | 0.02101
13.48 | 172.46 | 31.87 | 0.02014
13.49 | 172.54 | 31.87 | 0.0193
13.5 | 172.62 | 31.87 | 0.0185
13.5 | 172.71 | 31.87 | 0.01774
13.51 | 172.79 | 31.87 | 0.01702
13.52 | 172.87 | 31.86 | 0.01633
13.53 | 172.95 | 31.86 | 0.01568
13.54 | 173.04 | 31.86 | 0.01506
13.55 | 173.12 | 31.86 | 0.01447
13.55 | 173.2 | 31.86 | 0.01392
13.56 | 173.29 | 31.86 | 0.01339
13.57 | 173.37 | 31.86 | 0.01289
13.58 | 173.45 | 31.86 | 0.01243
13.59 | 173.54 | 31.86 | 0.01199
13.6 | 173.62 | 31.86 | 0.01157
13.6 | 173.7 | 31.86 | 0.01118
13.61 | 173.79 | 31.86 | 0.01081
13.62 | 173.87 | 31.86 | 0.01046
13.63 | 173.95 | 31.86 | 0.01013
13.64 | 174.03 | 31.86 | 0.009814
13.65 | 174.12 | 31.86 | 0.009519
13.65 | 174.2 | 31.86 | 0.009241
13.66 | 174.28 | 31.86 | 0.008978
13.67 | 174.37 | 31.86 | 0.008729
13.68 | 174.45 | 31.85 | 0.008495
13.69 | 174.53 | 31.85 | 0.008272
13.7 | 174.62 | 31.85 | 0.008062
13.7 | 174.7 | 31.85 | 0.007862
13.71 | 174.78 | 31.85 | 0.007675
13.72 | 174.87 | 31.85 | 0.007498
13.73 | 174.95 | 31.85 | 0.00733
13.74 | 175.03 | 31.85 | 0.007171
13.75 | 175.11 | 31.85 | 0.007021
13.75 | 175.2 | 31.85 | 0.006879
13.76 | 175.28 | 31.85 | 0.006744
13.77 | 175.36 | 31.85 | 0.006616
13.78 | 175.44 | 31.85 | 0.006495
13.79 | 175.53 | 31.85 | 0.00638
13.8 | 175.61 | 31.85 | 0.006271
13.8 | 175.69 | 31.85 | 0.006168
13.81 | 175.78 | 31.85 | 0.006069
13.82 | 175.86 | 31.85 | 0.005975
13.83 | 175.94 | 31.85 | 0.005886
13.84 | 176.03 | 31.84 | 0.005801
13.85 | 176.11 | 31.84 | 0.005721
13.85 | 176.19 | 31.84 | 0.005643
13.86 | 176.28 | 31.84 | 0.00557
13.87 | 176.36 | 31.84 | 0.005499
13.88 | 176.44 | 31.84 | 0.005432
13.89 | 176.53 | 31.84 | 0.005367
13.9 | 176.61 | 31.84 | 0.005305
13.9 | 176.69 | 31.84 | 0.005245
13.91 | 176.77 | 31.84 | 0.005188
13.92 | 176.86 | 31.84 | 0.005133
13.93 | 176.94 | 31.84 | 0.005079
13.94 | 177.02 | 31.84 | 0.005028
13.95 | 177.11 | 31.84 | 0.004978
13.95 | 177.19 | 31.84 | 0.00493
13.96 | 177.27 | 31.84 | 0.004882
13.97 | 177.35 | 31.84 | 0.004836
13.98 | 177.44 | 31.84 | 0.004791
13.99 | 177.52 | 31.84 | 0.004747
14 | 177.6 | 31.84 | 0.004704
14 | 177.68 | 31.84 | 0.004661
14.01 | 177.77 | 31.84 | 0.004619
14.02 | 177.85 | 31.84 | 0.004578
14.03 | 177.93 | 31.84 | 0.004536
14.04 | 178.01 | 31.83 | 0.004495
14.05 | 178.1 | 31.83 | 0.004454
14.05 | 178.18 | 31.83 | 0.004413
14.06 | 178.26 | 31.83 | 0.004372
14.07 | 178.34 | 31.83 | 0.004331
14.08 | 178.42 | 31.83 | 0.00429
14.09 | 178.51 | 31.83 | 0.004249
14.1 | 178.59 | 31.83 | 0.004208
14.1 | 178.67 | 31.83 | 0.004166
14.11 | 178.75 | 31.83 | 0.004125
14.12 | 178.84 | 31.83 | 0.004084
14.13 | 178.92 | 31.83 | 0.004042
14.14 | 179 | 31.83 | 0.004001
14.15 | 179.08 | 31.83 | 0.00396
14.15 | 179.16 | 31.83 | 0.00392
14.16 | 179.25 | 31.83 | 0.003879
14.17 | 179.33 | 31.83 | 0.003839
14.18 | 179.41 | 31.83 | 0.003799
14.19 | 179.5 | 31.83 | 0.003759
14.2 | 179.58 | 31.83 | 0.003719
14.2 | 179.66 | 31.83 | 0.00368
14.21 | 179.75 | 31.83 | 0.003641
14.22 | 179.83 | 31.83 | 0.003602
14.23 | 179.91 | 31.83 | 0.003564
14.24 | 179.99 | 31.83 | 0.003526
14.25 | 180.08 | 31.83 | 0.003488
14.25 | 180.16 | 31.83 | 0.003452
14.26 | 180.24 | 31.83 | 0.003415
14.27 | 180.33 | 31.83 | 0.003379
14.28 | 180.41 | 31.83 | 0.003344
14.29 | 180.49 | 31.83 | 0.003309
14.3 | 180.57 | 31.83 | 0.003274
14.3 | 180.66 | 31.83 | 0.00324
14.31 | 180.74 | 31.82 | 0.003206
14.32 | 180.82 | 31.82 | 0.003173
14.33 | 180.91 | 31.82 | 0.00314
14.34 | 180.99 | 31.82 | 0.003108
14.35 | 181.07 | 31.82 | 0.003076
14.35 | 181.16 | 31.82 | 0.003045
14.36 | 181.24 | 31.82 | 0.003015
14.37 | 181.32 | 31.82 | 0.002984
14.38 | 181.41 | 31.82 | 0.002955
14.39 | 181.49 | 31.82 | 0.002925
14.4 | 181.57 | 31.82 | 0.002897
14.4 | 181.66 | 31.82 | 0.002868
14.41 | 181.74 | 31.82 | 0.002841
14.42 | 181.82 | 31.82 | 0.002813
14.43 | 181.91 | 31.82 | 0.002786
14.44 | 181.99 | 31.82 | 0.00276
14.45 | 182.07 | 31.82 | 0.002734
14.45 | 182.16 | 31.82 | 0.002708
14.46 | 182.24 | 31.82 | 0.002683
14.47 | 182.32 | 31.82 | 0.002659
14.48 | 182.41 | 31.82 | 0.002635
14.49 | 182.49 | 31.82 | 0.002611
14.5 | 182.57 | 31.82 | 0.002587
14.5 | 182.66 | 31.82 | 0.002565
14.51 | 182.74 | 31.82 | 0.002542
14.52 | 182.82 | 31.82 | 0.00252
14.53 | 182.91 | 31.82 | 0.002498
14.54 | 182.99 | 31.82 | 0.002477
14.55 | 183.07 | 31.82 | 0.002456
14.55 | 183.16 | 31.82 | 0.002436
14.56 | 183.24 | 31.82 | 0.002416
14.57 | 183.32 | 31.82 | 0.002396
14.58 | 183.4 | 31.82 | 0.002377
14.59 | 183.49 | 31.82 | 0.002358
14.6 | 183.57 | 31.82 | 0.002339
14.6 | 183.65 | 31.82 | 0.00232
14.61 | 183.74 | 31.82 | 0.002302
14.62 | 183.82 | 31.82 | 0.002285
14.63 | 183.9 | 31.82 | 0.002267
14.64 | 183.99 | 31.82 | 0.00225
14.65 | 184.07 | 31.82 | 0.002233
14.65 | 184.15 | 31.82 | 0.002216
14.66 | 184.24 | 31.82 | 0.0022
14.67 | 184.32 | 31.82 | 0.002184
14.68 | 184.4 | 31.82 | 0.002168
14.69 | 184.48 | 31.82 | 0.002153
14.7 | 184.57 | 31.82 | 0.002137
14.7 | 184.65 | 31.82 | 0.002122
14.71 | 184.73 | 31.82 | 0.002108
14.72 | 184.82 | 31.81 | 0.002093
14.73 | 184.9 | 31.81 | 0.002079
14.74 | 184.98 | 31.81 | 0.002064
14.75 | 185.06 | 31.81 | 0.00205
14.75 | 185.15 | 31.81 | 0.002037
14.76 | 185.23 | 31.81 | 0.002023
14.77 | 185.31 | 31.81 | 0.00201
14.78 | 185.39 | 31.81 | 0.001997
14.79 | 185.48 | 31.81 | 0.001985
14.8 | 185.56 | 31.81 | 0.001973
14.8 | 185.64 | 31.81 | 0.001961
14.81 | 185.72 | 31.81 | 0.001949
14.82 | 185.81 | 31.81 | 0.001937
14.83 | 185.89 | 31.81 | 0.001926
14.84 | 185.97 | 31.81 | 0.001914
14.85 | 186.06 | 31.81 | 0.001903
14.85 | 186.14 | 31.81 | 0.001893
14.86 | 186.22 | 31.81 | 0.001882
14.87 | 186.31 | 31.81 | 0.001872
14.88 | 186.39 | 31.81 | 0.001862
14.89 | 186.48 | 31.81 | 0.001852
14.9 | 186.56 | 31.81 | 0.001842
14.9 | 186.64 | 31.81 | 0.001832
14.91 | 186.73 | 31.81 | 0.001823
14.92 | 186.81 | 31.81 | 0.001813
14.93 | 186.89 | 31.81 | 0.001804
14.94 | 186.97 | 31.81 | 0.001795
14.95 | 187.06 | 31.81 | 0.001786
14.95 | 187.14 | 31.81 | 0.001777
14.96 | 187.22 | 31.81 | 0.001769
14.97 | 187.3 | 31.81 | 0.00176
14.98 | 187.39 | 31.81 | 0.001752
14.99 | 187.47 | 31.81 | 0.001744
15 | 187.55 | 31.81 | 0.001737
15 | 187.63 | 31.81 | 0.001729
15.01 | 187.72 | 31.81 | 0.001722
15.02 | 187.8 | 31.81 | 0.001715
15.03 | 187.88 | 31.81 | 0.001708
15.04 | 187.96 | 31.81 | 0.001701
15.05 | 188.05 | 31.81 | 0.001694
15.05 | 188.13 | 31.81 | 0.001687
15.06 | 188.21 | 31.81 | 0.00168
15.07 | 188.3 | 31.81 | 0.001674
15.08 | 188.38 | 31.81 | 0.001668
15.09 | 188.46 | 31.81 | 0.001661
15.1 | 188.55 | 31.81 | 0.001655
15.1 | 188.63 | 31.81 | 0.001649
15.11 | 188.71 | 31.81 | 0.001643
15.12 | 188.79 | 31.81 | 0.001638
15.13 | 188.88 | 31.81 | 0.001632
15.14 | 188.96 | 31.81 | 0.001626
15.15 | 189.05 | 31.81 | 0.001621
15.15 | 189.13 | 31.81 | 0.001616
15.16 | 189.21 | 31.81 | 0.001611
15.17 | 189.3 | 31.81 | 0.001606
15.18 | 189.38 | 31.81 | 0.001601
15.19 | 189.46 | 31.81 | 0.001596
15.2 | 189.55 | 31.81 | 0.001592
15.2 | 189.63 | 31.81 | 0.001588
15.21 | 189.72 | 31.81 | 0.001583
15.22 | 189.8 | 31.81 | 0.001579
15.23 | 189.88 | 31.81 | 0.001575
15.24 | 189.97 | 31.81 | 0.001571
15.25 | 190.05 | 31.81 | 0.001567
15.25 | 190.13 | 31.81 | 0.001563
15.26 | 190.22 | 31.81 | 0.00156
15.27 | 190.3 | 31.81 | 0.001557
15.28 | 190.38 | 31.81 | 0.001553
15.29 | 190.47 | 31.81 | 0.00155
15.3 | 190.55 | 31.81 | 0.001547
15.3 | 190.63 | 31.81 | 0.001544
15.31 | 190.71 | 31.8 | 0.001541
15.32 | 190.8 | 31.8 | 0.001538
15.33 | 190.88 | 31.8 | 0.001535
15.34 | 190.96 | 31.8 | 0.001532
15.35 | 191.04 | 31.8 | 0.001529
15.35 | 191.13 | 31.8 | 0.001526
15.36 | 191.21 | 31.8 | 0.001523
15.37 | 191.29 | 31.8 | 0.001521
15.38 | 191.37 | 31.8 | 0.001518
15.39 | 191.46 | 31.8 | 0.001516
15.4 | 191.54 | 31.8 | 0.001514
15.4 | 191.62 | 31.8 | 0.001511
15.41 | 191.7 | 31.8 | 0.001509
15.42 | 191.79 | 31.8 | 0.001507
15.43 | 191.87 | 31.8 | 0.001505
15.44 | 191.95 | 31.8 | 0.001503
15.45 | 192.03 | 31.8 | 0.001501
15.45 | 192.12 | 31.8 | 0.001499
15.46 | 192.2 | 31.8 | 0.001497
15.47 | 192.28 | 31.8 | 0.001495
15.48 | 192.37 | 31.8 | 0.001493
15.49 | 192.45 | 31.8 | 0.001491
15.5 | 192.53 | 31.8 | 0.001489
15.5 | 192.61 | 31.8 | 0.001487
15.51 | 192.7 | 31.8 | 0.001485
15.52 | 192.78 | 31.8 | 0.001484
15.53 | 192.86 | 31.8 | 0.001482
15.54 | 192.95 | 31.8 | 0.00148
15.55 | 193.03 | 31.8 | 0.001479
15.55 | 193.11 | 31.8 | 0.001477
15.56 | 193.2 | 31.8 | 0.001476
15.57 | 193.28 | 31.8 | 0.001475
15.58 | 193.36 | 31.8 | 0.001473
15.59 | 193.45 | 31.8 | 0.001472
15.6 | 193.53 | 31.8 | 0.001471
15.6 | 193.62 | 31.8 | 0.00147
15.61 | 193.7 | 31.8 | 0.001469
15.62 | 193.78 | 31.8 | 0.001467
15.63 | 193.86 | 31.8 | 0.001466
15.64 | 193.95 | 31.8 | 0.001465
15.65 | 194.03 | 31.8 | 0.001464
15.65 | 194.12 | 31.8 | 0.001462
15.66 | 194.2 | 31.8 | 0.001461
15.67 | 194.28 | 31.8 | 0.00146
15.68 | 194.36 | 31.8 | 0.001459
15.69 | 194.45 | 31.8 | 0.001457
15.7 | 194.53 | 31.8 | 0.001456
15.7 | 194.61 | 31.8 | 0.001454
15.71 | 194.7 | 31.8 | 0.001453
15.72 | 194.78 | 31.8 | 0.001451
15.73 | 194.86 | 31.8 | 0.00145
15.74 | 194.94 | 31.8 | 0.001448
15.75 | 195.03 | 31.8 | 0.001447
15.75 | 195.11 | 31.8 | 0.001445
15.76 | 195.19 | 31.8 | 0.001444
15.77 | 195.27 | 31.8 | 0.001442
15.78 | 195.36 | 31.8 | 0.00144
15.79 | 195.44 | 31.8 | 0.001439
15.8 | 195.52 | 31.8 | 0.001437
15.8 | 195.61 | 31.8 | 0.001436
15.81 | 195.69 | 31.8 | 0.001434
15.82 | 195.77 | 31.8 | 0.001433
15.83 | 195.86 | 31.8 | 0.001431
15.84 | 195.94 | 31.8 | 0.00143
15.85 | 196.02 | 31.8 | 0.001428
15.85 | 196.1 | 31.8 | 0.001427
15.86 | 196.19 | 31.8 | 0.001425
15.87 | 196.27 | 31.8 | 0.001424
15.88 | 196.35 | 31.8 | 0.001422
15.89 | 196.44 | 31.8 | 0.001421
15.9 | 196.52 | 31.8 | 0.00142
15.9 | 196.6 | 31.8 | 0.001418
15.91 | 196.68 | 31.8 | 0.001417
15.92 | 196.77 | 31.8 | 0.001416
15.93 | 196.85 | 31.8 | 0.001414
15.94 | 196.93 | 31.8 | 0.001413
15.95 | 197.02 | 31.8 | 0.001411
15.95 | 197.1 | 31.8 | 0.00141
15.96 | 197.19 | 31.8 | 0.001408
15.97 | 197.27 | 31.8 | 0.001407
15.98 | 197.35 | 31.8 | 0.001405
15.99 | 197.44 | 31.8 | 0.001403
16 | 197.52 | 31.8 | 0.001402
16 | 197.6 | 31.79 | 0.0014
16.01 | 197.69 | 31.79 | 0.001399
16.02 | 197.77 | 31.79 | 0.001398
16.03 | 197.85 | 31.79 | 0.001396
16.04 | 197.94 | 31.79 | 0.001395
16.05 | 198.02 | 31.79 | 0.001393
16.05 | 198.1 | 31.79 | 0.001392
16.06 | 198.19 | 31.79 | 0.00139
16.07 | 198.27 | 31.79 | 0.001389
16.08 | 198.35 | 31.79 | 0.001387
16.09 | 198.43 | 31.79 | 0.001386
16.1 | 198.52 | 31.79 | 0.001385
16.1 | 198.6 | 31.79 | 0.001383
16.11 | 198.68 | 31.79 | 0.001382
16.12 | 198.77 | 31.79 | 0.001381
16.13 | 198.85 | 31.79 | 0.001379
16.14 | 198.93 | 31.79 | 0.001378
16.15 | 199.01 | 31.79 | 0.001377
16.15 | 199.1 | 31.79 | 0.001376
16.16 | 199.18 | 31.79 | 0.001374
16.17 | 199.26 | 31.79 | 0.001373
16.18 | 199.34 | 31.79 | 0.001372
16.19 | 199.43 | 31.79 | 0.001371
16.2 | 199.51 | 31.79 | 0.00137
16.2 | 199.59 | 31.79 | 0.001369
16.21 | 199.67 | 31.79 | 0.001368
16.22 | 199.76 | 31.79 | 0.001367
16.23 | 199.84 | 31.79 | 0.001366
16.24 | 199.92 | 31.79 | 0.001365
16.25 | 200 | 31.79 | 0.001364
16.25 | 200.09 | 31.79 | 0.001364
16.26 | 200.17 | 31.79 | 0.001363
16.27 | 200.25 | 31.79 | 0.001362
16.28 | 200.34 | 31.79 | 0.001362
16.29 | 200.42 | 31.79 | 0.001361
16.3 | 200.5 | 31.79 | 0.00136
16.3 | 200.58 | 31.79 | 0.00136
16.31 | 200.67 | 31.79 | 0.001359
16.32 | 200.75 | 31.79 | 0.001359
16.33 | 200.83 | 31.79 | 0.001359
16.34 | 200.91 | 31.79 | 0.001358
16.35 | 201 | 31.79 | 0.001358
16.35 | 201.08 | 31.79 | 0.001358
16.36 | 201.16 | 31.79 | 0.001357
16.37 | 201.25 | 31.79 | 0.001357
16.38 | 201.33 | 31.79 | 0.001357
16.39 | 201.41 | 31.79 | 0.001357
16.4 | 201.49 | 31.79 | 0.001357
16.4 | 201.58 | 31.79 | 0.001357
16.41 | 201.66 | 31.79 | 0.001357
16.42 | 201.74 | 31.79 | 0.001357
16.43 | 201.83 | 31.79 | 0.001358
16.44 | 201.91 | 31.79 | 0.001358
16.45 | 201.99 | 31.79 | 0.001358
16.45 | 202.08 | 31.79 | 0.001358
16.46 | 202.16 | 31.79 | 0.001358
16.47 | 202.25 | 31.79 | 0.001358
16.48 | 202.33 | 31.79 | 0.001358
16.49 | 202.41 | 31.79 | 0.001359
16.5 | 202.5 | 31.79 | 0.001359
16.5 | 202.58 | 31.79 | 0.001359
16.51 | 202.66 | 31.79 | 0.00136
16.52 | 202.74 | 31.79 | 0.00136
16.53 | 202.83 | 31.79 | 0.00136
16.54 | 202.91 | 31.79 | 0.00136
16.55 | 202.99 | 31.79 | 0.001361
16.55 | 203.07 | 31.79 | 0.001361
16.56 | 203.16 | 31.79 | 0.001361
16.57 | 203.24 | 31.79 | 0.001362
16.58 | 203.32 | 31.79 | 0.001363
16.59 | 203.41 | 31.79 | 0.001363
16.6 | 203.49 | 31.79 | 0.001364
16.6 | 203.57 | 31.79 | 0.001364
16.61 | 203.66 | 31.79 | 0.001364
16.62 | 203.74 | 31.79 | 0.001365
16.63 | 203.83 | 31.79 | 0.001365
16.64 | 203.91 | 31.79 | 0.001366
16.65 | 203.99 | 31.79 | 0.001367
16.65 | 204.08 | 31.79 | 0.001367
16.66 | 204.16 | 31.79 | 0.001368
16.67 | 204.24 | 31.79 | 0.001369
16.68 | 204.33 | 31.79 | 0.00137
16.69 | 204.41 | 31.79 | 0.001371
16.7 | 204.49 | 31.79 | 0.001372
16.7 | 204.57 | 31.79 | 0.001373
16.71 | 204.66 | 31.79 | 0.001373
16.72 | 204.74 | 31.79 | 0.001374
16.73 | 204.82 | 31.79 | 0.001375
16.74 | 204.9 | 31.78 | 0.001376
16.75 | 204.99 | 31.78 | 0.001377
16.75 | 205.07 | 31.78 | 0.001378
16.76 | 205.15 | 31.78 | 0.001379
16.77 | 205.24 | 31.78 | 0.00138
16.78 | 205.32 | 31.78 | 0.001381
16.79 | 205.4 | 31.78 | 0.001382
16.8 | 205.48 | 31.78 | 0.001383
16.8 | 205.56 | 31.78 | 0.001384
16.81 | 205.65 | 31.78 | 0.001385
16.82 | 205.73 | 31.78 | 0.001386
16.83 | 205.82 | 31.78 | 0.001388
16.84 | 205.9 | 31.78 | 0.001389
16.85 | 205.98 | 31.78 | 0.00139
16.85 | 206.06 | 31.78 | 0.001391
16.86 | 206.15 | 31.78 | 0.001392
16.87 | 206.23 | 31.78 | 0.001393
16.88 | 206.31 | 31.78 | 0.001395
16.89 | 206.4 | 31.78 | 0.001396
16.9 | 206.48 | 31.78 | 0.001397
16.9 | 206.57 | 31.78 | 0.001399
16.91 | 206.65 | 31.78 | 0.0014
16.92 | 206.73 | 31.78 | 0.001401
16.93 | 206.82 | 31.78 | 0.001403
16.94 | 206.9 | 31.78 | 0.001404
16.95 | 206.98 | 31.78 | 0.001406
16.95 | 207.07 | 31.78 | 0.001407
16.96 | 207.15 | 31.78 | 0.001409
16.97 | 207.23 | 31.78 | 0.00141
16.98 | 207.31 | 31.78 | 0.001411
16.99 | 207.4 | 31.78 | 0.001412
17 | 207.48 | 31.78 | 0.001414
17 | 207.56 | 31.78 | 0.001415
17.01 | 207.65 | 31.78 | 0.001416
17.02 | 207.73 | 31.78 | 0.001417
17.03 | 207.81 | 31.78 | 0.001419
17.04 | 207.9 | 31.78 | 0.00142
17.05 | 207.98 | 31.78 | 0.001421
17.05 | 208.06 | 31.78 | 0.001423
17.06 | 208.15 | 31.78 | 0.001424
17.07 | 208.23 | 31.78 | 0.001425
17.08 | 208.31 | 31.78 | 0.001427
17.09 | 208.39 | 31.78 | 0.001428
17.1 | 208.48 | 31.78 | 0.001429
17.1 | 208.56 | 31.78 | 0.00143
17.11 | 208.65 | 31.78 | 0.001431
17.12 | 208.73 | 31.78 | 0.001432
17.13 | 208.81 | 31.78 | 0.001434
17.14 | 208.9 | 31.78 | 0.001435
17.15 | 208.98 | 31.78 | 0.001436
17.15 | 209.06 | 31.78 | 0.001437
17.16 | 209.15 | 31.78 | 0.001438
17.17 | 209.23 | 31.78 | 0.001439
17.18 | 209.31 | 31.78 | 0.00144
17.19 | 209.39 | 31.78 | 0.001441
17.2 | 209.48 | 31.78 | 0.001443
17.2 | 209.56 | 31.78 | 0.001444
17.21 | 209.64 | 31.78 | 0.001445
17.22 | 209.73 | 31.78 | 0.001446
17.23 | 209.81 | 31.78 | 0.001447
17.24 | 209.89 | 31.78 | 0.001448
17.25 | 209.97 | 31.78 | 0.001449
17.25 | 210.06 | 31.78 | 0.001451
17.26 | 210.14 | 31.78 | 0.001452
17.27 | 210.22 | 31.78 | 0.001453
17.28 | 210.31 | 31.78 | 0.001454
17.29 | 210.39 | 31.78 | 0.001455
17.3 | 210.47 | 31.78 | 0.001456
17.3 | 210.55 | 31.78 | 0.001457
17.31 | 210.64 | 31.78 | 0.001458
17.32 | 210.72 | 31.78 | 0.001459
17.33 | 210.8 | 31.78 | 0.00146
17.34 | 210.88 | 31.78 | 0.001461
17.35 | 210.97 | 31.78 | 0.001461
17.35 | 211.05 | 31.78 | 0.001462
17.36 | 211.13 | 31.78 | 0.001463
17.37 | 211.21 | 31.78 | 0.001464
17.38 | 211.29 | 31.78 | 0.001465
17.39 | 211.38 | 31.78 | 0.001466
17.4 | 211.46 | 31.78 | 0.001467
17.4 | 211.54 | 31.78 | 0.001469
17.41 | 211.63 | 31.78 | 0.00147
17.42 | 211.71 | 31.78 | 0.001471
17.43 | 211.79 | 31.78 | 0.001472
17.44 | 211.87 | 31.78 | 0.001473
17.45 | 211.96 | 31.77 | 0.001474
17.45 | 212.04 | 31.77 | 0.001475
17.46 | 212.12 | 31.77 | 0.001476
17.47 | 212.21 | 31.77 | 0.001477
17.48 | 212.29 | 31.77 | 0.001477
17.49 | 212.37 | 31.77 | 0.001478
17.5 | 212.46 | 31.77 | 0.001479
17.5 | 212.54 | 31.77 | 0.00148
17.51 | 212.62 | 31.77 | 0.001481
17.52 | 212.7 | 31.77 | 0.001482
17.53 | 212.79 | 31.77 | 0.001483
17.54 | 212.87 | 31.77 | 0.001484
17.55 | 212.95 | 31.77 | 0.001485
17.55 | 213.04 | 31.77 | 0.001486
17.56 | 213.12 | 31.77 | 0.001487
17.57 | 213.2 | 31.77 | 0.001487
17.58 | 213.29 | 31.77 | 0.001489
17.59 | 213.37 | 31.77 | 0.00149
17.6 | 213.45 | 31.77 | 0.001491
17.6 | 213.54 | 31.77 | 0.001492
17.61 | 213.62 | 31.77 | 0.001492
17.62 | 213.7 | 31.77 | 0.001493
17.63 | 213.79 | 31.77 | 0.001494
17.64 | 213.87 | 31.77 | 0.001495
17.65 | 213.95 | 31.77 | 0.001496
17.65 | 214.04 | 31.77 | 0.001497
17.66 | 214.12 | 31.77 | 0.001498
17.67 | 214.2 | 31.77 | 0.001499
17.68 | 214.28 | 31.77 | 0.0015
17.69 | 214.37 | 31.77 | 0.001502
17.7 | 214.45 | 31.77 | 0.001503
17.7 | 214.53 | 31.77 | 0.001505
17.71 | 214.62 | 31.77 | 0.001506
17.72 | 214.7 | 31.77 | 0.001508
17.73 | 214.78 | 31.77 | 0.001509
17.74 | 214.87 | 31.77 | 0.001511
17.75 | 214.95 | 31.77 | 0.001513
17.75 | 215.03 | 31.77 | 0.001515
17.76 | 215.12 | 31.77 | 0.001517
17.77 | 215.2 | 31.77 | 0.001519
17.78 | 215.29 | 31.77 | 0.001521
17.79 | 215.37 | 31.77 | 0.001523
17.8 | 215.45 | 31.77 | 0.001525
17.8 | 215.54 | 31.77 | 0.001527
17.81 | 215.62 | 31.77 | 0.001529
17.82 | 215.7 | 31.77 | 0.001532
17.83 | 215.79 | 31.77 | 0.001534
17.84 | 215.87 | 31.77 | 0.001536
17.85 | 215.95 | 31.77 | 0.001539
17.85 | 216.03 | 31.77 | 0.001541
17.86 | 216.12 | 31.77 | 0.001543
17.87 | 216.2 | 31.77 | 0.001546
17.88 | 216.28 | 31.77 | 0.001548
17.89 | 216.37 | 31.77 | 0.001551
17.9 | 216.45 | 31.77 | 0.001553
17.9 | 216.53 | 31.77 | 0.001556
17.91 | 216.62 | 31.77 | 0.001559
17.92 | 216.7 | 31.77 | 0.001561
17.93 | 216.78 | 31.77 | 0.001564
17.94 | 216.86 | 31.77 | 0.001567
17.95 | 216.94 | 31.77 | 0.00157
17.95 | 217.03 | 31.77 | 0.001573
17.96 | 217.11 | 31.77 | 0.001576
17.97 | 217.19 | 31.77 | 0.001579
17.98 | 217.27 | 31.77 | 0.001582
17.99 | 217.36 | 31.77 | 0.001584
18 | 217.44 | 31.77 | 0.001587
18 | 217.52 | 31.77 | 0.00159
18.01 | 217.61 | 31.77 | 0.001593
18.02 | 217.69 | 31.77 | 0.001596
18.03 | 217.77 | 31.77 | 0.0016
18.04 | 217.85 | 31.77 | 0.001603
18.05 | 217.94 | 31.77 | 0.001606
18.05 | 218.02 | 31.77 | 0.001609
18.06 | 218.1 | 31.77 | 0.001613
18.07 | 218.19 | 31.77 | 0.001616
18.08 | 218.27 | 31.77 | 0.00162
18.09 | 218.35 | 31.77 | 0.001623
18.1 | 218.44 | 31.77 | 0.001627
18.1 | 218.52 | 31.77 | 0.00163
18.11 | 218.6 | 31.76 | 0.001634
18.12 | 218.69 | 31.76 | 0.001638
18.13 | 218.77 | 31.76 | 0.001641
18.14 | 218.85 | 31.76 | 0.001645
18.15 | 218.94 | 31.76 | 0.001649
18.15 | 219.02 | 31.76 | 0.001653
18.16 | 219.1 | 31.76 | 0.001657
18.17 | 219.18 | 31.76 | 0.001661
18.18 | 219.27 | 31.76 | 0.001664
18.19 | 219.35 | 31.76 | 0.001668
18.2 | 219.43 | 31.76 | 0.001672
18.2 | 219.52 | 31.76 | 0.001676
18.21 | 219.6 | 31.76 | 0.00168
18.22 | 219.68 | 31.76 | 0.001684
18.23 | 219.76 | 31.76 | 0.001688
18.24 | 219.85 | 31.76 | 0.001692
18.25 | 219.93 | 31.76 | 0.001696
18.25 | 220.01 | 31.76 | 0.0017
18.26 | 220.09 | 31.76 | 0.001703
18.27 | 220.18 | 31.76 | 0.001707
18.28 | 220.26 | 31.76 | 0.001711
18.29 | 220.34 | 31.76 | 0.001715
18.3 | 220.43 | 31.76 | 0.001719
18.3 | 220.51 | 31.76 | 0.001722
18.31 | 220.6 | 31.76 | 0.001726
18.32 | 220.68 | 31.76 | 0.00173
18.33 | 220.76 | 31.76 | 0.001734
18.34 | 220.84 | 31.76 | 0.001737
18.35 | 220.93 | 31.76 | 0.001741
18.35 | 221.01 | 31.76 | 0.001745
18.36 | 221.09 | 31.76 | 0.001748
18.37 | 221.18 | 31.76 | 0.001752
18.38 | 221.26 | 31.76 | 0.001755
18.39 | 221.34 | 31.76 | 0.001759
18.4 | 221.43 | 31.76 | 0.001763
18.4 | 221.51 | 31.76 | 0.001766
18.41 | 221.59 | 31.76 | 0.00177
18.42 | 221.68 | 31.76 | 0.001774
18.43 | 221.76 | 31.76 | 0.001778
18.44 | 221.85 | 31.76 | 0.001782
18.45 | 221.93 | 31.76 | 0.001786
18.45 | 222.01 | 31.76 | 0.00179
18.46 | 222.09 | 31.76 | 0.001794
18.47 | 222.18 | 31.76 | 0.001798
18.48 | 222.26 | 31.76 | 0.001802
18.49 | 222.34 | 31.76 | 0.001806
18.5 | 222.43 | 31.76 | 0.001809
18.5 | 222.51 | 31.76 | 0.001813
18.51 | 222.59 | 31.76 | 0.001817
18.52 | 222.68 | 31.76 | 0.001821
18.53 | 222.76 | 31.76 | 0.001825
18.54 | 222.84 | 31.76 | 0.001829
18.55 | 222.92 | 31.76 | 0.001833
18.55 | 223.01 | 31.76 | 0.001837
18.56 | 223.09 | 31.76 | 0.001841
18.57 | 223.17 | 31.76 | 0.001845
18.58 | 223.25 | 31.76 | 0.001849
18.59 | 223.34 | 31.76 | 0.001853
18.6 | 223.42 | 31.76 | 0.001857
18.6 | 223.5 | 31.76 | 0.001861
18.61 | 223.58 | 31.76 | 0.001865
18.62 | 223.67 | 31.76 | 0.001869
18.63 | 223.75 | 31.76 | 0.001873
18.64 | 223.83 | 31.76 | 0.001877
18.65 | 223.91 | 31.76 | 0.001881
18.65 | 224 | 31.76 | 0.001886
18.66 | 224.08 | 31.76 | 0.00189
18.67 | 224.16 | 31.75 | 0.001894
18.68 | 224.24 | 31.75 | 0.001898
18.69 | 224.33 | 31.75 | 0.001903
18.7 | 224.41 | 31.75 | 0.001907
18.7 | 224.49 | 31.75 | 0.001911
18.71 | 224.58 | 31.75 | 0.001916
18.72 | 224.66 | 31.75 | 0.00192
18.73 | 224.74 | 31.75 | 0.001925
18.74 | 224.83 | 31.75 | 0.00193
18.75 | 224.91 | 31.75 | 0.001934
18.75 | 224.99 | 31.75 | 0.001939
18.76 | 225.08 | 31.75 | 0.001944
18.77 | 225.16 | 31.75 | 0.001949
18.78 | 225.24 | 31.75 | 0.001954
18.79 | 225.33 | 31.75 | 0.001958
18.8 | 225.41 | 31.75 | 0.001963
18.8 | 225.49 | 31.75 | 0.001968
18.81 | 225.58 | 31.75 | 0.001973
18.82 | 225.66 | 31.75 | 0.001978
18.83 | 225.74 | 31.75 | 0.001983
18.84 | 225.83 | 31.75 | 0.001988
18.85 | 225.91 | 31.75 | 0.001992
18.85 | 225.99 | 31.75 | 0.001997
18.86 | 226.08 | 31.75 | 0.002002
18.87 | 226.16 | 31.75 | 0.002007
18.88 | 226.24 | 31.75 | 0.002012
18.89 | 226.32 | 31.75 | 0.002017
18.9 | 226.41 | 31.75 | 0.002021
18.9 | 226.49 | 31.75 | 0.002026
18.91 | 226.57 | 31.75 | 0.002031
18.92 | 226.66 | 31.75 | 0.002036
18.93 | 226.74 | 31.75 | 0.002041
18.94 | 226.82 | 31.75 | 0.002046
18.95 | 226.91 | 31.75 | 0.002051
18.95 | 226.99 | 31.75 | 0.002056
18.96 | 227.07 | 31.75 | 0.002061
18.97 | 227.16 | 31.75 | 0.002066
18.98 | 227.24 | 31.75 | 0.002071
18.99 | 227.32 | 31.75 | 0.002077
19 | 227.41 | 31.75 | 0.002082
19 | 227.49 | 31.75 | 0.002087
19.01 | 227.57 | 31.75 | 0.002093
19.02 | 227.66 | 31.75 | 0.002098
19.03 | 227.74 | 31.75 | 0.002104
19.04 | 227.82 | 31.75 | 0.002109
19.05 | 227.9 | 31.75 | 0.002115
19.05 | 227.99 | 31.75 | 0.002121
19.06 | 228.07 | 31.75 | 0.002127
19.07 | 228.15 | 31.75 | 0.002132
19.08 | 228.23 | 31.75 | 0.002138
19.09 | 228.32 | 31.75 | 0.002144
19.1 | 228.4 | 31.75 | 0.002151
19.1 | 228.48 | 31.75 | 0.002157
19.11 | 228.56 | 31.75 | 0.002163
19.12 | 228.65 | 31.75 | 0.002169
19.13 | 228.73 | 31.75 | 0.002176
19.14 | 228.81 | 31.75 | 0.002182
19.15 | 228.89 | 31.75 | 0.002189
19.15 | 228.98 | 31.75 | 0.002195
19.16 | 229.06 | 31.75 | 0.002202
19.17 | 229.14 | 31.74 | 0.002208
19.18 | 229.23 | 31.74 | 0.002215
19.19 | 229.31 | 31.74 | 0.002222
19.2 | 229.39 | 31.74 | 0.002229
19.2 | 229.47 | 31.74 | 0.002235
19.21 | 229.56 | 31.74 | 0.002242
19.22 | 229.64 | 31.74 | 0.002249
19.23 | 229.72 | 31.74 | 0.002256
19.24 | 229.8 | 31.74 | 0.002262
19.25 | 229.89 | 31.74 | 0.002269
19.25 | 229.97 | 31.74 | 0.002276
19.26 | 230.05 | 31.74 | 0.002282
19.27 | 230.14 | 31.74 | 0.002289
19.28 | 230.22 | 31.74 | 0.002296
19.29 | 230.3 | 31.74 | 0.002302
19.3 | 230.39 | 31.74 | 0.002309
19.3 | 230.47 | 31.74 | 0.002315
19.31 | 230.55 | 31.74 | 0.002322
19.32 | 230.64 | 31.74 | 0.002328
19.33 | 230.72 | 31.74 | 0.002335
19.34 | 230.8 | 31.74 | 0.002341
19.35 | 230.89 | 31.74 | 0.002348
19.35 | 230.97 | 31.74 | 0.002354
19.36 | 231.05 | 31.74 | 0.002361
19.37 | 231.14 | 31.74 | 0.002368
19.38 | 231.22 | 31.74 | 0.002374
19.39 | 231.3 | 31.74 | 0.002381
19.4 | 231.39 | 31.74 | 0.002388
19.4 | 231.47 | 31.74 | 0.002395
19.41 | 231.55 | 31.74 | 0.002401
19.42 | 231.63 | 31.74 | 0.002408
19.43 | 231.72 | 31.74 | 0.002415
19.44 | 231.8 | 31.74 | 0.002422
19.45 | 231.88 | 31.74 | 0.002429
19.45 | 231.96 | 31.74 | 0.002436
19.46 | 232.05 | 31.74 | 0.002444
19.47 | 232.13 | 31.74 | 0.002451
19.48 | 232.21 | 31.74 | 0.002458
19.49 | 232.29 | 31.74 | 0.002465
19.5 | 232.38 | 31.74 | 0.002473
19.5 | 232.46 | 31.74 | 0.00248
19.51 | 232.54 | 31.74 | 0.002488
19.52 | 232.63 | 31.74 | 0.002495
19.53 | 232.71 | 31.74 | 0.002503
19.54 | 232.8 | 31.74 | 0.00251
19.55 | 232.88 | 31.74 | 0.002518
19.55 | 232.96 | 31.74 | 0.002525
19.56 | 233.04 | 31.74 | 0.002533
19.57 | 233.13 | 31.74 | 0.002541
19.58 | 233.21 | 31.74 | 0.002549
19.59 | 233.29 | 31.74 | 0.002556
19.6 | 233.38 | 31.73 | 0.002564
19.6 | 233.46 | 31.73 | 0.002572
19.61 | 233.54 | 31.73 | 0.00258
19.62 | 233.62 | 31.73 | 0.002588
19.63 | 233.71 | 31.73 | 0.002596
19.64 | 233.79 | 31.73 | 0.002604
19.65 | 233.87 | 31.73 | 0.002612
19.65 | 233.96 | 31.73 | 0.00262
19.66 | 234.04 | 31.73 | 0.002628
19.67 | 234.12 | 31.73 | 0.002637
19.68 | 234.2 | 31.73 | 0.002645
19.69 | 234.29 | 31.73 | 0.002654
19.7 | 234.37 | 31.73 | 0.002663
19.7 | 234.45 | 31.73 | 0.002671
19.71 | 234.54 | 31.73 | 0.00268
19.72 | 234.62 | 31.73 | 0.002689
19.73 | 234.7 | 31.73 | 0.002698
19.74 | 234.79 | 31.73 | 0.002707
19.75 | 234.87 | 31.73 | 0.002716
19.75 | 234.95 | 31.73 | 0.002726
19.76 | 235.04 | 31.73 | 0.002735
19.77 | 235.12 | 31.73 | 0.002744
19.78 | 235.2 | 31.73 | 0.002753
19.79 | 235.28 | 31.73 | 0.002762
19.8 | 235.37 | 31.73 | 0.002772
19.8 | 235.45 | 31.73 | 0.002781
19.81 | 235.53 | 31.73 | 0.002791
19.82 | 235.62 | 31.73 | 0.0028
19.83 | 235.7 | 31.73 | 0.002809
19.84 | 235.78 | 31.73 | 0.002819
19.85 | 235.87 | 31.73 | 0.002828
19.85 | 235.95 | 31.73 | 0.002837
19.86 | 236.03 | 31.73 | 0.002847
19.87 | 236.12 | 31.73 | 0.002856
19.88 | 236.2 | 31.73 | 0.002865
19.89 | 236.28 | 31.73 | 0.002874
19.9 | 236.36 | 31.73 | 0.002883
19.9 | 236.45 | 31.73 | 0.002892
19.91 | 236.53 | 31.73 | 0.002901
19.92 | 236.61 | 31.73 | 0.00291
19.93 | 236.7 | 31.73 | 0.002919
19.94 | 236.78 | 31.73 | 0.002928
19.95 | 236.86 | 31.73 | 0.002937
19.95 | 236.95 | 31.73 | 0.002946
19.96 | 237.03 | 31.72 | 0.002955
19.97 | 237.11 | 31.72 | 0.002963
19.98 | 237.2 | 31.72 | 0.002972
19.99 | 237.28 | 31.72 | 0.002981
20 | 237.36 | 31.72 | 0.002991
20 | 237.44 | 31.72 | 0.003
20.01 | 237.53 | 31.72 | 0.003009
20.02 | 237.61 | 31.72 | 0.003019
20.03 | 237.69 | 31.72 | 0.003028
20.04 | 237.78 | 31.72 | 0.003038
20.05 | 237.86 | 31.72 | 0.003047
20.05 | 237.94 | 31.72 | 0.003057
20.06 | 238.02 | 31.72 | 0.003067
20.07 | 238.11 | 31.72 | 0.003077
20.08 | 238.19 | 31.72 | 0.003087
20.09 | 238.27 | 31.72 | 0.003097
20.1 | 238.36 | 31.72 | 0.003107
20.1 | 238.44 | 31.72 | 0.003117
20.11 | 238.52 | 31.72 | 0.003127
20.12 | 238.61 | 31.72 | 0.003137
20.13 | 238.69 | 31.72 | 0.003147
20.14 | 238.77 | 31.72 | 0.003157
20.15 | 238.85 | 31.72 | 0.003167
20.15 | 238.94 | 31.72 | 0.003178
20.16 | 239.02 | 31.72 | 0.003188
20.17 | 239.1 | 31.72 | 0.003198
20.18 | 239.18 | 31.72 | 0.003208
20.19 | 239.27 | 31.72 | 0.003219
20.2 | 239.35 | 31.72 | 0.003229
20.2 | 239.43 | 31.72 | 0.003239
20.21 | 239.52 | 31.72 | 0.003249
20.22 | 239.6 | 31.72 | 0.003259
20.23 | 239.68 | 31.72 | 0.00327
20.24 | 239.77 | 31.72 | 0.00328
20.25 | 239.85 | 31.72 | 0.00329
20.25 | 239.93 | 31.72 | 0.0033
20.26 | 240.02 | 31.72 | 0.003311
20.27 | 240.1 | 31.72 | 0.003321
20.28 | 240.18 | 31.71 | 0.003331
20.29 | 240.27 | 31.71 | 0.003342
20.3 | 240.35 | 31.71 | 0.003352
20.3 | 240.43 | 31.71 | 0.003363
20.31 | 240.51 | 31.71 | 0.003373
20.32 | 240.6 | 31.71 | 0.003384
20.33 | 240.68 | 31.71 | 0.003394
20.34 | 240.76 | 31.71 | 0.003405
20.35 | 240.85 | 31.71 | 0.003415
20.35 | 240.93 | 31.71 | 0.003426
20.36 | 241.01 | 31.71 | 0.003436
20.37 | 241.1 | 31.71 | 0.003447
20.38 | 241.18 | 31.71 | 0.003458
20.39 | 241.26 | 31.71 | 0.003468
20.4 | 241.35 | 31.71 | 0.003479
20.4 | 241.43 | 31.71 | 0.003489
20.41 | 241.51 | 31.71 | 0.0035
20.42 | 241.6 | 31.71 | 0.003511
20.43 | 241.68 | 31.71 | 0.003521
20.44 | 241.76 | 31.71 | 0.003532
20.45 | 241.85 | 31.71 | 0.003543
20.45 | 241.93 | 31.71 | 0.003554
20.46 | 242.01 | 31.71 | 0.003565
20.47 | 242.09 | 31.71 | 0.003576
20.48 | 242.18 | 31.71 | 0.003587
20.49 | 242.26 | 31.71 | 0.003598
20.5 | 242.34 | 31.71 | 0.003609
20.5 | 242.42 | 31.71 | 0.003621
20.51 | 242.51 | 31.71 | 0.003632
20.52 | 242.59 | 31.71 | 0.003643
20.53 | 242.67 | 31.71 | 0.003655
20.54 | 242.76 | 31.71 | 0.003666
20.55 | 242.84 | 31.71 | 0.003678
20.55 | 242.93 | 31.71 | 0.003689
20.56 | 243.01 | 31.71 | 0.003701
20.57 | 243.09 | 31.7 | 0.003713
20.58 | 243.18 | 31.7 | 0.003724
20.59 | 243.26 | 31.7 | 0.003736
20.6 | 243.34 | 31.7 | 0.003748
20.6 | 243.43 | 31.7 | 0.003759
20.61 | 243.51 | 31.7 | 0.003771
20.62 | 243.59 | 31.7 | 0.003783
20.63 | 243.68 | 31.7 | 0.003794
20.64 | 243.76 | 31.7 | 0.003806
20.65 | 243.84 | 31.7 | 0.003818
20.65 | 243.92 | 31.7 | 0.003829
20.66 | 244.01 | 31.7 | 0.003841
20.67 | 244.09 | 31.7 | 0.003852
20.68 | 244.17 | 31.7 | 0.003864
20.69 | 244.25 | 31.7 | 0.003875
20.7 | 244.34 | 31.7 | 0.003887
20.7 | 244.42 | 31.7 | 0.003898
20.71 | 244.5 | 31.7 | 0.00391
20.72 | 244.58 | 31.7 | 0.003922
20.73 | 244.67 | 31.7 | 0.003933
20.74 | 244.75 | 31.7 | 0.003945
20.75 | 244.83 | 31.7 | 0.003957
20.75 | 244.91 | 31.7 | 0.003968
20.76 | 245 | 31.7 | 0.00398
20.77 | 245.08 | 31.7 | 0.003992
20.78 | 245.16 | 31.7 | 0.004004
20.79 | 245.25 | 31.7 | 0.004016
20.8 | 245.33 | 31.7 | 0.004028
20.8 | 245.41 | 31.7 | 0.00404
20.81 | 245.5 | 31.7 | 0.004053
20.82 | 245.58 | 31.7 | 0.004065
20.83 | 245.66 | 31.69 | 0.004077
20.84 | 245.75 | 31.69 | 0.00409
20.85 | 245.83 | 31.69 | 0.004102
20.85 | 245.91 | 31.69 | 0.004115
20.86 | 246 | 31.69 | 0.004127
20.87 | 246.08 | 31.69 | 0.00414
20.88 | 246.16 | 31.69 | 0.004152
20.89 | 246.25 | 31.69 | 0.004165
20.9 | 246.33 | 31.69 | 0.004178
20.9 | 246.42 | 31.69 | 0.00419
20.91 | 246.5 | 31.69 | 0.004202
20.92 | 246.58 | 31.69 | 0.004215
20.93 | 246.66 | 31.69 | 0.004227
20.94 | 246.75 | 31.69 | 0.004239
20.95 | 246.83 | 31.69 | 0.004251
20.95 | 246.91 | 31.69 | 0.004262
20.96 | 246.99 | 31.69 | 0.004274
20.97 | 247.08 | 31.69 | 0.004286
20.98 | 247.16 | 31.69 | 0.004298
20.99 | 247.24 | 31.69 | 0.00431
21 | 247.33 | 31.69 | 0.004322
21 | 247.41 | 31.69 | 0.004334
21.01 | 247.49 | 31.69 | 0.004346
21.02 | 247.57 | 31.69 | 0.004358
21.03 | 247.66 | 31.69 | 0.004371
21.04 | 247.74 | 31.69 | 0.004383
21.05 | 247.82 | 31.69 | 0.004395
21.05 | 247.9 | 31.69 | 0.004408
21.06 | 247.99 | 31.68 | 0.00442
21.07 | 248.07 | 31.68 | 0.004433
21.08 | 248.15 | 31.68 | 0.004445
21.09 | 248.23 | 31.68 | 0.004458
21.1 | 248.32 | 31.68 | 0.00447
21.1 | 248.4 | 31.68 | 0.004483
21.11 | 248.48 | 31.68 | 0.004496
21.12 | 248.57 | 31.68 | 0.004508
21.13 | 248.65 | 31.68 | 0.004521
21.14 | 248.73 | 31.68 | 0.004533
21.15 | 248.82 | 31.68 | 0.004546
21.15 | 248.9 | 31.68 | 0.004558
21.16 | 248.98 | 31.68 | 0.00457
21.17 | 249.07 | 31.68 | 0.004583
21.18 | 249.15 | 31.68 | 0.004595
21.19 | 249.23 | 31.68 | 0.004607
21.2 | 249.32 | 31.68 | 0.004619
21.2 | 249.4 | 31.68 | 0.004631
21.21 | 249.48 | 31.68 | 0.004644
21.22 | 249.57 | 31.68 | 0.004655
21.23 | 249.65 | 31.68 | 0.004667
21.24 | 249.73 | 31.68 | 0.004679
21.25 | 249.82 | 31.68 | 0.004691
21.25 | 249.9 | 31.68 | 0.004703
21.26 | 249.98 | 31.68 | 0.004715
21.27 | 250.07 | 31.68 | 0.004727
21.28 | 250.15 | 31.68 | 0.004739
21.29 | 250.23 | 31.67 | 0.004751
21.3 | 250.31 | 31.67 | 0.004763
21.3 | 250.4 | 31.67 | 0.004776
21.31 | 250.48 | 31.67 | 0.004788
21.32 | 250.56 | 31.67 | 0.004801
21.33 | 250.64 | 31.67 | 0.004813
21.34 | 250.73 | 31.67 | 0.004826
21.35 | 250.81 | 31.67 | 0.004838
21.35 | 250.89 | 31.67 | 0.004851
21.36 | 250.98 | 31.67 | 0.004863
21.37 | 251.06 | 31.67 | 0.004876
21.38 | 251.14 | 31.67 | 0.004889
21.39 | 251.22 | 31.67 | 0.004901
21.4 | 251.31 | 31.67 | 0.004914
21.4 | 251.39 | 31.67 | 0.004926
21.41 | 251.47 | 31.67 | 0.004939
21.42 | 251.56 | 31.67 | 0.004951
21.43 | 251.64 | 31.67 | 0.004964
21.44 | 251.72 | 31.67 | 0.004976
21.45 | 251.81 | 31.67 | 0.004988
21.45 | 251.89 | 31.67 | 0.005001
21.46 | 251.97 | 31.67 | 0.005013
21.47 | 252.05 | 31.67 | 0.005026
21.48 | 252.14 | 31.67 | 0.005038
21.49 | 252.22 | 31.66 | 0.00505
21.5 | 252.3 | 31.66 | 0.005062
21.5 | 252.38 | 31.66 | 0.005075
21.51 | 252.47 | 31.66 | 0.005088
21.52 | 252.55 | 31.66 | 0.0051
21.53 | 252.63 | 31.66 | 0.005113
21.54 | 252.72 | 31.66 | 0.005126
21.55 | 252.8 | 31.66 | 0.005138
21.55 | 252.88 | 31.66 | 0.005151
21.56 | 252.97 | 31.66 | 0.005164
21.57 | 253.05 | 31.66 | 0.005177
21.58 | 253.13 | 31.66 | 0.00519
21.59 | 253.21 | 31.66 | 0.005203
21.6 | 253.3 | 31.66 | 0.005216
21.6 | 253.38 | 31.66 | 0.005229
21.61 | 253.46 | 31.66 | 0.005242
21.62 | 253.55 | 31.66 | 0.005255
21.63 | 253.63 | 31.66 | 0.005268
21.64 | 253.71 | 31.66 | 0.005281
21.65 | 253.8 | 31.66 | 0.005295
21.65 | 253.88 | 31.66 | 0.005308
21.66 | 253.97 | 31.66 | 0.005321
21.67 | 254.05 | 31.66 | 0.005333
21.68 | 254.13 | 31.66 | 0.005346
21.69 | 254.22 | 31.65 | 0.005359
21.7 | 254.3 | 31.65 | 0.005372
21.7 | 254.38 | 31.65 | 0.005385
21.71 | 254.47 | 31.65 | 0.005397
21.72 | 254.55 | 31.65 | 0.00541
21.73 | 254.63 | 31.65 | 0.005423
21.74 | 254.71 | 31.65 | 0.005435
21.75 | 254.8 | 31.65 | 0.005448
21.75 | 254.88 | 31.65 | 0.00546
21.76 | 254.96 | 31.65 | 0.005473
21.77 | 255.04 | 31.65 | 0.005486
21.78 | 255.13 | 31.65 | 0.005499
21.79 | 255.21 | 31.65 | 0.005511
21.8 | 255.29 | 31.65 | 0.005524
21.8 | 255.37 | 31.65 | 0.005537
21.81 | 255.46 | 31.65 | 0.005551
21.82 | 255.54 | 31.65 | 0.005564
21.83 | 255.62 | 31.65 | 0.005577
21.84 | 255.7 | 31.65 | 0.00559
21.85 | 255.79 | 31.65 | 0.005604
21.85 | 255.87 | 31.65 | 0.005617
21.86 | 255.95 | 31.64 | 0.00563
21.87 | 256.03 | 31.64 | 0.005644
21.88 | 256.12 | 31.64 | 0.005657
21.89 | 256.2 | 31.64 | 0.00567
21.9 | 256.28 | 31.64 | 0.005684
21.9 | 256.36 | 31.64 | 0.005697
21.91 | 256.45 | 31.64 | 0.005711
21.92 | 256.53 | 31.64 | 0.005725
21.93 | 256.61 | 31.64 | 0.005738
21.94 | 256.69 | 31.64 | 0.005752
21.95 | 256.78 | 31.64 | 0.005765
21.95 | 256.86 | 31.64 | 0.005778
21.96 | 256.94 | 31.64 | 0.005791
21.97 | 257.03 | 31.64 | 0.005805
21.98 | 257.11 | 31.64 | 0.005818
21.99 | 257.19 | 31.64 | 0.005831
22 | 257.28 | 31.64 | 0.005844
22 | 257.36 | 31.64 | 0.005857
22.01 | 257.44 | 31.64 | 0.00587
22.02 | 257.53 | 31.64 | 0.005884
22.03 | 257.61 | 31.64 | 0.005897
22.04 | 257.69 | 31.63 | 0.00591
22.05 | 257.78 | 31.63 | 0.005924
22.05 | 257.86 | 31.63 | 0.005937
22.06 | 257.94 | 31.63 | 0.005951
22.07 | 258.03 | 31.63 | 0.005964
22.08 | 258.11 | 31.63 | 0.005978
22.09 | 258.19 | 31.63 | 0.005991
22.1 | 258.28 | 31.63 | 0.006005
22.1 | 258.36 | 31.63 | 0.006018
22.11 | 258.44 | 31.63 | 0.006032
22.12 | 258.52 | 31.63 | 0.006045
22.13 | 258.61 | 31.63 | 0.006059
22.14 | 258.69 | 31.63 | 0.006073
22.15 | 258.77 | 31.63 | 0.006086
22.15 | 258.86 | 31.63 | 0.0061
22.16 | 258.94 | 31.63 | 0.006113
22.17 | 259.02 | 31.63 | 0.006127
22.18 | 259.11 | 31.63 | 0.00614
22.19 | 259.19 | 31.63 | 0.006154
22.2 | 259.27 | 31.63 | 0.006167
22.2 | 259.36 | 31.62 | 0.00618
22.21 | 259.44 | 31.62 | 0.006194
22.22 | 259.52 | 31.62 | 0.006207
22.23 | 259.61 | 31.62 | 0.00622
22.24 | 259.69 | 31.62 | 0.006233
22.25 | 259.77 | 31.62 | 0.006246
22.25 | 259.86 | 31.62 | 0.006259
22.26 | 259.94 | 31.62 | 0.006273
22.27 | 260.02 | 31.62 | 0.006286
22.28 | 260.11 | 31.62 | 0.006299
22.29 | 260.19 | 31.62 | 0.006312
22.3 | 260.27 | 31.62 | 0.006326
22.3 | 260.35 | 31.62 | 0.006339
22.31 | 260.43 | 31.62 | 0.006352
22.32 | 260.52 | 31.62 | 0.006366
22.33 | 260.6 | 31.62 | 0.006379
22.34 | 260.68 | 31.62 | 0.006393
22.35 | 260.77 | 31.62 | 0.006406
22.35 | 260.85 | 31.62 | 0.00642
22.36 | 260.93 | 31.61 | 0.006433
22.37 | 261.02 | 31.61 | 0.006446
22.38 | 261.1 | 31.61 | 0.00646
22.39 | 261.18 | 31.61 | 0.006473
22.4 | 261.27 | 31.61 | 0.006487
22.4 | 261.35 | 31.61 | 0.0065
22.41 | 261.43 | 31.61 | 0.006514
22.42 | 261.52 | 31.61 | 0.006527
22.43 | 261.6 | 31.61 | 0.006541
22.44 | 261.69 | 31.61 | 0.006554
22.45 | 261.77 | 31.61 | 0.006568
22.45 | 261.85 | 31.61 | 0.006581
22.46 | 261.94 | 31.61 | 0.006595
22.47 | 262.02 | 31.61 | 0.006608
22.48 | 262.1 | 31.61 | 0.006622
22.49 | 262.19 | 31.61 | 0.006635
22.5 | 262.27 | 31.61 | 0.006649
22.5 | 262.35 | 31.61 | 0.006662
22.51 | 262.43 | 31.61 | 0.006676
22.52 | 262.52 | 31.6 | 0.006689
22.53 | 262.6 | 31.6 | 0.006703
22.54 | 262.68 | 31.6 | 0.006716
22.55 | 262.77 | 31.6 | 0.006729
22.55 | 262.85 | 31.6 | 0.006743
22.56 | 262.93 | 31.6 | 0.006756
22.57 | 263.01 | 31.6 | 0.00677
22.58 | 263.1 | 31.6 | 0.006783
22.59 | 263.18 | 31.6 | 0.006797
22.6 | 263.26 | 31.6 | 0.00681
22.6 | 263.34 | 31.6 | 0.006823
22.61 | 263.43 | 31.6 | 0.006837
22.62 | 263.51 | 31.6 | 0.00685
22.63 | 263.59 | 31.6 | 0.006863
22.64 | 263.67 | 31.6 | 0.006877
22.65 | 263.75 | 31.6 | 0.00689
22.65 | 263.84 | 31.6 | 0.006904
22.66 | 263.92 | 31.6 | 0.006917
22.67 | 264 | 31.59 | 0.006931
22.68 | 264.09 | 31.59 | 0.006944
22.69 | 264.17 | 31.59 | 0.006958
22.7 | 264.25 | 31.59 | 0.006971
22.7 | 264.33 | 31.59 | 0.006984
22.71 | 264.42 | 31.59 | 0.006998
22.72 | 264.5 | 31.59 | 0.007011
22.73 | 264.58 | 31.59 | 0.007025
22.74 | 264.67 | 31.59 | 0.007038
22.75 | 264.75 | 31.59 | 0.007052
22.75 | 264.83 | 31.59 | 0.007065
22.76 | 264.92 | 31.59 | 0.007079
22.77 | 265 | 31.59 | 0.007092
22.78 | 265.08 | 31.59 | 0.007106
22.79 | 265.16 | 31.59 | 0.00712
22.8 | 265.25 | 31.59 | 0.007134
22.8 | 265.33 | 31.59 | 0.007148
22.81 | 265.41 | 31.58 | 0.007162
22.82 | 265.5 | 31.58 | 0.007176
22.83 | 265.58 | 31.58 | 0.00719
22.84 | 265.66 | 31.58 | 0.007204
22.85 | 265.74 | 31.58 | 0.007217
22.85 | 265.83 | 31.58 | 0.007231
22.86 | 265.91 | 31.58 | 0.007244
22.87 | 265.99 | 31.58 | 0.007258
22.88 | 266.08 | 31.58 | 0.007271
22.89 | 266.16 | 31.58 | 0.007285
22.9 | 266.24 | 31.58 | 0.007298
22.9 | 266.33 | 31.58 | 0.007312
22.91 | 266.41 | 31.58 | 0.007325
22.92 | 266.49 | 31.58 | 0.007339
22.93 | 266.58 | 31.58 | 0.007353
22.94 | 266.66 | 31.58 | 0.007367
22.95 | 266.74 | 31.57 | 0.00738
22.95 | 266.83 | 31.57 | 0.007394
22.96 | 266.91 | 31.57 | 0.007408
22.97 | 266.99 | 31.57 | 0.007421
22.98 | 267.07 | 31.57 | 0.007435
22.99 | 267.16 | 31.57 | 0.007448
23 | 267.24 | 31.57 | 0.007462
23 | 267.32 | 31.57 | 0.007476
23.01 | 267.41 | 31.57 | 0.007489
23.02 | 267.49 | 31.57 | 0.007502
23.03 | 267.57 | 31.57 | 0.007516
23.04 | 267.66 | 31.57 | 0.007529
23.05 | 267.74 | 31.57 | 0.007542
23.05 | 267.82 | 31.57 | 0.007555
23.06 | 267.91 | 31.57 | 0.007568
23.07 | 267.99 | 31.57 | 0.007581
23.08 | 268.07 | 31.56 | 0.007594
23.09 | 268.16 | 31.56 | 0.007607
23.1 | 268.24 | 31.56 | 0.00762
23.1 | 268.32 | 31.56 | 0.007634
23.11 | 268.4 | 31.56 | 0.007647
23.12 | 268.49 | 31.56 | 0.00766
23.13 | 268.57 | 31.56 | 0.007673
23.14 | 268.65 | 31.56 | 0.007687
23.15 | 268.73 | 31.56 | 0.0077
23.15 | 268.82 | 31.56 | 0.007713
23.16 | 268.9 | 31.56 | 0.007727
23.17 | 268.98 | 31.56 | 0.007741
23.18 | 269.06 | 31.56 | 0.007754
23.19 | 269.15 | 31.56 | 0.007768
23.2 | 269.23 | 31.56 | 0.007782
23.2 | 269.31 | 31.56 | 0.007795
23.21 | 269.39 | 31.55 | 0.007809
23.22 | 269.48 | 31.55 | 0.007822
23.23 | 269.56 | 31.55 | 0.007836
23.24 | 269.64 | 31.55 | 0.00785
23.25 | 269.73 | 31.55 | 0.007864
23.25 | 269.81 | 31.55 | 0.007877
23.26 | 269.89 | 31.55 | 0.007891
23.27 | 269.97 | 31.55 | 0.007904
23.28 | 270.06 | 31.55 | 0.007917
23.29 | 270.14 | 31.55 | 0.007931
23.3 | 270.22 | 31.55 | 0.007944
23.3 | 270.31 | 31.55 | 0.007958
23.31 | 270.39 | 31.55 | 0.007971
23.32 | 270.47 | 31.55 | 0.007984
23.33 | 270.55 | 31.55 | 0.007997
23.34 | 270.64 | 31.54 | 0.008011
23.35 | 270.72 | 31.54 | 0.008024
23.35 | 270.8 | 31.54 | 0.008037
23.36 | 270.89 | 31.54 | 0.008051
23.37 | 270.97 | 31.54 | 0.008064
23.38 | 271.05 | 31.54 | 0.008077
23.39 | 271.14 | 31.54 | 0.008091
23.4 | 271.22 | 31.54 | 0.008104
23.4 | 271.3 | 31.54 | 0.008118
23.41 | 271.39 | 31.54 | 0.008131
23.42 | 271.47 | 31.54 | 0.008144
23.43 | 271.55 | 31.54 | 0.008158
23.44 | 271.63 | 31.54 | 0.008171
23.45 | 271.72 | 31.54 | 0.008184
23.45 | 271.8 | 31.54 | 0.008198
23.46 | 271.88 | 31.53 | 0.008211
23.47 | 271.97 | 31.53 | 0.008225
23.48 | 272.05 | 31.53 | 0.008238
23.49 | 272.13 | 31.53 | 0.008252
23.5 | 272.22 | 31.53 | 0.008265
23.5 | 272.3 | 31.53 | 0.008279
23.51 | 272.38 | 31.53 | 0.008292
23.52 | 272.47 | 31.53 | 0.008305
23.53 | 272.55 | 31.53 | 0.008319
23.54 | 272.63 | 31.53 | 0.008332
23.55 | 272.72 | 31.53 | 0.008345
23.55 | 272.8 | 31.53 | 0.008358
23.56 | 272.88 | 31.53 | 0.008371
23.57 | 272.97 | 31.53 | 0.008384
23.58 | 273.05 | 31.53 | 0.008397
23.59 | 273.13 | 31.52 | 0.00841
23.6 | 273.22 | 31.52 | 0.008423
23.6 | 273.3 | 31.52 | 0.008435
23.61 | 273.38 | 31.52 | 0.008448
23.62 | 273.47 | 31.52 | 0.008461
23.63 | 273.55 | 31.52 | 0.008474
23.64 | 273.63 | 31.52 | 0.008487
23.65 | 273.71 | 31.52 | 0.0085
23.65 | 273.8 | 31.52 | 0.008513
23.66 | 273.88 | 31.52 | 0.008526
23.67 | 273.96 | 31.52 | 0.00854
23.68 | 274.04 | 31.52 | 0.008553
23.69 | 274.13 | 31.52 | 0.008567
23.7 | 274.21 | 31.52 | 0.00858
23.7 | 274.29 | 31.51 | 0.008594
23.71 | 274.38 | 31.51 | 0.008607
23.72 | 274.46 | 31.51 | 0.008621
23.73 | 274.54 | 31.51 | 0.008634
23.74 | 274.62 | 31.51 | 0.008648
23.75 | 274.71 | 31.51 | 0.008662
23.75 | 274.79 | 31.51 | 0.008676
23.76 | 274.87 | 31.51 | 0.008692
23.77 | 274.96 | 31.51 | 0.008707
23.78 | 275.04 | 31.51 | 0.008722
23.79 | 275.12 | 31.51 | 0.008737
23.8 | 275.21 | 31.51 | 0.008752
23.8 | 275.29 | 31.51 | 0.008767
23.81 | 275.37 | 31.51 | 0.008782
23.82 | 275.46 | 31.5 | 0.008797
23.83 | 275.54 | 31.5 | 0.008812
23.84 | 275.62 | 31.5 | 0.008827
23.85 | 275.7 | 31.5 | 0.008842
23.85 | 275.79 | 31.5 | 0.008856
23.86 | 275.87 | 31.5 | 0.008871
23.87 | 275.95 | 31.5 | 0.008885
23.88 | 276.04 | 31.5 | 0.008899
23.89 | 276.12 | 31.5 | 0.008913
23.9 | 276.2 | 31.5 | 0.008927
23.9 | 276.28 | 31.5 | 0.008941
23.91 | 276.37 | 31.5 | 0.008955
23.92 | 276.45 | 31.5 | 0.008969
23.93 | 276.53 | 31.49 | 0.008983
23.94 | 276.62 | 31.49 | 0.008997
23.95 | 276.7 | 31.49 | 0.009011
23.95 | 276.78 | 31.49 | 0.009025
23.96 | 276.87 | 31.49 | 0.00904
23.97 | 276.95 | 31.49 | 0.009054
23.98 | 277.03 | 31.49 | 0.009068
23.99 | 277.11 | 31.49 | 0.009082
24 | 277.2 | 31.49 | 0.009097
24 | 277.28 | 31.49 | 0.009111
24.01 | 277.36 | 31.49 | 0.009126
24.02 | 277.45 | 31.49 | 0.00914
24.03 | 277.53 | 31.49 | 0.009154
24.04 | 277.62 | 31.49 | 0.009169
24.05 | 277.7 | 31.48 | 0.009183
24.05 | 277.78 | 31.48 | 0.009197
24.06 | 277.87 | 31.48 | 0.009211
24.07 | 277.95 | 31.48 | 0.009224
24.08 | 278.03 | 31.48 | 0.009238
24.09 | 278.11 | 31.48 | 0.009251
24.1 | 278.2 | 31.48 | 0.009265
24.1 | 278.28 | 31.48 | 0.009279
24.11 | 278.36 | 31.48 | 0.009292
24.12 | 278.45 | 31.48 | 0.009306
24.13 | 278.53 | 31.48 | 0.00932
24.14 | 278.61 | 31.48 | 0.009334
24.15 | 278.69 | 31.48 | 0.009348
24.15 | 278.78 | 31.47 | 0.009362
24.16 | 278.86 | 31.47 | 0.009376
24.17 | 278.94 | 31.47 | 0.009389
24.18 | 279.03 | 31.47 | 0.009403
24.19 | 279.11 | 31.47 | 0.009416
24.2 | 279.19 | 31.47 | 0.00943
24.2 | 279.28 | 31.47 | 0.009444
24.21 | 279.36 | 31.47 | 0.009457
24.22 | 279.44 | 31.47 | 0.009471
24.23 | 279.52 | 31.47 | 0.009485
24.24 | 279.61 | 31.47 | 0.009498
24.25 | 279.69 | 31.47 | 0.009512
24.25 | 279.77 | 31.46 | 0.009525
24.26 | 279.86 | 31.46 | 0.009539
24.27 | 279.94 | 31.46 | 0.009554
24.28 | 280.02 | 31.46 | 0.009569
24.29 | 280.1 | 31.46 | 0.009583
24.3 | 280.19 | 31.46 | 0.009597
24.3 | 280.27 | 31.46 | 0.009611
24.31 | 280.35 | 31.46 | 0.009625
24.32 | 280.44 | 31.46 | 0.009639
24.33 | 280.52 | 31.46 | 0.009652
24.34 | 280.6 | 31.46 | 0.009665
24.35 | 280.69 | 31.46 | 0.009678
24.35 | 280.77 | 31.46 | 0.009691
24.36 | 280.85 | 31.45 | 0.009704
24.37 | 280.94 | 31.45 | 0.009717
24.38 | 281.02 | 31.45 | 0.009729
24.39 | 281.1 | 31.45 | 0.009742
24.4 | 281.18 | 31.45 | 0.009755
24.4 | 281.27 | 31.45 | 0.009768
24.41 | 281.35 | 31.45 | 0.009781
24.42 | 281.43 | 31.45 | 0.009794
24.43 | 281.51 | 31.45 | 0.009807
24.44 | 281.59 | 31.45 | 0.009819
24.45 | 281.68 | 31.45 | 0.009832
24.45 | 281.76 | 31.45 | 0.009845
24.46 | 281.84 | 31.44 | 0.009857
24.47 | 281.93 | 31.44 | 0.00987
24.48 | 282.01 | 31.44 | 0.009882
24.49 | 282.09 | 31.44 | 0.009895
24.5 | 282.17 | 31.44 | 0.009907
24.5 | 282.26 | 31.44 | 0.009919
24.51 | 282.34 | 31.44 | 0.00993
24.52 | 282.42 | 31.44 | 0.009942
24.53 | 282.5 | 31.44 | 0.009954
24.54 | 282.59 | 31.44 | 0.009965
24.55 | 282.67 | 31.44 | 0.009976
24.55 | 282.75 | 31.44 | 0.009987
24.56 | 282.83 | 31.43 | 0.009998
24.57 | 282.92 | 31.43 | 0.01001
24.58 | 283 | 31.43 | 0.01002
24.59 | 283.08 | 31.43 | 0.01003
24.6 | 283.17 | 31.43 | 0.01004
24.6 | 283.25 | 31.43 | 0.01005
24.61 | 283.33 | 31.43 | 0.01006
24.62 | 283.42 | 31.43 | 0.01007
24.63 | 283.5 | 31.43 | 0.01008
24.64 | 283.58 | 31.43 | 0.01009
24.65 | 283.66 | 31.43 | 0.0101
24.65 | 283.75 | 31.43 | 0.01011
24.66 | 283.83 | 31.42 | 0.01012
24.67 | 283.91 | 31.42 | 0.01013
24.68 | 284 | 31.42 | 0.01014
24.69 | 284.08 | 31.42 | 0.01015
24.7 | 284.16 | 31.42 | 0.01016
24.7 | 284.24 | 31.42 | 0.01017
24.71 | 284.33 | 31.42 | 0.01018
24.72 | 284.41 | 31.42 | 0.01019
24.73 | 284.49 | 31.42 | 0.0102
24.74 | 284.58 | 31.42 | 0.0102
24.75 | 284.66 | 31.42 | 0.01021
24.75 | 284.74 | 31.42 | 0.01022
24.76 | 284.83 | 31.41 | 0.01023
24.77 | 284.91 | 31.41 | 0.01024
24.78 | 284.99 | 31.41 | 0.01025
24.79 | 285.08 | 31.41 | 0.01026
24.8 | 285.16 | 31.41 | 0.01026
24.8 | 285.24 | 31.41 | 0.01027
24.81 | 285.33 | 31.41 | 0.01028
24.82 | 285.41 | 31.41 | 0.01029
24.83 | 285.49 | 31.41 | 0.0103
24.84 | 285.58 | 31.41 | 0.01031
24.85 | 285.66 | 31.41 | 0.01032
24.85 | 285.74 | 31.41 | 0.01032
24.86 | 285.83 | 31.4 | 0.01033
24.87 | 285.91 | 31.4 | 0.01034
24.88 | 285.99 | 31.4 | 0.01035
24.89 | 286.08 | 31.4 | 0.01035
24.9 | 286.16 | 31.4 | 0.01036
24.9 | 286.24 | 31.4 | 0.01037
24.91 | 286.33 | 31.4 | 0.01037
24.92 | 286.41 | 31.4 | 0.01038
24.93 | 286.49 | 31.4 | 0.01038
24.94 | 286.57 | 31.4 | 0.01039
24.95 | 286.66 | 31.4 | 0.0104
24.95 | 286.74 | 31.39 | 0.0104
24.96 | 286.82 | 31.39 | 0.01041
24.97 | 286.91 | 31.39 | 0.01041
24.98 | 286.99 | 31.39 | 0.01042
24.99 | 287.07 | 31.39 | 0.01042
25 | 287.15 | 31.39 | 0.01043
25 | 287.24 | 31.39 | 0.01043
25.01 | 287.32 | 31.39 | 0.01043
25.02 | 287.4 | 31.39 | 0.01044
25.03 | 287.49 | 31.39 | 0.01044
25.04 | 287.57 | 31.39 | 0.01045
25.05 | 287.65 | 31.39 | 0.01045
25.05 | 287.73 | 31.38 | 0.01045
25.06 | 287.82 | 31.38 | 0.01046
25.07 | 287.9 | 31.38 | 0.01046
25.08 | 287.98 | 31.38 | 0.01046
25.09 | 288.06 | 31.38 | 0.01046
25.1 | 288.15 | 31.38 | 0.01047
25.1 | 288.23 | 31.38 | 0.01047
25.11 | 288.31 | 31.38 | 0.01047
25.12 | 288.39 | 31.38 | 0.01047
25.13 | 288.48 | 31.38 | 0.01047
25.14 | 288.56 | 31.38 | 0.01047
25.15 | 288.64 | 31.37 | 0.01047
25.15 | 288.73 | 31.37 | 0.01047
25.16 | 288.81 | 31.37 | 0.01047
25.17 | 288.89 | 31.37 | 0.01047
25.18 | 288.97 | 31.37 | 0.01047
25.19 | 289.06 | 31.37 | 0.01047
25.2 | 289.14 | 31.37 | 0.01047
25.2 | 289.22 | 31.37 | 0.01047
25.21 | 289.31 | 31.37 | 0.01047
25.22 | 289.39 | 31.37 | 0.01047
25.23 | 289.47 | 31.37 | 0.01047
25.24 | 289.55 | 31.37 | 0.01047
25.25 | 289.64 | 31.36 | 0.01047
25.25 | 289.72 | 31.36 | 0.01047
25.26 | 289.8 | 31.36 | 0.01047
25.27 | 289.89 | 31.36 | 0.01047
25.28 | 289.97 | 31.36 | 0.01046
25.29 | 290.05 | 31.36 | 0.01046
25.3 | 290.13 | 31.36 | 0.01046
25.3 | 290.22 | 31.36 | 0.01046
25.31 | 290.3 | 31.36 | 0.01046
25.32 | 290.38 | 31.36 | 0.01046
25.33 | 290.47 | 31.36 | 0.01046
25.34 | 290.55 | 31.35 | 0.01046
25.35 | 290.63 | 31.35 | 0.01045
25.35 | 290.72 | 31.35 | 0.01045
25.36 | 290.8 | 31.35 | 0.01045
25.37 | 290.88 | 31.35 | 0.01044
25.38 | 290.96 | 31.35 | 0.01044
25.39 | 291.05 | 31.35 | 0.01044
25.4 | 291.13 | 31.35 | 0.01043
25.4 | 291.21 | 31.35 | 0.01043
25.41 | 291.3 | 31.35 | 0.01043
25.42 | 291.38 | 31.35 | 0.01042
25.43 | 291.46 | 31.35 | 0.01042
25.44 | 291.54 | 31.34 | 0.01041
25.45 | 291.63 | 31.34 | 0.01041
25.45 | 291.71 | 31.34 | 0.01041
25.46 | 291.79 | 31.34 | 0.0104
25.47 | 291.88 | 31.34 | 0.0104
25.48 | 291.96 | 31.34 | 0.01039
25.49 | 292.04 | 31.34 | 0.01039
25.5 | 292.13 | 31.34 | 0.01038
25.5 | 292.21 | 31.34 | 0.01037
25.51 | 292.29 | 31.34 | 0.01037
25.52 | 292.38 | 31.34 | 0.01036
25.53 | 292.46 | 31.33 | 0.01036
25.54 | 292.54 | 31.33 | 0.01035
25.55 | 292.63 | 31.33 | 0.01035
25.55 | 292.71 | 31.33 | 0.01034
25.56 | 292.79 | 31.33 | 0.01034
25.57 | 292.88 | 31.33 | 0.01033
25.58 | 292.96 | 31.33 | 0.01032
25.59 | 293.04 | 31.33 | 0.01032
25.6 | 293.13 | 31.33 | 0.01031
25.6 | 293.21 | 31.33 | 0.0103
25.61 | 293.29 | 31.33 | 0.0103
25.62 | 293.38 | 31.33 | 0.01029
25.63 | 293.46 | 31.32 | 0.01028
25.64 | 293.54 | 31.32 | 0.01028
25.65 | 293.63 | 31.32 | 0.01027
25.65 | 293.71 | 31.32 | 0.01026
25.66 | 293.79 | 31.32 | 0.01025
25.67 | 293.88 | 31.32 | 0.01025
25.68 | 293.96 | 31.32 | 0.01024
25.69 | 294.04 | 31.32 | 0.01023
25.7 | 294.13 | 31.32 | 0.01022
25.7 | 294.21 | 31.32 | 0.01022
25.71 | 294.29 | 31.32 | 0.01021
25.72 | 294.38 | 31.31 | 0.0102
25.73 | 294.46 | 31.31 | 0.01019
25.74 | 294.54 | 31.31 | 0.01018
25.75 | 294.63 | 31.31 | 0.01018
25.75 | 294.71 | 31.31 | 0.01017
25.76 | 294.79 | 31.31 | 0.01016
25.77 | 294.87 | 31.31 | 0.01015
25.78 | 294.95 | 31.31 | 0.01014
25.79 | 295.04 | 31.31 | 0.01013
25.8 | 295.12 | 31.31 | 0.01013
25.8 | 295.2 | 31.31 | 0.01012
25.81 | 295.28 | 31.31 | 0.01011
25.82 | 295.37 | 31.3 | 0.0101
25.83 | 295.45 | 31.3 | 0.01009
25.84 | 295.53 | 31.3 | 0.01008
25.85 | 295.61 | 31.3 | 0.01007
25.85 | 295.69 | 31.3 | 0.01007
25.86 | 295.78 | 31.3 | 0.01006
25.87 | 295.86 | 31.3 | 0.01005
25.88 | 295.94 | 31.3 | 0.01004
25.89 | 296.02 | 31.3 | 0.01003
25.9 | 296.11 | 31.3 | 0.01002
25.9 | 296.19 | 31.3 | 0.01001
25.91 | 296.27 | 31.3 | 0.01001
25.92 | 296.36 | 31.29 | 0.009997
25.93 | 296.44 | 31.29 | 0.009989
25.94 | 296.52 | 31.29 | 0.00998
25.95 | 296.61 | 31.29 | 0.009972
25.95 | 296.69 | 31.29 | 0.009963
25.96 | 296.77 | 31.29 | 0.009954
25.97 | 296.85 | 31.29 | 0.009946
25.98 | 296.94 | 31.29 | 0.009938
25.99 | 297.02 | 31.29 | 0.009929
26 | 297.1 | 31.29 | 0.009921
26 | 297.19 | 31.29 | 0.009913
26.01 | 297.27 | 31.29 | 0.009904
26.02 | 297.35 | 31.28 | 0.009896
26.03 | 297.43 | 31.28 | 0.009888
26.04 | 297.52 | 31.28 | 0.009879
26.05 | 297.6 | 31.28 | 0.00987
26.05 | 297.68 | 31.28 | 0.009862
26.06 | 297.76 | 31.28 | 0.009853
26.07 | 297.85 | 31.28 | 0.009844
26.08 | 297.93 | 31.28 | 0.009836
26.09 | 298.01 | 31.28 | 0.009828
26.1 | 298.1 | 31.28 | 0.009819
26.1 | 298.18 | 31.28 | 0.009811
26.11 | 298.26 | 31.28 | 0.009802
26.12 | 298.35 | 31.28 | 0.009793
26.13 | 298.43 | 31.27 | 0.009785
26.14 | 298.51 | 31.27 | 0.009776
26.15 | 298.59 | 31.27 | 0.009768
26.15 | 298.68 | 31.27 | 0.009759
26.16 | 298.76 | 31.27 | 0.009751
26.17 | 298.84 | 31.27 | 0.009742
26.18 | 298.93 | 31.27 | 0.009733
26.19 | 299.01 | 31.27 | 0.009724
26.2 | 299.09 | 31.27 | 0.009715
26.2 | 299.18 | 31.27 | 0.009707
26.21 | 299.26 | 31.27 | 0.009699
26.22 | 299.34 | 31.27 | 0.009691
26.23 | 299.42 | 31.26 | 0.009683
26.24 | 299.51 | 31.26 | 0.009675
26.25 | 299.59 | 31.26 | 0.009667
26.25 | 299.67 | 31.26 | 0.009659
26.26 | 299.76 | 31.26 | 0.009651
26.27 | 299.84 | 31.26 | 0.009644
26.28 | 299.92 | 31.26 | 0.009636
26.29 | 300 | 31.26 | 0.009628
26.3 | 300.09 | 31.26 | 0.00962
26.3 | 300.17 | 31.26 | 0.009612
26.31 | 300.25 | 31.26 | 0.009604
26.32 | 300.34 | 31.26 | 0.009596
26.33 | 300.42 | 31.26 | 0.009589
26.34 | 300.5 | 31.25 | 0.009581
26.35 | 300.58 | 31.25 | 0.009573
26.35 | 300.67 | 31.25 | 0.009566
26.36 | 300.75 | 31.25 | 0.009559
26.37 | 300.83 | 31.25 | 0.009551
26.38 | 300.92 | 31.25 | 0.009543
26.39 | 301 | 31.25 | 0.009535
26.4 | 301.08 | 31.25 | 0.009528
26.4 | 301.16 | 31.25 | 0.00952
26.41 | 301.25 | 31.25 | 0.009513
26.42 | 301.33 | 31.25 | 0.009505
26.43 | 301.41 | 31.25 | 0.009497
26.44 | 301.5 | 31.24 | 0.00949
26.45 | 301.58 | 31.24 | 0.009482
26.45 | 301.66 | 31.24 | 0.009474
26.46 | 301.74 | 31.24 | 0.009466
26.47 | 301.83 | 31.24 | 0.009458
26.48 | 301.91 | 31.24 | 0.009451
26.49 | 301.99 | 31.24 | 0.009443
26.5 | 302.08 | 31.24 | 0.009435
26.5 | 302.16 | 31.24 | 0.009427
26.51 | 302.24 | 31.24 | 0.009419
26.52 | 302.33 | 31.24 | 0.009411
26.53 | 302.41 | 31.24 | 0.009404
26.54 | 302.49 | 31.24 | 0.009396
26.55 | 302.58 | 31.23 | 0.009388
26.55 | 302.66 | 31.23 | 0.00938
26.56 | 302.74 | 31.23 | 0.009372
26.57 | 302.82 | 31.23 | 0.009364
26.58 | 302.91 | 31.23 | 0.009356
26.59 | 302.99 | 31.23 | 0.009348
26.6 | 303.07 | 31.23 | 0.00934
26.6 | 303.15 | 31.23 | 0.009332
26.61 | 303.24 | 31.23 | 0.009324
26.62 | 303.32 | 31.23 | 0.009315
26.63 | 303.4 | 31.23 | 0.009307
26.64 | 303.49 | 31.23 | 0.009298
26.65 | 303.57 | 31.23 | 0.00929
26.65 | 303.65 | 31.22 | 0.009281
26.66 | 303.73 | 31.22 | 0.009273
26.67 | 303.82 | 31.22 | 0.009264
26.68 | 303.9 | 31.22 | 0.009255
26.69 | 303.98 | 31.22 | 0.009246
26.7 | 304.07 | 31.22 | 0.009237
26.7 | 304.15 | 31.22 | 0.009229
26.71 | 304.23 | 31.22 | 0.00922
26.72 | 304.32 | 31.22 | 0.009211
26.73 | 304.4 | 31.22 | 0.009202
26.74 | 304.48 | 31.22 | 0.009193
26.75 | 304.57 | 31.22 | 0.009184
26.75 | 304.65 | 31.22 | 0.009174
26.76 | 304.73 | 31.21 | 0.009165
26.77 | 304.82 | 31.21 | 0.009156
26.78 | 304.9 | 31.21 | 0.009147
26.79 | 304.98 | 31.21 | 0.009137
26.8 | 305.07 | 31.21 | 0.009128
26.8 | 305.15 | 31.21 | 0.009118
26.81 | 305.23 | 31.21 | 0.009108
26.82 | 305.31 | 31.21 | 0.009098
26.83 | 305.4 | 31.21 | 0.009089
26.84 | 305.48 | 31.21 | 0.009079
26.85 | 305.56 | 31.21 | 0.009068
26.85 | 305.65 | 31.21 | 0.009058
26.86 | 305.73 | 31.21 | 0.009048
26.87 | 305.81 | 31.2 | 0.009037
26.88 | 305.89 | 31.2 | 0.009026
26.89 | 305.98 | 31.2 | 0.009015
26.9 | 306.06 | 31.2 | 0.009005
26.9 | 306.14 | 31.2 | 0.008994
26.91 | 306.22 | 31.2 | 0.008983
26.92 | 306.31 | 31.2 | 0.008972
26.93 | 306.39 | 31.2 | 0.008961
26.94 | 306.47 | 31.2 | 0.00895
26.95 | 306.55 | 31.2 | 0.008938
26.95 | 306.64 | 31.2 | 0.008927
26.96 | 306.72 | 31.2 | 0.008916
26.97 | 306.8 | 31.2 | 0.008905
26.98 | 306.88 | 31.2 | 0.008894
26.99 | 306.97 | 31.19 | 0.008883
27 | 307.05 | 31.19 | 0.008872
27 | 307.14 | 31.19 | 0.008861
27.01 | 307.22 | 31.19 | 0.00885
27.02 | 307.3 | 31.19 | 0.008839
27.03 | 307.39 | 31.19 | 0.008828
27.04 | 307.47 | 31.19 | 0.008816
27.05 | 307.55 | 31.19 | 0.008805
27.05 | 307.64 | 31.19 | 0.008794
27.06 | 307.72 | 31.19 | 0.008782
27.07 | 307.8 | 31.19 | 0.008771
27.08 | 307.89 | 31.19 | 0.008759
27.09 | 307.97 | 31.19 | 0.008747
27.1 | 308.05 | 31.18 | 0.008736
27.1 | 308.13 | 31.18 | 0.008724
27.11 | 308.22 | 31.18 | 0.008712
27.12 | 308.3 | 31.18 | 0.0087
27.13 | 308.38 | 31.18 | 0.008688
27.14 | 308.47 | 31.18 | 0.008675
27.15 | 308.55 | 31.18 | 0.008663
27.15 | 308.63 | 31.18 | 0.008651
27.16 | 308.71 | 31.18 | 0.008638
27.17 | 308.8 | 31.18 | 0.008626
27.18 | 308.88 | 31.18 | 0.008614
27.19 | 308.96 | 31.18 | 0.008601
27.2 | 309.04 | 31.18 | 0.008589
27.2 | 309.13 | 31.18 | 0.008577
27.21 | 309.21 | 31.17 | 0.008564
27.22 | 309.29 | 31.17 | 0.008552
27.23 | 309.37 | 31.17 | 0.00854
27.24 | 309.46 | 31.17 | 0.008528
27.25 | 309.54 | 31.17 | 0.008516
27.25 | 309.62 | 31.17 | 0.008504
27.26 | 309.7 | 31.17 | 0.008492
27.27 | 309.79 | 31.17 | 0.00848
27.28 | 309.87 | 31.17 | 0.008468
27.29 | 309.95 | 31.17 | 0.008456
27.3 | 310.04 | 31.17 | 0.008445
27.3 | 310.12 | 31.17 | 0.008433
27.31 | 310.2 | 31.17 | 0.008421
27.32 | 310.29 | 31.17 | 0.008409
27.33 | 310.37 | 31.16 | 0.008398
27.34 | 310.45 | 31.16 | 0.008386
27.35 | 310.54 | 31.16 | 0.008375
27.35 | 310.62 | 31.16 | 0.008363
27.36 | 310.7 | 31.16 | 0.008351
27.37 | 310.79 | 31.16 | 0.00834
27.38 | 310.87 | 31.16 | 0.008328
27.39 | 310.95 | 31.16 | 0.008316
27.4 | 311.03 | 31.16 | 0.008304
27.4 | 311.12 | 31.16 | 0.008293
27.41 | 311.2 | 31.16 | 0.008281
27.42 | 311.28 | 31.16 | 0.008269
27.43 | 311.37 | 31.16 | 0.008257
27.44 | 311.45 | 31.16 | 0.008246
27.45 | 311.53 | 31.16 | 0.008234
27.45 | 311.61 | 31.15 | 0.008222
27.46 | 311.7 | 31.15 | 0.00821
27.47 | 311.78 | 31.15 | 0.008199
27.48 | 311.86 | 31.15 | 0.008187
27.49 | 311.94 | 31.15 | 0.008175
27.5 | 312.03 | 31.15 | 0.008164
27.5 | 312.11 | 31.15 | 0.008153
27.51 | 312.19 | 31.15 | 0.008141
27.52 | 312.28 | 31.15 | 0.00813
27.53 | 312.36 | 31.15 | 0.008119
27.54 | 312.44 | 31.15 | 0.008108
27.55 | 312.52 | 31.15 | 0.008097
27.55 | 312.61 | 31.15 | 0.008086
27.56 | 312.69 | 31.15 | 0.008075
27.57 | 312.77 | 31.15 | 0.008063
27.58 | 312.86 | 31.14 | 0.008052
27.59 | 312.94 | 31.14 | 0.008041
27.6 | 313.02 | 31.14 | 0.00803
27.6 | 313.11 | 31.14 | 0.008019
27.61 | 313.19 | 31.14 | 0.008008
27.62 | 313.27 | 31.14 | 0.007998
27.63 | 313.36 | 31.14 | 0.007987
27.64 | 313.44 | 31.14 | 0.007976
27.65 | 313.52 | 31.14 | 0.007965
27.65 | 313.61 | 31.14 | 0.007955
27.66 | 313.69 | 31.14 | 0.007944
27.67 | 313.78 | 31.14 | 0.007933
27.68 | 313.86 | 31.14 | 0.007923
27.69 | 313.94 | 31.14 | 0.007912
27.7 | 314.02 | 31.14 | 0.007902
27.7 | 314.11 | 31.13 | 0.007891
27.71 | 314.19 | 31.13 | 0.007881
27.72 | 314.27 | 31.13 | 0.007871
27.73 | 314.36 | 31.13 | 0.00786
27.74 | 314.44 | 31.13 | 0.00785
27.75 | 314.52 | 31.13 | 0.007839
27.75 | 314.6 | 31.13 | 0.007829
27.76 | 314.69 | 31.13 | 0.007819
27.77 | 314.77 | 31.13 | 0.007809
27.78 | 314.85 | 31.13 | 0.007799
27.79 | 314.93 | 31.13 | 0.007789
27.8 | 315.02 | 31.13 | 0.007779
27.8 | 315.1 | 31.13 | 0.007769
27.81 | 315.18 | 31.13 | 0.007759
27.82 | 315.26 | 31.13 | 0.007749
27.83 | 315.35 | 31.12 | 0.007738
27.84 | 315.43 | 31.12 | 0.007728
27.85 | 315.51 | 31.12 | 0.007718
27.85 | 315.59 | 31.12 | 0.007708
27.86 | 315.68 | 31.12 | 0.007698
27.87 | 315.76 | 31.12 | 0.007688
27.88 | 315.84 | 31.12 | 0.007678
27.89 | 315.92 | 31.12 | 0.007668
27.9 | 316.01 | 31.12 | 0.007658
27.9 | 316.09 | 31.12 | 0.007649
27.91 | 316.17 | 31.12 | 0.007639
27.92 | 316.26 | 31.12 | 0.007629
27.93 | 316.34 | 31.12 | 0.007619
27.94 | 316.42 | 31.12 | 0.007609
27.95 | 316.51 | 31.12 | 0.007599
27.95 | 316.59 | 31.12 | 0.007589
27.96 | 316.67 | 31.11 | 0.007579
27.97 | 316.76 | 31.11 | 0.007569
27.98 | 316.84 | 31.11 | 0.00756
27.99 | 316.92 | 31.11 | 0.00755
28 | 317 | 31.11 | 0.007541
28 | 317.08 | 31.11 | 0.007531
28.01 | 317.17 | 31.11 | 0.007522
28.02 | 317.25 | 31.11 | 0.007512
28.03 | 317.33 | 31.11 | 0.007503
28.04 | 317.41 | 31.11 | 0.007494
28.05 | 317.5 | 31.11 | 0.007485
28.05 | 317.58 | 31.11 | 0.007477
28.06 | 317.66 | 31.11 | 0.007468
28.07 | 317.75 | 31.11 | 0.007459
28.08 | 317.83 | 31.11 | 0.007451
28.09 | 317.91 | 31.11 | 0.007442
28.1 | 317.99 | 31.1 | 0.007433
28.1 | 318.08 | 31.1 | 0.007425
28.11 | 318.16 | 31.1 | 0.007416
28.12 | 318.24 | 31.1 | 0.007407
28.13 | 318.32 | 31.1 | 0.007398
28.14 | 318.41 | 31.1 | 0.00739
28.15 | 318.49 | 31.1 | 0.007381
28.15 | 318.57 | 31.1 | 0.007372
28.16 | 318.66 | 31.1 | 0.007363
28.17 | 318.74 | 31.1 | 0.007354
28.18 | 318.82 | 31.1 | 0.007345
28.19 | 318.9 | 31.1 | 0.007336
28.2 | 318.99 | 31.1 | 0.007328
28.2 | 319.07 | 31.1 | 0.007319
28.21 | 319.15 | 31.1 | 0.00731
28.22 | 319.24 | 31.1 | 0.007301
28.23 | 319.32 | 31.1 | 0.007292
28.24 | 319.4 | 31.09 | 0.007283
28.25 | 319.49 | 31.09 | 0.007275
28.25 | 319.57 | 31.09 | 0.007266
28.26 | 319.65 | 31.09 | 0.007257
28.27 | 319.74 | 31.09 | 0.007249
28.28 | 319.82 | 31.09 | 0.00724
28.29 | 319.9 | 31.09 | 0.007232
28.3 | 319.98 | 31.09 | 0.007223
28.3 | 320.07 | 31.09 | 0.007215
28.31 | 320.15 | 31.09 | 0.007207
28.32 | 320.23 | 31.09 | 0.007198
28.33 | 320.32 | 31.09 | 0.00719
28.34 | 320.4 | 31.09 | 0.007182
28.35 | 320.48 | 31.09 | 0.007174
28.35 | 320.56 | 31.09 | 0.007167
28.36 | 320.65 | 31.09 | 0.007159
28.37 | 320.73 | 31.09 | 0.007151
28.38 | 320.81 | 31.08 | 0.007144
28.39 | 320.9 | 31.08 | 0.007136
28.4 | 320.98 | 31.08 | 0.007128
28.4 | 321.06 | 31.08 | 0.00712
28.41 | 321.14 | 31.08 | 0.007113
28.42 | 321.23 | 31.08 | 0.007105
28.43 | 321.31 | 31.08 | 0.007097
28.44 | 321.39 | 31.08 | 0.007089
28.45 | 321.48 | 31.08 | 0.007082
28.45 | 321.56 | 31.08 | 0.007074
28.46 | 321.64 | 31.08 | 0.007067
28.47 | 321.73 | 31.08 | 0.007059
28.48 | 321.81 | 31.08 | 0.007052
28.49 | 321.9 | 31.08 | 0.007044
28.5 | 321.98 | 31.08 | 0.007037
28.5 | 322.06 | 31.08 | 0.00703
28.51 | 322.15 | 31.08 | 0.007023
28.52 | 322.23 | 31.07 | 0.007016
28.53 | 322.31 | 31.07 | 0.007009
28.54 | 322.39 | 31.07 | 0.007002
28.55 | 322.48 | 31.07 | 0.006995
28.55 | 322.56 | 31.07 | 0.006988
28.56 | 322.64 | 31.07 | 0.006981
28.57 | 322.72 | 31.07 | 0.006974
28.58 | 322.81 | 31.07 | 0.006967
28.59 | 322.89 | 31.07 | 0.00696
28.6 | 322.97 | 31.07 | 0.006952
28.6 | 323.06 | 31.07 | 0.006945
28.61 | 323.14 | 31.07 | 0.006938
28.62 | 323.22 | 31.07 | 0.006931
28.63 | 323.3 | 31.07 | 0.006924
28.64 | 323.39 | 31.07 | 0.006917
28.65 | 323.47 | 31.07 | 0.00691
28.65 | 323.55 | 31.07 | 0.006903
28.66 | 323.63 | 31.06 | 0.006897
28.67 | 323.72 | 31.06 | 0.00689
28.68 | 323.8 | 31.06 | 0.006883
28.69 | 323.88 | 31.06 | 0.006876
28.7 | 323.96 | 31.06 | 0.006869
28.7 | 324.05 | 31.06 | 0.006862
28.71 | 324.13 | 31.06 | 0.006855
28.72 | 324.21 | 31.06 | 0.006849
28.73 | 324.29 | 31.06 | 0.006842
28.74 | 324.38 | 31.06 | 0.006835
28.75 | 324.46 | 31.06 | 0.006828
28.75 | 324.54 | 31.06 | 0.006821
28.76 | 324.62 | 31.06 | 0.006814
28.77 | 324.71 | 31.06 | 0.006808
28.78 | 324.79 | 31.06 | 0.006801
28.79 | 324.87 | 31.06 | 0.006794
28.8 | 324.95 | 31.06 | 0.006787
28.8 | 325.04 | 31.06 | 0.00678
28.81 | 325.12 | 31.05 | 0.006773
28.82 | 325.2 | 31.05 | 0.006766
28.83 | 325.29 | 31.05 | 0.006759
28.84 | 325.37 | 31.05 | 0.006752
28.85 | 325.45 | 31.05 | 0.006745
28.85 | 325.54 | 31.05 | 0.006738
28.86 | 325.62 | 31.05 | 0.006731
28.87 | 325.7 | 31.05 | 0.006724
28.88 | 325.79 | 31.05 | 0.006718
28.89 | 325.87 | 31.05 | 0.006711
28.9 | 325.95 | 31.05 | 0.006704
28.9 | 326.04 | 31.05 | 0.006697
28.91 | 326.12 | 31.05 | 0.00669
28.92 | 326.2 | 31.05 | 0.006684
28.93 | 326.29 | 31.05 | 0.006677
28.94 | 326.37 | 31.05 | 0.006671
28.95 | 326.45 | 31.05 | 0.006664
28.95 | 326.53 | 31.04 | 0.006658
28.96 | 326.62 | 31.04 | 0.006651
28.97 | 326.7 | 31.04 | 0.006644
28.98 | 326.78 | 31.04 | 0.006638
28.99 | 326.86 | 31.04 | 0.006632
29 | 326.95 | 31.04 | 0.006626
29 | 327.03 | 31.04 | 0.006619
29.01 | 327.11 | 31.04 | 0.006614
29.02 | 327.19 | 31.04 | 0.006608
29.03 | 327.28 | 31.04 | 0.006602
29.04 | 327.36 | 31.04 | 0.006596
29.05 | 327.44 | 31.04 | 0.00659
29.05 | 327.52 | 31.04 | 0.006584
29.06 | 327.61 | 31.04 | 0.006578
29.07 | 327.69 | 31.04 | 0.006573
29.08 | 327.77 | 31.04 | 0.006567
29.09 | 327.86 | 31.04 | 0.006562
29.1 | 327.94 | 31.04 | 0.006557
29.1 | 328.02 | 31.04 | 0.006551
29.11 | 328.11 | 31.03 | 0.006545
29.12 | 328.19 | 31.03 | 0.00654
29.13 | 328.27 | 31.03 | 0.006534
29.14 | 328.36 | 31.03 | 0.006528
29.15 | 328.44 | 31.03 | 0.006523
29.15 | 328.52 | 31.03 | 0.006517
29.16 | 328.61 | 31.03 | 0.006511
29.17 | 328.69 | 31.03 | 0.006505
29.18 | 328.77 | 31.03 | 0.006499
29.19 | 328.86 | 31.03 | 0.006493
29.2 | 328.94 | 31.03 | 0.006487
29.2 | 329.02 | 31.03 | 0.006481
29.21 | 329.1 | 31.03 | 0.006476
29.22 | 329.19 | 31.03 | 0.00647
29.23 | 329.27 | 31.03 | 0.006464
29.24 | 329.35 | 31.03 | 0.006458
29.25 | 329.43 | 31.03 | 0.006452
29.25 | 329.52 | 31.03 | 0.006446
29.26 | 329.6 | 31.02 | 0.00644
29.27 | 329.68 | 31.02 | 0.006434
29.28 | 329.76 | 31.02 | 0.006428
29.29 | 329.85 | 31.02 | 0.006422
29.3 | 329.93 | 31.02 | 0.006416
29.3 | 330.01 | 31.02 | 0.00641
29.31 | 330.1 | 31.02 | 0.006403
29.32 | 330.18 | 31.02 | 0.006397
29.33 | 330.26 | 31.02 | 0.006391
29.34 | 330.34 | 31.02 | 0.006385
29.35 | 330.43 | 31.02 | 0.006378
29.35 | 330.51 | 31.02 | 0.006372
29.36 | 330.59 | 31.02 | 0.006366
29.37 | 330.68 | 31.02 | 0.00636
29.38 | 330.76 | 31.02 | 0.006354
29.39 | 330.84 | 31.02 | 0.006348
29.4 | 330.93 | 31.02 | 0.006342
29.4 | 331.01 | 31.02 | 0.006337
29.41 | 331.09 | 31.02 | 0.006331
29.42 | 331.18 | 31.01 | 0.006325
29.43 | 331.26 | 31.01 | 0.006319
29.44 | 331.34 | 31.01 | 0.006313
29.45 | 331.42 | 31.01 | 0.006307
29.45 | 331.51 | 31.01 | 0.006301
29.46 | 331.59 | 31.01 | 0.006295
29.47 | 331.67 | 31.01 | 0.006289
29.48 | 331.75 | 31.01 | 0.006283
29.49 | 331.84 | 31.01 | 0.006278
29.5 | 331.92 | 31.01 | 0.006272
29.5 | 332 | 31.01 | 0.006267
29.51 | 332.08 | 31.01 | 0.006261
29.52 | 332.17 | 31.01 | 0.006256
29.53 | 332.25 | 31.01 | 0.006251
29.54 | 332.33 | 31.01 | 0.006246
29.55 | 332.41 | 31.01 | 0.006241
29.55 | 332.5 | 31.01 | 0.006236
29.56 | 332.58 | 31.01 | 0.006231
29.57 | 332.66 | 31.01 | 0.006226
29.58 | 332.74 | 31 | 0.006221
29.59 | 332.83 | 31 | 0.006217
29.6 | 332.91 | 31 | 0.006212
29.6 | 332.99 | 31 | 0.006207
29.61 | 333.08 | 31 | 0.006202
29.62 | 333.16 | 31 | 0.006197
29.63 | 333.24 | 31 | 0.006192
29.64 | 333.32 | 31 | 0.006188
29.65 | 333.41 | 31 | 0.006183
29.65 | 333.49 | 31 | 0.006178
29.66 | 333.57 | 31 | 0.006174
29.67 | 333.66 | 31 | 0.006169
29.68 | 333.74 | 31 | 0.006164
29.69 | 333.82 | 31 | 0.006159
29.7 | 333.9 | 31 | 0.006154
29.7 | 333.99 | 31 | 0.006149
29.71 | 334.07 | 31 | 0.006144
29.72 | 334.15 | 31 | 0.006139
29.73 | 334.24 | 31 | 0.006134
29.74 | 334.32 | 31 | 0.006129
29.75 | 334.4 | 30.99 | 0.006123
29.75 | 334.48 | 30.99 | 0.006118
29.76 | 334.57 | 30.99 | 0.006112
29.77 | 334.65 | 30.99 | 0.006107
29.78 | 334.73 | 30.99 | 0.006101
29.79 | 334.82 | 30.99 | 0.006096
29.8 | 334.9 | 30.99 | 0.00609
29.8 | 334.98 | 30.99 | 0.006085
29.81 | 335.07 | 30.99 | 0.006079
29.82 | 335.15 | 30.99 | 0.006073
29.83 | 335.23 | 30.99 | 0.006067
29.84 | 335.32 | 30.99 | 0.006061
29.85 | 335.4 | 30.99 | 0.006056
29.85 | 335.48 | 30.99 | 0.00605
29.86 | 335.56 | 30.99 | 0.006044
29.87 | 335.65 | 30.99 | 0.006038
29.88 | 335.73 | 30.99 | 0.006032
29.89 | 335.81 | 30.99 | 0.006027
29.9 | 335.89 | 30.99 | 0.006021
29.9 | 335.97 | 30.99 | 0.006015
29.91 | 336.06 | 30.98 | 0.006009
29.92 | 336.14 | 30.98 | 0.006003
29.93 | 336.22 | 30.98 | 0.005997
29.94 | 336.31 | 30.98 | 0.005991
29.95 | 336.39 | 30.98 | 0.005985
29.95 | 336.47 | 30.98 | 0.005979
29.96 | 336.56 | 30.98 | 0.005974
29.97 | 336.64 | 30.98 | 0.005968
29.98 | 336.72 | 30.98 | 0.005962
29.99 | 336.81 | 30.98 | 0.005956
30 | 336.89 | 30.98 | 0.00595
30 | 336.97 | 30.98 | 0.005945
30.01 | 337.06 | 30.98 | 0.005939
30.02 | 337.14 | 30.98 | 0.005933
30.03 | 337.22 | 30.98 | 0.005928
30.04 | 337.31 | 30.98 | 0.005922
30.05 | 337.39 | 30.98 | 0.005917
30.05 | 337.47 | 30.98 | 0.005912
30.06 | 337.55 | 30.98 | 0.005907
30.07 | 337.64 | 30.98 | 0.005901
30.08 | 337.72 | 30.97 | 0.005896
30.09 | 337.8 | 30.97 | 0.005892
30.1 | 337.89 | 30.97 | 0.005887
30.1 | 337.97 | 30.97 | 0.005882
30.11 | 338.05 | 30.97 | 0.005877
30.12 | 338.13 | 30.97 | 0.005872
30.13 | 338.21 | 30.97 | 0.005868
30.14 | 338.3 | 30.97 | 0.005863
30.15 | 338.38 | 30.97 | 0.005858
30.15 | 338.46 | 30.97 | 0.005853
30.16 | 338.55 | 30.97 | 0.005849
30.17 | 338.63 | 30.97 | 0.005844
30.18 | 338.71 | 30.97 | 0.005839
30.19 | 338.79 | 30.97 | 0.005834
30.2 | 338.88 | 30.97 | 0.00583
30.2 | 338.96 | 30.97 | 0.005825
30.21 | 339.04 | 30.97 | 0.00582
30.22 | 339.13 | 30.97 | 0.005816
30.23 | 339.21 | 30.97 | 0.005811
30.24 | 339.29 | 30.97 | 0.005806
30.25 | 339.37 | 30.97 | 0.005801
30.25 | 339.46 | 30.96 | 0.005796
30.26 | 339.54 | 30.96 | 0.005791
30.27 | 339.62 | 30.96 | 0.005786
30.28 | 339.71 | 30.96 | 0.005781
30.29 | 339.79 | 30.96 | 0.005776
30.3 | 339.87 | 30.96 | 0.005771
30.3 | 339.95 | 30.96 | 0.005765
30.31 | 340.04 | 30.96 | 0.00576
30.32 | 340.12 | 30.96 | 0.005755
30.33 | 340.2 | 30.96 | 0.005749
30.34 | 340.29 | 30.96 | 0.005744
30.35 | 340.37 | 30.96 | 0.005738
30.35 | 340.45 | 30.96 | 0.005732
30.36 | 340.53 | 30.96 | 0.005726
30.37 | 340.62 | 30.96 | 0.005721
30.38 | 340.7 | 30.96 | 0.005715
30.39 | 340.78 | 30.96 | 0.005709
30.4 | 340.86 | 30.96 | 0.005703
30.4 | 340.95 | 30.96 | 0.005697
30.41 | 341.03 | 30.96 | 0.005691
30.42 | 341.11 | 30.96 | 0.005685
30.43 | 341.19 | 30.95 | 0.005679
30.44 | 341.28 | 30.95 | 0.005674
30.45 | 341.36 | 30.95 | 0.005667
30.45 | 341.44 | 30.95 | 0.005661
30.46 | 341.52 | 30.95 | 0.005655
30.47 | 341.61 | 30.95 | 0.005649
30.48 | 341.69 | 30.95 | 0.005643
30.49 | 341.77 | 30.95 | 0.005637
30.5 | 341.86 | 30.95 | 0.005631
30.5 | 341.94 | 30.95 | 0.005625
30.51 | 342.02 | 30.95 | 0.005619
30.52 | 342.11 | 30.95 | 0.005613
30.53 | 342.19 | 30.95 | 0.005608
30.54 | 342.27 | 30.95 | 0.005602
30.55 | 342.36 | 30.95 | 0.005596
30.55 | 342.44 | 30.95 | 0.00559
30.56 | 342.52 | 30.95 | 0.005584
30.57 | 342.6 | 30.95 | 0.005578
30.58 | 342.69 | 30.95 | 0.005573
30.59 | 342.77 | 30.95 | 0.005567
30.6 | 342.85 | 30.95 | 0.005561
30.6 | 342.93 | 30.95 | 0.005556
30.61 | 343.02 | 30.94 | 0.00555
30.62 | 343.1 | 30.94 | 0.005545
30.63 | 343.18 | 30.94 | 0.00554
30.64 | 343.26 | 30.94 | 0.005534
30.65 | 343.35 | 30.94 | 0.005529
30.65 | 343.43 | 30.94 | 0.005524
30.66 | 343.51 | 30.94 | 0.005519
30.67 | 343.59 | 30.94 | 0.005515
30.68 | 343.68 | 30.94 | 0.00551
30.69 | 343.76 | 30.94 | 0.005505
30.7 | 343.84 | 30.94 | 0.0055
30.7 | 343.93 | 30.94 | 0.005495
30.71 | 344.01 | 30.94 | 0.00549
30.72 | 344.09 | 30.94 | 0.005486
30.73 | 344.18 | 30.94 | 0.005481
30.74 | 344.26 | 30.94 | 0.005477
30.75 | 344.34 | 30.94 | 0.005472
30.75 | 344.43 | 30.94 | 0.005468
30.76 | 344.51 | 30.94 | 0.005463
30.77 | 344.59 | 30.94 | 0.005459
30.78 | 344.68 | 30.94 | 0.005454
30.79 | 344.76 | 30.93 | 0.005449
30.8 | 344.84 | 30.93 | 0.005445
30.8 | 344.92 | 30.93 | 0.00544
30.81 | 345.01 | 30.93 | 0.005436
30.82 | 345.09 | 30.93 | 0.005431
30.83 | 345.17 | 30.93 | 0.005426
30.84 | 345.26 | 30.93 | 0.005421
30.85 | 345.34 | 30.93 | 0.005416
30.85 | 345.42 | 30.93 | 0.005411
30.86 | 345.5 | 30.93 | 0.005406
30.87 | 345.59 | 30.93 | 0.005401
30.88 | 345.67 | 30.93 | 0.005396
30.89 | 345.76 | 30.93 | 0.005391
30.9 | 345.84 | 30.93 | 0.005385
30.9 | 345.92 | 30.93 | 0.00538
30.91 | 346 | 30.93 | 0.005374
30.92 | 346.09 | 30.93 | 0.005369
30.93 | 346.17 | 30.93 | 0.005364
30.94 | 346.25 | 30.93 | 0.005358
30.95 | 346.34 | 30.93 | 0.005353
30.95 | 346.42 | 30.93 | 0.005347
30.96 | 346.5 | 30.93 | 0.005342
30.97 | 346.58 | 30.93 | 0.005336
30.98 | 346.67 | 30.92 | 0.005331
30.99 | 346.75 | 30.92 | 0.005325
31 | 346.83 | 30.92 | 0.00532
31 | 346.91 | 30.92 | 0.005314
31.01 | 347 | 30.92 | 0.005308
31.02 | 347.08 | 30.92 | 0.005302
31.03 | 347.16 | 30.92 | 0.005296
31.04 | 347.24 | 30.92 | 0.005291
31.05 | 347.33 | 30.92 | 0.005285
31.05 | 347.41 | 30.92 | 0.005279
31.06 | 347.49 | 30.92 | 0.005273
31.07 | 347.57 | 30.92 | 0.005267
31.08 | 347.66 | 30.92 | 0.005262
31.09 | 347.74 | 30.92 | 0.005256
31.1 | 347.82 | 30.92 | 0.00525
31.1 | 347.9 | 30.92 | 0.005244
31.11 | 347.99 | 30.92 | 0.005239
31.12 | 348.07 | 30.92 | 0.005233
31.13 | 348.15 | 30.92 | 0.005227
31.14 | 348.23 | 30.92 | 0.005222
31.15 | 348.32 | 30.92 | 0.005216
31.15 | 348.4 | 30.92 | 0.00521
31.16 | 348.48 | 30.92 | 0.005205
31.17 | 348.56 | 30.91 | 0.0052
31.18 | 348.65 | 30.91 | 0.005194
31.19 | 348.73 | 30.91 | 0.005189
31.2 | 348.81 | 30.91 | 0.005184
31.2 | 348.89 | 30.91 | 0.005178
31.21 | 348.98 | 30.91 | 0.005173
31.22 | 349.06 | 30.91 | 0.005168
31.23 | 349.14 | 30.91 | 0.005163
31.24 | 349.22 | 30.91 | 0.005158
31.25 | 349.31 | 30.91 | 0.005153
31.25 | 349.39 | 30.91 | 0.005149
31.26 | 349.47 | 30.91 | 0.005144
31.27 | 349.56 | 30.91 | 0.00514
31.28 | 349.64 | 30.91 | 0.005135
31.29 | 349.72 | 30.91 | 0.00513
31.3 | 349.8 | 30.91 | 0.005125
31.3 | 349.89 | 30.91 | 0.00512
31.31 | 349.97 | 30.91 | 0.005115
31.32 | 350.05 | 30.91 | 0.00511
31.33 | 350.14 | 30.91 | 0.005105
31.34 | 350.22 | 30.91 | 0.0051
31.35 | 350.3 | 30.91 | 0.005095
31.35 | 350.38 | 30.91 | 0.005091
31.36 | 350.47 | 30.9 | 0.005086
31.37 | 350.55 | 30.9 | 0.005081
31.38 | 350.63 | 30.9 | 0.005076
31.39 | 350.72 | 30.9 | 0.005072
31.4 | 350.8 | 30.9 | 0.005067
31.4 | 350.88 | 30.9 | 0.005062
31.41 | 350.97 | 30.9 | 0.005058
31.42 | 351.05 | 30.9 | 0.005053
31.43 | 351.13 | 30.9 | 0.005048
31.44 | 351.22 | 30.9 | 0.005044
31.45 | 351.3 | 30.9 | 0.005039
31.45 | 351.38 | 30.9 | 0.005034
31.46 | 351.46 | 30.9 | 0.00503
31.47 | 351.55 | 30.9 | 0.005025
31.48 | 351.63 | 30.9 | 0.00502
31.49 | 351.71 | 30.9 | 0.005016
31.5 | 351.8 | 30.9 | 0.005011
31.5 | 351.88 | 30.9 | 0.005006
31.51 | 351.96 | 30.9 | 0.005002
31.52 | 352.05 | 30.9 | 0.004997
31.53 | 352.13 | 30.9 | 0.004992
31.54 | 352.21 | 30.9 | 0.004988
31.55 | 352.3 | 30.9 | 0.004983
31.55 | 352.38 | 30.9 | 0.004979
31.56 | 352.46 | 30.89 | 0.004974
31.57 | 352.54 | 30.89 | 0.00497
31.58 | 352.63 | 30.89 | 0.004965
31.59 | 352.71 | 30.89 | 0.00496
31.6 | 352.79 | 30.89 | 0.004955
31.6 | 352.87 | 30.89 | 0.00495
31.61 | 352.96 | 30.89 | 0.004946
31.62 | 353.04 | 30.89 | 0.004941
31.63 | 353.12 | 30.89 | 0.004936
31.64 | 353.2 | 30.89 | 0.004932
31.65 | 353.28 | 30.89 | 0.004927
31.65 | 353.37 | 30.89 | 0.004923
31.66 | 353.45 | 30.89 | 0.004918
31.67 | 353.53 | 30.89 | 0.004913
31.68 | 353.62 | 30.89 | 0.004909
31.69 | 353.7 | 30.89 | 0.004904
31.7 | 353.78 | 30.89 | 0.004899
31.7 | 353.86 | 30.89 | 0.004895
31.71 | 353.95 | 30.89 | 0.00489
31.72 | 354.03 | 30.89 | 0.004886
31.73 | 354.11 | 30.89 | 0.004881
31.74 | 354.19 | 30.89 | 0.004877
31.75 | 354.28 | 30.89 | 0.004872
31.75 | 354.36 | 30.89 | 0.004868
31.76 | 354.44 | 30.89 | 0.004864
31.77 | 354.53 | 30.88 | 0.004859
31.78 | 354.61 | 30.88 | 0.004855
31.79 | 354.69 | 30.88 | 0.004851
31.8 | 354.78 | 30.88 | 0.004847
31.8 | 354.86 | 30.88 | 0.004843
31.81 | 354.94 | 30.88 | 0.004839
31.82 | 355.03 | 30.88 | 0.004835
31.83 | 355.11 | 30.88 | 0.004831
31.84 | 355.19 | 30.88 | 0.004827
31.85 | 355.28 | 30.88 | 0.004823
31.85 | 355.36 | 30.88 | 0.004819
31.86 | 355.44 | 30.88 | 0.004815
31.87 | 355.52 | 30.88 | 0.004811
31.88 | 355.6 | 30.88 | 0.004807
31.89 | 355.69 | 30.88 | 0.004803
31.9 | 355.77 | 30.88 | 0.004799
31.9 | 355.85 | 30.88 | 0.004795
31.91 | 355.93 | 30.88 | 0.00479
31.92 | 356.02 | 30.88 | 0.004786
31.93 | 356.1 | 30.88 | 0.004782
31.94 | 356.18 | 30.88 | 0.004778
31.95 | 356.26 | 30.88 | 0.004773
31.95 | 356.35 | 30.88 | 0.004769
31.96 | 356.43 | 30.88 | 0.004765
31.97 | 356.51 | 30.88 | 0.004761
31.98 | 356.6 | 30.87 | 0.004756
31.99 | 356.68 | 30.87 | 0.004752
32 | 356.76 | 30.87 | 0.004748
32 | 356.85 | 30.87 | 0.004744
32.01 | 356.93 | 30.87 | 0.004739
32.02 | 357.01 | 30.87 | 0.004735
32.03 | 357.1 | 30.87 | 0.004731
32.04 | 357.18 | 30.87 | 0.004726
32.05 | 357.26 | 30.87 | 0.004722
32.05 | 357.35 | 30.87 | 0.004718
32.06 | 357.43 | 30.87 | 0.004713
32.07 | 357.51 | 30.87 | 0.004709
32.08 | 357.6 | 30.87 | 0.004705
32.09 | 357.68 | 30.87 | 0.0047
32.1 | 357.76 | 30.87 | 0.004696
32.1 | 357.84 | 30.87 | 0.004692
32.11 | 357.93 | 30.87 | 0.004688
32.12 | 358.01 | 30.87 | 0.004683
32.13 | 358.09 | 30.87 | 0.004679
32.14 | 358.18 | 30.87 | 0.004675
32.15 | 358.26 | 30.87 | 0.004671
32.15 | 358.34 | 30.87 | 0.004667
32.16 | 358.42 | 30.87 | 0.004663
32.17 | 358.51 | 30.87 | 0.004659
32.18 | 358.59 | 30.87 | 0.004655
32.19 | 358.67 | 30.87 | 0.004651
32.2 | 358.75 | 30.86 | 0.004647
32.2 | 358.84 | 30.86 | 0.004643
32.21 | 358.92 | 30.86 | 0.004639
32.22 | 359 | 30.86 | 0.004635
32.23 | 359.08 | 30.86 | 0.004631
32.24 | 359.16 | 30.86 | 0.004627
32.25 | 359.25 | 30.86 | 0.004622
32.25 | 359.33 | 30.86 | 0.004618
32.26 | 359.41 | 30.86 | 0.004615
32.27 | 359.49 | 30.86 | 0.004611
32.28 | 359.58 | 30.86 | 0.004607
32.29 | 359.66 | 30.86 | 0.004604
32.3 | 359.74 | 30.86 | 0.0046
32.3 | 359.83 | 30.86 | 0.004596
32.31 | 359.91 | 30.86 | 0.004592
32.32 | 359.99 | 30.86 | 0.004589
32.33 | 360.08 | 30.86 | 0.004585
32.34 | 360.16 | 30.86 | 0.004581
32.35 | 360.24 | 30.86 | 0.004578
32.35 | 360.32 | 30.86 | 0.004574
32.36 | 360.41 | 30.86 | 0.004571
32.37 | 360.49 | 30.86 | 0.004567
32.38 | 360.57 | 30.86 | 0.004564
32.39 | 360.65 | 30.86 | 0.00456
32.4 | 360.74 | 30.86 | 0.004557
32.4 | 360.82 | 30.86 | 0.004554
32.41 | 360.9 | 30.85 | 0.004551
32.42 | 360.98 | 30.85 | 0.004547
32.43 | 361.07 | 30.85 | 0.004544
32.44 | 361.15 | 30.85 | 0.004541
32.45 | 361.23 | 30.85 | 0.004538
32.45 | 361.31 | 30.85 | 0.004535
32.46 | 361.4 | 30.85 | 0.004532
32.47 | 361.48 | 30.85 | 0.004529
32.48 | 361.56 | 30.85 | 0.004526
32.49 | 361.64 | 30.85 | 0.004523
32.5 | 361.73 | 30.85 | 0.00452
32.5 | 361.81 | 30.85 | 0.004518
32.51 | 361.89 | 30.85 | 0.004515
32.52 | 361.98 | 30.85 | 0.004512
32.53 | 362.06 | 30.85 | 0.004509
32.54 | 362.14 | 30.85 | 0.004506
32.55 | 362.22 | 30.85 | 0.004504
32.55 | 362.31 | 30.85 | 0.004501
32.56 | 362.39 | 30.85 | 0.004498
32.57 | 362.47 | 30.85 | 0.004496
32.58 | 362.56 | 30.85 | 0.004494
32.59 | 362.64 | 30.85 | 0.004491
32.6 | 362.72 | 30.85 | 0.004488
32.6 | 362.8 | 30.85 | 0.004485
32.61 | 362.89 | 30.85 | 0.004482
32.62 | 362.97 | 30.85 | 0.004479
32.63 | 363.05 | 30.85 | 0.004476
32.64 | 363.14 | 30.84 | 0.004473
32.65 | 363.22 | 30.84 | 0.00447
32.65 | 363.3 | 30.84 | 0.004468
32.66 | 363.39 | 30.84 | 0.004465
32.67 | 363.47 | 30.84 | 0.004462
32.68 | 363.55 | 30.84 | 0.004459
32.69 | 363.63 | 30.84 | 0.004456
32.7 | 363.72 | 30.84 | 0.004453
32.7 | 363.8 | 30.84 | 0.00445
32.71 | 363.88 | 30.84 | 0.004446
32.72 | 363.97 | 30.84 | 0.004443
32.73 | 364.05 | 30.84 | 0.00444
32.74 | 364.13 | 30.84 | 0.004436
32.75 | 364.21 | 30.84 | 0.004433
32.75 | 364.3 | 30.84 | 0.00443
32.76 | 364.38 | 30.84 | 0.004426
32.77 | 364.46 | 30.84 | 0.004422
32.78 | 364.55 | 30.84 | 0.004419
32.79 | 364.63 | 30.84 | 0.004415
32.8 | 364.71 | 30.84 | 0.004412
32.8 | 364.8 | 30.84 | 0.004408
32.81 | 364.88 | 30.84 | 0.004405
32.82 | 364.96 | 30.84 | 0.004401
32.83 | 365.05 | 30.84 | 0.004397
32.84 | 365.13 | 30.84 | 0.004394
32.85 | 365.21 | 30.84 | 0.00439
32.85 | 365.3 | 30.84 | 0.004386
32.86 | 365.38 | 30.83 | 0.004382
32.87 | 365.46 | 30.83 | 0.004378
32.88 | 365.55 | 30.83 | 0.004374
32.89 | 365.63 | 30.83 | 0.004371
32.9 | 365.71 | 30.83 | 0.004367
32.9 | 365.79 | 30.83 | 0.004363
32.91 | 365.88 | 30.83 | 0.004359
32.92 | 365.96 | 30.83 | 0.004355
32.93 | 366.04 | 30.83 | 0.004351
32.94 | 366.13 | 30.83 | 0.004348
32.95 | 366.21 | 30.83 | 0.004344
32.95 | 366.29 | 30.83 | 0.00434
32.96 | 366.37 | 30.83 | 0.004336
32.97 | 366.46 | 30.83 | 0.004333
32.98 | 366.54 | 30.83 | 0.004329
32.99 | 366.62 | 30.83 | 0.004325
33 | 366.7 | 30.83 | 0.004321
33 | 366.79 | 30.83 | 0.004317
33.01 | 366.87 | 30.83 | 0.004314
33.02 | 366.95 | 30.83 | 0.00431
33.03 | 367.04 | 30.83 | 0.004306
33.04 | 367.12 | 30.83 | 0.004302
33.05 | 367.2 | 30.83 | 0.004299
33.05 | 367.29 | 30.83 | 0.004295
33.06 | 367.37 | 30.83 | 0.004291
33.07 | 367.45 | 30.83 | 0.004287
33.08 | 367.53 | 30.83 | 0.004284
33.09 | 367.62 | 30.82 | 0.00428
33.1 | 367.7 | 30.82 | 0.004276
33.1 | 367.78 | 30.82 | 0.004273
33.11 | 367.86 | 30.82 | 0.004269
33.12 | 367.95 | 30.82 | 0.004266
33.13 | 368.03 | 30.82 | 0.004262
33.14 | 368.11 | 30.82 | 0.004259
33.15 | 368.19 | 30.82 | 0.004255
33.15 | 368.28 | 30.82 | 0.004252
33.16 | 368.36 | 30.82 | 0.004249
33.17 | 368.44 | 30.82 | 0.004246
33.18 | 368.52 | 30.82 | 0.004243
33.19 | 368.61 | 30.82 | 0.00424
33.2 | 368.69 | 30.82 | 0.004237
33.2 | 368.77 | 30.82 | 0.004234
33.21 | 368.85 | 30.82 | 0.004231
33.22 | 368.94 | 30.82 | 0.004228
33.23 | 369.02 | 30.82 | 0.004225
33.24 | 369.1 | 30.82 | 0.004222
33.25 | 369.19 | 30.82 | 0.004219
33.25 | 369.27 | 30.82 | 0.004216
33.26 | 369.35 | 30.82 | 0.004213
33.27 | 369.44 | 30.82 | 0.004211
33.28 | 369.52 | 30.82 | 0.004208
33.29 | 369.6 | 30.82 | 0.004205
33.3 | 369.68 | 30.82 | 0.004203
33.3 | 369.77 | 30.82 | 0.0042
33.31 | 369.85 | 30.82 | 0.004198
33.32 | 369.93 | 30.82 | 0.004195
33.33 | 370.01 | 30.82 | 0.004193
33.34 | 370.1 | 30.81 | 0.00419
33.35 | 370.18 | 30.81 | 0.004188
33.35 | 370.26 | 30.81 | 0.004186
33.36 | 370.35 | 30.81 | 0.004183
33.37 | 370.43 | 30.81 | 0.004181
33.38 | 370.51 | 30.81 | 0.004179
33.39 | 370.59 | 30.81 | 0.004177
33.4 | 370.68 | 30.81 | 0.004175
33.4 | 370.76 | 30.81 | 0.004173
33.41 | 370.84 | 30.81 | 0.004171
33.42 | 370.93 | 30.81 | 0.00417
33.43 | 371.01 | 30.81 | 0.004168
33.44 | 371.09 | 30.81 | 0.004166
33.45 | 371.17 | 30.81 | 0.004164
33.45 | 371.26 | 30.81 | 0.004163
33.46 | 371.34 | 30.81 | 0.004161
33.47 | 371.42 | 30.81 | 0.00416
33.48 | 371.5 | 30.81 | 0.004158
33.49 | 371.59 | 30.81 | 0.004157
33.5 | 371.67 | 30.81 | 0.004155
33.5 | 371.75 | 30.81 | 0.004154
33.51 | 371.83 | 30.81 | 0.004152
33.52 | 371.92 | 30.81 | 0.004151
33.53 | 372 | 30.81 | 0.00415
33.54 | 372.08 | 30.81 | 0.004148
33.55 | 372.17 | 30.81 | 0.004147
33.55 | 372.25 | 30.81 | 0.004146
33.56 | 372.33 | 30.81 | 0.004145
33.57 | 372.41 | 30.81 | 0.004144
33.58 | 372.5 | 30.8 | 0.004143
33.59 | 372.58 | 30.8 | 0.004142
33.6 | 372.66 | 30.8 | 0.004142
33.6 | 372.74 | 30.8 | 0.004141
33.61 | 372.83 | 30.8 | 0.004141
33.62 | 372.91 | 30.8 | 0.00414
33.63 | 372.99 | 30.8 | 0.004139
33.64 | 373.07 | 30.8 | 0.004138
33.65 | 373.16 | 30.8 | 0.004137
33.65 | 373.24 | 30.8 | 0.004137
33.66 | 373.32 | 30.8 | 0.004136
33.67 | 373.4 | 30.8 | 0.004136
33.68 | 373.49 | 30.8 | 0.004135
33.69 | 373.57 | 30.8 | 0.004134
33.7 | 373.65 | 30.8 | 0.004133
33.7 | 373.74 | 30.8 | 0.004132
33.71 | 373.82 | 30.8 | 0.004131
33.72 | 373.9 | 30.8 | 0.00413
33.73 | 373.99 | 30.8 | 0.004129
33.74 | 374.07 | 30.8 | 0.004128
33.75 | 374.15 | 30.8 | 0.004127
33.75 | 374.23 | 30.8 | 0.004126
33.76 | 374.32 | 30.8 | 0.004125
33.77 | 374.4 | 30.8 | 0.004123
33.78 | 374.48 | 30.8 | 0.004122
33.79 | 374.57 | 30.8 | 0.00412
33.8 | 374.65 | 30.8 | 0.004119
33.8 | 374.73 | 30.8 | 0.004117
33.81 | 374.82 | 30.8 | 0.004116
33.82 | 374.9 | 30.79 | 0.004114
33.83 | 374.98 | 30.79 | 0.004113
33.84 | 375.07 | 30.79 | 0.004111
33.85 | 375.15 | 30.79 | 0.004109
33.85 | 375.23 | 30.79 | 0.004107
33.86 | 375.32 | 30.79 | 0.004105
33.87 | 375.4 | 30.79 | 0.004103
33.88 | 375.48 | 30.79 | 0.004101
33.89 | 375.57 | 30.79 | 0.004099
33.9 | 375.65 | 30.79 | 0.004097
33.9 | 375.73 | 30.79 | 0.004095
33.91 | 375.81 | 30.79 | 0.004093
33.92 | 375.9 | 30.79 | 0.00409
33.93 | 375.98 | 30.79 | 0.004088
33.94 | 376.06 | 30.79 | 0.004086
33.95 | 376.15 | 30.79 | 0.004083
33.95 | 376.23 | 30.79 | 0.004081
33.96 | 376.31 | 30.79 | 0.004079
33.97 | 376.39 | 30.79 | 0.004076
33.98 | 376.48 | 30.79 | 0.004074
33.99 | 376.56 | 30.79 | 0.004072
34 | 376.64 | 30.79 | 0.004069
34 | 376.72 | 30.79 | 0.004067
34.01 | 376.81 | 30.79 | 0.004065
34.02 | 376.89 | 30.79 | 0.004062
34.03 | 376.97 | 30.79 | 0.00406
34.04 | 377.05 | 30.79 | 0.004057
34.05 | 377.13 | 30.79 | 0.004055
34.05 | 377.22 | 30.79 | 0.004052
34.06 | 377.3 | 30.78 | 0.00405
34.07 | 377.38 | 30.78 | 0.004047
34.08 | 377.46 | 30.78 | 0.004045
34.09 | 377.55 | 30.78 | 0.004042
34.1 | 377.63 | 30.78 | 0.004039
34.1 | 377.71 | 30.78 | 0.004037
34.11 | 377.79 | 30.78 | 0.004034
34.12 | 377.88 | 30.78 | 0.004031
34.13 | 377.96 | 30.78 | 0.004029
34.14 | 378.04 | 30.78 | 0.004026
34.15 | 378.13 | 30.78 | 0.004023
34.15 | 378.21 | 30.78 | 0.004021
34.16 | 378.29 | 30.78 | 0.004018
34.17 | 378.38 | 30.78 | 0.004016
34.18 | 378.46 | 30.78 | 0.004013
34.19 | 378.54 | 30.78 | 0.00401
34.2 | 378.62 | 30.78 | 0.004008
34.2 | 378.71 | 30.78 | 0.004005
34.21 | 378.79 | 30.78 | 0.004002
34.22 | 378.87 | 30.78 | 0.004
34.23 | 378.96 | 30.78 | 0.003997
34.24 | 379.04 | 30.78 | 0.003994
34.25 | 379.12 | 30.78 | 0.003992
34.25 | 379.21 | 30.78 | 0.003989
34.26 | 379.29 | 30.78 | 0.003986
34.27 | 379.37 | 30.78 | 0.003983
34.28 | 379.45 | 30.78 | 0.003981
34.29 | 379.54 | 30.78 | 0.003978
34.3 | 379.62 | 30.78 | 0.003975
34.3 | 379.7 | 30.78 | 0.003973
34.31 | 379.78 | 30.77 | 0.00397
34.32 | 379.87 | 30.77 | 0.003968
34.33 | 379.95 | 30.77 | 0.003965
34.34 | 380.03 | 30.77 | 0.003963
34.35 | 380.11 | 30.77 | 0.00396
34.35 | 380.2 | 30.77 | 0.003958
34.36 | 380.28 | 30.77 | 0.003955
34.37 | 380.36 | 30.77 | 0.003953
34.38 | 380.45 | 30.77 | 0.00395
34.39 | 380.53 | 30.77 | 0.003948
34.4 | 380.61 | 30.77 | 0.003945
34.4 | 380.7 | 30.77 | 0.003943
34.41 | 380.78 | 30.77 | 0.00394
34.42 | 380.86 | 30.77 | 0.003938
34.43 | 380.95 | 30.77 | 0.003935
34.44 | 381.03 | 30.77 | 0.003933
34.45 | 381.11 | 30.77 | 0.00393
34.45 | 381.19 | 30.77 | 0.003928
34.46 | 381.27 | 30.77 | 0.003926
34.47 | 381.36 | 30.77 | 0.003923
34.48 | 381.44 | 30.77 | 0.003921
34.49 | 381.52 | 30.77 | 0.003919
34.5 | 381.61 | 30.77 | 0.003917
34.5 | 381.69 | 30.77 | 0.003914
34.51 | 381.77 | 30.77 | 0.003912
34.52 | 381.85 | 30.77 | 0.00391
34.53 | 381.94 | 30.77 | 0.003908
34.54 | 382.02 | 30.77 | 0.003906
34.55 | 382.1 | 30.77 | 0.003904
34.55 | 382.19 | 30.77 | 0.003902
34.56 | 382.27 | 30.77 | 0.0039
34.57 | 382.35 | 30.76 | 0.003898
34.58 | 382.44 | 30.76 | 0.003896
34.59 | 382.52 | 30.76 | 0.003894
34.6 | 382.6 | 30.76 | 0.003892
34.6 | 382.68 | 30.76 | 0.00389
34.61 | 382.77 | 30.76 | 0.003888
34.62 | 382.85 | 30.76 | 0.003887
34.63 | 382.93 | 30.76 | 0.003885
34.64 | 383.01 | 30.76 | 0.003884
34.65 | 383.1 | 30.76 | 0.003882
34.65 | 383.18 | 30.76 | 0.003881
34.66 | 383.26 | 30.76 | 0.00388
34.67 | 383.35 | 30.76 | 0.003879
34.68 | 383.43 | 30.76 | 0.003877
34.69 | 383.51 | 30.76 | 0.003876
34.7 | 383.6 | 30.76 | 0.003875
34.7 | 383.68 | 30.76 | 0.003874
34.71 | 383.76 | 30.76 | 0.003872
34.72 | 383.84 | 30.76 | 0.003871
34.73 | 383.93 | 30.76 | 0.00387
34.74 | 384.01 | 30.76 | 0.003868
34.75 | 384.09 | 30.76 | 0.003867
34.75 | 384.18 | 30.76 | 0.003866
34.76 | 384.26 | 30.76 | 0.003865
34.77 | 384.34 | 30.76 | 0.003864
34.78 | 384.42 | 30.76 | 0.003863
34.79 | 384.51 | 30.76 | 0.003862
34.8 | 384.59 | 30.76 | 0.003861
34.8 | 384.67 | 30.76 | 0.003859
34.81 | 384.75 | 30.76 | 0.003858
34.82 | 384.84 | 30.76 | 0.003857
34.83 | 384.92 | 30.75 | 0.003856
34.84 | 385 | 30.75 | 0.003855
34.85 | 385.08 | 30.75 | 0.003854
34.85 | 385.17 | 30.75 | 0.003853
34.86 | 385.25 | 30.75 | 0.003852
34.87 | 385.33 | 30.75 | 0.003851
34.88 | 385.41 | 30.75 | 0.00385
34.89 | 385.5 | 30.75 | 0.003849
34.9 | 385.58 | 30.75 | 0.003849
34.9 | 385.66 | 30.75 | 0.003847
34.91 | 385.74 | 30.75 | 0.003846
34.92 | 385.83 | 30.75 | 0.003845
34.93 | 385.91 | 30.75 | 0.003845
34.94 | 385.99 | 30.75 | 0.003844
34.95 | 386.07 | 30.75 | 0.003843
34.95 | 386.16 | 30.75 | 0.003842
34.96 | 386.24 | 30.75 | 0.003841
34.97 | 386.32 | 30.75 | 0.00384
34.98 | 386.4 | 30.75 | 0.003839
34.99 | 386.49 | 30.75 | 0.003838
35 | 386.57 | 30.75 | 0.003838
35 | 386.65 | 30.75 | 0.003837
35.01 | 386.74 | 30.75 | 0.003836
35.02 | 386.82 | 30.75 | 0.003835
35.03 | 386.9 | 30.75 | 0.003835
35.04 | 386.99 | 30.75 | 0.003834
35.05 | 387.07 | 30.75 | 0.003833
35.05 | 387.15 | 30.75 | 0.003832
35.06 | 387.23 | 30.75 | 0.003831
35.07 | 387.32 | 30.75 | 0.00383
35.08 | 387.4 | 30.75 | 0.003829
35.09 | 387.48 | 30.75 | 0.003829
35.1 | 387.57 | 30.74 | 0.003828
35.1 | 387.65 | 30.74 | 0.003827
35.11 | 387.73 | 30.74 | 0.003826
35.12 | 387.82 | 30.74 | 0.003825
35.13 | 387.9 | 30.74 | 0.003824
35.14 | 387.98 | 30.74 | 0.003823
35.15 | 388.06 | 30.74 | 0.003822
35.15 | 388.15 | 30.74 | 0.003821
35.16 | 388.23 | 30.74 | 0.00382
35.17 | 388.31 | 30.74 | 0.003819
35.18 | 388.39 | 30.74 | 0.003818
35.19 | 388.48 | 30.74 | 0.003818
35.2 | 388.56 | 30.74 | 0.003817
35.2 | 388.64 | 30.74 | 0.003816
35.21 | 388.73 | 30.74 | 0.003815
35.22 | 388.81 | 30.74 | 0.003814
35.23 | 388.89 | 30.74 | 0.003813
35.24 | 388.97 | 30.74 | 0.003812
35.25 | 389.06 | 30.74 | 0.003811
35.25 | 389.14 | 30.74 | 0.00381
35.26 | 389.22 | 30.74 | 0.003809
35.27 | 389.31 | 30.74 | 0.003808
35.28 | 389.39 | 30.74 | 0.003807
35.29 | 389.47 | 30.74 | 0.003805
35.3 | 389.56 | 30.74 | 0.003804
35.3 | 389.64 | 30.74 | 0.003803
35.31 | 389.72 | 30.74 | 0.003802
35.32 | 389.81 | 30.74 | 0.003801
35.33 | 389.89 | 30.74 | 0.003801
35.34 | 389.97 | 30.74 | 0.0038
35.35 | 390.06 | 30.74 | 0.003799
35.35 | 390.14 | 30.73 | 0.003798
35.36 | 390.22 | 30.73 | 0.003797
35.37 | 390.3 | 30.73 | 0.003795
35.38 | 390.39 | 30.73 | 0.003794
35.39 | 390.47 | 30.73 | 0.003794
35.4 | 390.55 | 30.73 | 0.003793
35.4 | 390.63 | 30.73 | 0.003792
35.41 | 390.72 | 30.73 | 0.003791
35.42 | 390.8 | 30.73 | 0.00379
35.43 | 390.88 | 30.73 | 0.003789
35.44 | 390.96 | 30.73 | 0.003788
35.45 | 391.05 | 30.73 | 0.003787
35.45 | 391.13 | 30.73 | 0.003786
35.46 | 391.21 | 30.73 | 0.003785
35.47 | 391.29 | 30.73 | 0.003784
35.48 | 391.38 | 30.73 | 0.003783
35.49 | 391.46 | 30.73 | 0.003782
35.5 | 391.54 | 30.73 | 0.003781
35.5 | 391.62 | 30.73 | 0.003779
35.51 | 391.7 | 30.73 | 0.003778
35.52 | 391.79 | 30.73 | 0.003777
35.53 | 391.87 | 30.73 | 0.003776
35.54 | 391.95 | 30.73 | 0.003775
35.55 | 392.04 | 30.73 | 0.003774
35.55 | 392.12 | 30.73 | 0.003773
35.56 | 392.2 | 30.73 | 0.003771
35.57 | 392.28 | 30.73 | 0.00377
35.58 | 392.37 | 30.73 | 0.003769
35.59 | 392.45 | 30.73 | 0.003767
35.6 | 392.53 | 30.73 | 0.003766
35.6 | 392.62 | 30.73 | 0.003764
35.61 | 392.7 | 30.73 | 0.003762
35.62 | 392.78 | 30.72 | 0.003761
35.63 | 392.86 | 30.72 | 0.003759
35.64 | 392.95 | 30.72 | 0.003758
35.65 | 393.03 | 30.72 | 0.003756
35.65 | 393.11 | 30.72 | 0.003755
35.66 | 393.19 | 30.72 | 0.003753
35.67 | 393.28 | 30.72 | 0.003752
35.68 | 393.36 | 30.72 | 0.00375
35.69 | 393.44 | 30.72 | 0.003748
35.7 | 393.53 | 30.72 | 0.003747
35.7 | 393.61 | 30.72 | 0.003745
35.71 | 393.69 | 30.72 | 0.003743
35.72 | 393.78 | 30.72 | 0.003741
35.73 | 393.86 | 30.72 | 0.00374
35.74 | 393.95 | 30.72 | 0.003738
35.75 | 394.03 | 30.72 | 0.003736
35.75 | 394.11 | 30.72 | 0.003734
35.76 | 394.2 | 30.72 | 0.003732
35.77 | 394.28 | 30.72 | 0.00373
35.78 | 394.36 | 30.72 | 0.003728
35.79 | 394.44 | 30.72 | 0.003726
35.8 | 394.53 | 30.72 | 0.003724
35.8 | 394.61 | 30.72 | 0.003723
35.81 | 394.69 | 30.72 | 0.003721
35.82 | 394.78 | 30.72 | 0.003719
35.83 | 394.86 | 30.72 | 0.003717
35.84 | 394.94 | 30.72 | 0.003716
35.85 | 395.03 | 30.72 | 0.003714
35.85 | 395.11 | 30.72 | 0.003712
35.86 | 395.19 | 30.72 | 0.00371
35.87 | 395.27 | 30.72 | 0.003709
35.88 | 395.36 | 30.72 | 0.003707
35.89 | 395.44 | 30.72 | 0.003705
35.9 | 395.52 | 30.71 | 0.003703
35.9 | 395.6 | 30.71 | 0.003702
35.91 | 395.69 | 30.71 | 0.0037
35.92 | 395.77 | 30.71 | 0.003699
35.93 | 395.85 | 30.71 | 0.003697
35.94 | 395.93 | 30.71 | 0.003696
35.95 | 396.01 | 30.71 | 0.003694
35.95 | 396.1 | 30.71 | 0.003692
35.96 | 396.18 | 30.71 | 0.003691
35.97 | 396.26 | 30.71 | 0.003689
35.98 | 396.35 | 30.71 | 0.003687
35.99 | 396.43 | 30.71 | 0.003686
36 | 396.51 | 30.71 | 0.003684
36 | 396.59 | 30.71 | 0.003683
36.01 | 396.68 | 30.71 | 0.003681
36.02 | 396.76 | 30.71 | 0.00368
36.03 | 396.84 | 30.71 | 0.003678
36.04 | 396.93 | 30.71 | 0.003677
36.05 | 397.01 | 30.71 | 0.003675
36.05 | 397.09 | 30.71 | 0.003674
36.06 | 397.17 | 30.71 | 0.003672
36.07 | 397.26 | 30.71 | 0.003671
36.08 | 397.34 | 30.71 | 0.00367
36.09 | 397.42 | 30.71 | 0.003668
36.1 | 397.51 | 30.71 | 0.003667
36.1 | 397.59 | 30.71 | 0.003665
36.11 | 397.67 | 30.71 | 0.003664
36.12 | 397.75 | 30.71 | 0.003662
36.13 | 397.84 | 30.71 | 0.003661
36.14 | 397.92 | 30.71 | 0.003659
36.15 | 398 | 30.71 | 0.003658
36.15 | 398.08 | 30.71 | 0.003656
36.16 | 398.16 | 30.7 | 0.003655
36.17 | 398.25 | 30.7 | 0.003653
36.18 | 398.33 | 30.7 | 0.003652
36.19 | 398.41 | 30.7 | 0.003651
36.2 | 398.49 | 30.7 | 0.003649
36.2 | 398.58 | 30.7 | 0.003648
36.21 | 398.66 | 30.7 | 0.003646
36.22 | 398.74 | 30.7 | 0.003645
36.23 | 398.82 | 30.7 | 0.003643
36.24 | 398.91 | 30.7 | 0.003642
36.25 | 398.99 | 30.7 | 0.003641
36.25 | 399.07 | 30.7 | 0.003639
36.26 | 399.15 | 30.7 | 0.003638
36.27 | 399.24 | 30.7 | 0.003636
36.28 | 399.32 | 30.7 | 0.003635
36.29 | 399.4 | 30.7 | 0.003633
36.3 | 399.49 | 30.7 | 0.003632
36.3 | 399.57 | 30.7 | 0.00363
36.31 | 399.65 | 30.7 | 0.003629
36.32 | 399.74 | 30.7 | 0.003628
36.33 | 399.82 | 30.7 | 0.003626
36.34 | 399.9 | 30.7 | 0.003625
36.35 | 399.99 | 30.7 | 0.003624
36.35 | 400.07 | 30.7 | 0.003623
36.36 | 400.15 | 30.7 | 0.003621
36.37 | 400.24 | 30.7 | 0.00362
36.38 | 400.32 | 30.7 | 0.003619
36.39 | 400.4 | 30.7 | 0.003617
36.4 | 400.49 | 30.7 | 0.003616
36.4 | 400.57 | 30.7 | 0.003614
36.41 | 400.65 | 30.7 | 0.003613
36.42 | 400.74 | 30.7 | 0.003612
36.43 | 400.82 | 30.7 | 0.00361
36.44 | 400.9 | 30.7 | 0.003609
36.45 | 400.98 | 30.69 | 0.003608
36.45 | 401.06 | 30.69 | 0.003606
36.46 | 401.15 | 30.69 | 0.003605
36.47 | 401.23 | 30.69 | 0.003604
36.48 | 401.31 | 30.69 | 0.003603
36.49 | 401.39 | 30.69 | 0.003601
36.5 | 401.47 | 30.69 | 0.0036
36.5 | 401.56 | 30.69 | 0.003599
36.51 | 401.64 | 30.69 | 0.003598
36.52 | 401.72 | 30.69 | 0.003596
36.53 | 401.81 | 30.69 | 0.003595
36.54 | 401.89 | 30.69 | 0.003594
36.55 | 401.97 | 30.69 | 0.003593
36.55 | 402.05 | 30.69 | 0.003592
36.56 | 402.14 | 30.69 | 0.003591
36.57 | 402.22 | 30.69 | 0.00359
36.58 | 402.3 | 30.69 | 0.003589
36.59 | 402.39 | 30.69 | 0.003588
36.6 | 402.47 | 30.69 | 0.003587
36.6 | 402.55 | 30.69 | 0.003586
36.61 | 402.63 | 30.69 | 0.003584
36.62 | 402.72 | 30.69 | 0.003583
36.63 | 402.8 | 30.69 | 0.003582
36.64 | 402.88 | 30.69 | 0.003581
36.65 | 402.96 | 30.69 | 0.00358
36.65 | 403.05 | 30.69 | 0.003579
36.66 | 403.13 | 30.69 | 0.003578
36.67 | 403.21 | 30.69 | 0.003577
36.68 | 403.3 | 30.69 | 0.003575
36.69 | 403.38 | 30.69 | 0.003574
36.7 | 403.46 | 30.69 | 0.003573
36.7 | 403.54 | 30.69 | 0.003572
36.71 | 403.63 | 30.69 | 0.00357
36.72 | 403.71 | 30.68 | 0.003569
36.73 | 403.79 | 30.68 | 0.003568
36.74 | 403.88 | 30.68 | 0.003567
36.75 | 403.96 | 30.68 | 0.003565
36.75 | 404.04 | 30.68 | 0.003564
36.76 | 404.13 | 30.68 | 0.003563
36.77 | 404.21 | 30.68 | 0.003561
36.78 | 404.29 | 30.68 | 0.00356
36.79 | 404.38 | 30.68 | 0.003559
36.8 | 404.46 | 30.68 | 0.003557
36.8 | 404.54 | 30.68 | 0.003556
36.81 | 404.62 | 30.68 | 0.003555
36.82 | 404.7 | 30.68 | 0.003554
36.83 | 404.79 | 30.68 | 0.003552
36.84 | 404.87 | 30.68 | 0.003551
36.85 | 404.95 | 30.68 | 0.00355
36.85 | 405.03 | 30.68 | 0.003549
36.86 | 405.12 | 30.68 | 0.003547
36.87 | 405.2 | 30.68 | 0.003546
36.88 | 405.28 | 30.68 | 0.003545
36.89 | 405.37 | 30.68 | 0.003544
36.9 | 405.45 | 30.68 | 0.003542
36.9 | 405.54 | 30.68 | 0.003541
36.91 | 405.62 | 30.68 | 0.00354
36.92 | 405.7 | 30.68 | 0.003538
36.93 | 405.79 | 30.68 | 0.003537
36.94 | 405.87 | 30.68 | 0.003536
36.95 | 405.95 | 30.68 | 0.003535
36.95 | 406.04 | 30.68 | 0.003534
36.96 | 406.12 | 30.68 | 0.003533
36.97 | 406.2 | 30.68 | 0.003532
36.98 | 406.29 | 30.68 | 0.00353
36.99 | 406.37 | 30.68 | 0.003529
37 | 406.45 | 30.68 | 0.003528
37 | 406.54 | 30.67 | 0.003526
37.01 | 406.62 | 30.67 | 0.003525
37.02 | 406.7 | 30.67 | 0.003523
37.03 | 406.79 | 30.67 | 0.003522
37.04 | 406.87 | 30.67 | 0.003521
37.05 | 406.95 | 30.67 | 0.003519
37.05 | 407.03 | 30.67 | 0.003518
37.06 | 407.11 | 30.67 | 0.003516
37.07 | 407.2 | 30.67 | 0.003515
37.08 | 407.28 | 30.67 | 0.003513
37.09 | 407.36 | 30.67 | 0.003512
37.1 | 407.45 | 30.67 | 0.00351
37.1 | 407.53 | 30.67 | 0.003509
37.11 | 407.61 | 30.67 | 0.003507
37.12 | 407.69 | 30.67 | 0.003506
37.13 | 407.78 | 30.67 | 0.003504
37.14 | 407.86 | 30.67 | 0.003502
37.15 | 407.94 | 30.67 | 0.003501
37.15 | 408.03 | 30.67 | 0.003499
37.16 | 408.11 | 30.67 | 0.003498
37.17 | 408.19 | 30.67 | 0.003496
37.18 | 408.27 | 30.67 | 0.003495
37.19 | 408.36 | 30.67 | 0.003493
37.2 | 408.44 | 30.67 | 0.003491
37.2 | 408.52 | 30.67 | 0.00349
37.21 | 408.6 | 30.67 | 0.003488
37.22 | 408.69 | 30.67 | 0.003487
37.23 | 408.77 | 30.67 | 0.003485
37.24 | 408.85 | 30.67 | 0.003484
37.25 | 408.93 | 30.67 | 0.003482
37.25 | 409.02 | 30.67 | 0.003481
37.26 | 409.1 | 30.67 | 0.003479
37.27 | 409.18 | 30.67 | 0.003477
37.28 | 409.26 | 30.67 | 0.003476
37.29 | 409.35 | 30.67 | 0.003474
37.3 | 409.43 | 30.66 | 0.003473
37.3 | 409.51 | 30.66 | 0.003471
37.31 | 409.59 | 30.66 | 0.00347
37.32 | 409.68 | 30.66 | 0.003468
37.33 | 409.76 | 30.66 | 0.003467
37.34 | 409.84 | 30.66 | 0.003465
37.35 | 409.92 | 30.66 | 0.003464
37.35 | 410 | 30.66 | 0.003462
37.36 | 410.09 | 30.66 | 0.003461
37.37 | 410.17 | 30.66 | 0.003459
37.38 | 410.25 | 30.66 | 0.003458
37.39 | 410.33 | 30.66 | 0.003456
37.4 | 410.42 | 30.66 | 0.003455
37.4 | 410.5 | 30.66 | 0.003454
37.41 | 410.58 | 30.66 | 0.003452
37.42 | 410.66 | 30.66 | 0.003451
37.43 | 410.75 | 30.66 | 0.00345
37.44 | 410.83 | 30.66 | 0.003448
37.45 | 410.91 | 30.66 | 0.003447
37.45 | 410.99 | 30.66 | 0.003445
37.46 | 411.08 | 30.66 | 0.003444
37.47 | 411.16 | 30.66 | 0.003442
37.48 | 411.24 | 30.66 | 0.003441
37.49 | 411.33 | 30.66 | 0.003439
37.5 | 411.41 | 30.66 | 0.003438
37.5 | 411.49 | 30.66 | 0.003436
37.51 | 411.58 | 30.66 | 0.003435
37.52 | 411.66 | 30.66 | 0.003433
37.53 | 411.74 | 30.66 | 0.003432
37.54 | 411.83 | 30.66 | 0.00343
37.55 | 411.91 | 30.66 | 0.003429
37.55 | 411.99 | 30.66 | 0.003427
37.56 | 412.08 | 30.66 | 0.003426
37.57 | 412.16 | 30.66 | 0.003424
37.58 | 412.24 | 30.66 | 0.003423
37.59 | 412.33 | 30.65 | 0.003421
37.6 | 412.41 | 30.65 | 0.00342
37.6 | 412.49 | 30.65 | 0.003418
37.61 | 412.58 | 30.65 | 0.003417
37.62 | 412.66 | 30.65 | 0.003415
37.63 | 412.74 | 30.65 | 0.003414
37.64 | 412.83 | 30.65 | 0.003413
37.65 | 412.91 | 30.65 | 0.003411
37.65 | 412.99 | 30.65 | 0.00341
37.66 | 413.07 | 30.65 | 0.003409
37.67 | 413.16 | 30.65 | 0.003408
37.68 | 413.24 | 30.65 | 0.003406
37.69 | 413.32 | 30.65 | 0.003405
37.7 | 413.41 | 30.65 | 0.003404
37.7 | 413.49 | 30.65 | 0.003402
37.71 | 413.57 | 30.65 | 0.003401
37.72 | 413.66 | 30.65 | 0.0034
37.73 | 413.74 | 30.65 | 0.003398
37.74 | 413.82 | 30.65 | 0.003397
37.75 | 413.9 | 30.65 | 0.003395
37.75 | 413.99 | 30.65 | 0.003394
37.76 | 414.07 | 30.65 | 0.003392
37.77 | 414.15 | 30.65 | 0.003391
37.78 | 414.23 | 30.65 | 0.003389
37.79 | 414.32 | 30.65 | 0.003388
37.8 | 414.4 | 30.65 | 0.003387
37.8 | 414.48 | 30.65 | 0.003385
37.81 | 414.56 | 30.65 | 0.003384
37.82 | 414.64 | 30.65 | 0.003383
37.83 | 414.73 | 30.65 | 0.003381
37.84 | 414.81 | 30.65 | 0.00338
37.85 | 414.89 | 30.65 | 0.003379
37.85 | 414.98 | 30.65 | 0.003377
37.86 | 415.06 | 30.65 | 0.003376
37.87 | 415.14 | 30.65 | 0.003374
37.88 | 415.22 | 30.65 | 0.003373
37.89 | 415.3 | 30.64 | 0.003371
37.9 | 415.39 | 30.64 | 0.00337
37.9 | 415.47 | 30.64 | 0.003368
37.91 | 415.55 | 30.64 | 0.003367
37.92 | 415.63 | 30.64 | 0.003365
37.93 | 415.72 | 30.64 | 0.003364
37.94 | 415.8 | 30.64 | 0.003362
37.95 | 415.88 | 30.64 | 0.003361
37.95 | 415.96 | 30.64 | 0.003359
37.96 | 416.05 | 30.64 | 0.003358
37.97 | 416.13 | 30.64 | 0.003357
37.98 | 416.21 | 30.64 | 0.003355
37.99 | 416.3 | 30.64 | 0.003354
38 | 416.38 | 30.64 | 0.003352
38 | 416.46 | 30.64 | 0.00335
38.01 | 416.55 | 30.64 | 0.003349
38.02 | 416.63 | 30.64 | 0.003347
38.03 | 416.71 | 30.64 | 0.003346
38.04 | 416.79 | 30.64 | 0.003344
38.05 | 416.88 | 30.64 | 0.003342
38.05 | 416.96 | 30.64 | 0.003341
38.06 | 417.04 | 30.64 | 0.003339
38.07 | 417.12 | 30.64 | 0.003337
38.08 | 417.2 | 30.64 | 0.003336
38.09 | 417.29 | 30.64 | 0.003334
38.1 | 417.37 | 30.64 | 0.003332
38.1 | 417.45 | 30.64 | 0.003331
38.11 | 417.53 | 30.64 | 0.003329
38.12 | 417.62 | 30.64 | 0.003327
38.13 | 417.7 | 30.64 | 0.003325
38.14 | 417.78 | 30.64 | 0.003323
38.15 | 417.86 | 30.64 | 0.003322
38.15 | 417.95 | 30.64 | 0.00332
38.16 | 418.03 | 30.64 | 0.003318
38.17 | 418.11 | 30.64 | 0.003316
38.18 | 418.19 | 30.64 | 0.003314
38.19 | 418.28 | 30.63 | 0.003312
38.2 | 418.36 | 30.63 | 0.00331
38.2 | 418.44 | 30.63 | 0.003308
38.21 | 418.53 | 30.63 | 0.003306
38.22 | 418.61 | 30.63 | 0.003304
38.23 | 418.69 | 30.63 | 0.003303
38.24 | 418.78 | 30.63 | 0.003301
38.25 | 418.86 | 30.63 | 0.003299
38.25 | 418.94 | 30.63 | 0.003297
38.26 | 419.03 | 30.63 | 0.003295
38.27 | 419.11 | 30.63 | 0.003293
38.28 | 419.19 | 30.63 | 0.003291
38.29 | 419.28 | 30.63 | 0.003289
38.3 | 419.36 | 30.63 | 0.003287
38.3 | 419.44 | 30.63 | 0.003285
38.31 | 419.52 | 30.63 | 0.003283
38.32 | 419.61 | 30.63 | 0.003281
38.33 | 419.69 | 30.63 | 0.00328
38.34 | 419.77 | 30.63 | 0.003278
38.35 | 419.85 | 30.63 | 0.003276
38.35 | 419.94 | 30.63 | 0.003274
38.36 | 420.02 | 30.63 | 0.003272
38.37 | 420.1 | 30.63 | 0.00327
38.38 | 420.18 | 30.63 | 0.003268
38.39 | 420.27 | 30.63 | 0.003267
38.4 | 420.35 | 30.63 | 0.003265
38.4 | 420.43 | 30.63 | 0.003263
38.41 | 420.51 | 30.63 | 0.003262
38.42 | 420.6 | 30.63 | 0.00326
38.43 | 420.68 | 30.63 | 0.003258
38.44 | 420.76 | 30.63 | 0.003257
38.45 | 420.85 | 30.63 | 0.003255
38.45 | 420.93 | 30.63 | 0.003253
38.46 | 421.01 | 30.63 | 0.003251
38.47 | 421.09 | 30.63 | 0.00325
38.48 | 421.18 | 30.63 | 0.003248
38.49 | 421.26 | 30.63 | 0.003246
38.5 | 421.34 | 30.62 | 0.003245
38.5 | 421.43 | 30.62 | 0.003243
38.51 | 421.51 | 30.62 | 0.003241
38.52 | 421.59 | 30.62 | 0.003239
38.53 | 421.68 | 30.62 | 0.003238
38.54 | 421.76 | 30.62 | 0.003236
38.55 | 421.84 | 30.62 | 0.003234
38.55 | 421.92 | 30.62 | 0.003232
38.56 | 422.01 | 30.62 | 0.00323
38.57 | 422.09 | 30.62 | 0.003229
38.58 | 422.17 | 30.62 | 0.003227
38.59 | 422.25 | 30.62 | 0.003225
38.6 | 422.34 | 30.62 | 0.003223
38.6 | 422.42 | 30.62 | 0.003221
38.61 | 422.5 | 30.62 | 0.00322
38.62 | 422.58 | 30.62 | 0.003218
38.63 | 422.67 | 30.62 | 0.003216
38.64 | 422.75 | 30.62 | 0.003214
38.65 | 422.83 | 30.62 | 0.003213
38.65 | 422.91 | 30.62 | 0.003211
38.66 | 423 | 30.62 | 0.00321
38.67 | 423.08 | 30.62 | 0.003208
38.68 | 423.16 | 30.62 | 0.003207
38.69 | 423.25 | 30.62 | 0.003205
38.7 | 423.33 | 30.62 | 0.003204
38.7 | 423.41 | 30.62 | 0.003203
38.71 | 423.5 | 30.62 | 0.003201
38.72 | 423.58 | 30.62 | 0.0032
38.73 | 423.66 | 30.62 | 0.003198
38.74 | 423.74 | 30.62 | 0.003197
38.75 | 423.83 | 30.62 | 0.003195
38.75 | 423.91 | 30.62 | 0.003194
38.76 | 423.99 | 30.62 | 0.003192
38.77 | 424.08 | 30.62 | 0.003191
38.78 | 424.16 | 30.62 | 0.003189
38.79 | 424.24 | 30.62 | 0.003187
38.8 | 424.33 | 30.62 | 0.003186
38.8 | 424.41 | 30.61 | 0.003184
38.81 | 424.49 | 30.61 | 0.003183
38.82 | 424.57 | 30.61 | 0.003181
38.83 | 424.66 | 30.61 | 0.00318
38.84 | 424.74 | 30.61 | 0.003178
38.85 | 424.82 | 30.61 | 0.003177
38.85 | 424.9 | 30.61 | 0.003175
38.86 | 424.98 | 30.61 | 0.003173
38.87 | 425.06 | 30.61 | 0.003172
38.88 | 425.15 | 30.61 | 0.00317
38.89 | 425.23 | 30.61 | 0.003168
38.9 | 425.31 | 30.61 | 0.003167
38.9 | 425.39 | 30.61 | 0.003165
38.91 | 425.48 | 30.61 | 0.003163
38.92 | 425.56 | 30.61 | 0.003162
38.93 | 425.64 | 30.61 | 0.00316
38.94 | 425.72 | 30.61 | 0.003158
38.95 | 425.81 | 30.61 | 0.003156
38.95 | 425.89 | 30.61 | 0.003155
38.96 | 425.97 | 30.61 | 0.003153
38.97 | 426.05 | 30.61 | 0.003151
38.98 | 426.14 | 30.61 | 0.003149
38.99 | 426.22 | 30.61 | 0.003148
39 | 426.31 | 30.61 | 0.003146
39 | 426.39 | 30.61 | 0.003144
39.01 | 426.47 | 30.61 | 0.003142
39.02 | 426.55 | 30.61 | 0.00314
39.03 | 426.64 | 30.61 | 0.003138
39.04 | 426.72 | 30.61 | 0.003136
39.05 | 426.8 | 30.61 | 0.003135
39.05 | 426.89 | 30.61 | 0.003133
39.06 | 426.97 | 30.61 | 0.003131
39.07 | 427.05 | 30.61 | 0.003129
39.08 | 427.14 | 30.61 | 0.003127
39.09 | 427.22 | 30.61 | 0.003125
39.1 | 427.3 | 30.61 | 0.003123
39.1 | 427.38 | 30.61 | 0.003121
39.11 | 427.46 | 30.61 | 0.003119
39.12 | 427.55 | 30.6 | 0.003117
39.13 | 427.63 | 30.6 | 0.003116
39.14 | 427.71 | 30.6 | 0.003114
39.15 | 427.79 | 30.6 | 0.003112
39.15 | 427.88 | 30.6 | 0.00311
39.16 | 427.96 | 30.6 | 0.003108
39.17 | 428.04 | 30.6 | 0.003106
39.18 | 428.13 | 30.6 | 0.003104
39.19 | 428.21 | 30.6 | 0.003103
39.2 | 428.29 | 30.6 | 0.003101
39.2 | 428.38 | 30.6 | 0.003099
39.21 | 428.46 | 30.6 | 0.003097
39.22 | 428.54 | 30.6 | 0.003095
39.23 | 428.62 | 30.6 | 0.003093
39.24 | 428.71 | 30.6 | 0.003091
39.25 | 428.79 | 30.6 | 0.003089
39.25 | 428.87 | 30.6 | 0.003087
39.26 | 428.95 | 30.6 | 0.003084
39.27 | 429.04 | 30.6 | 0.003082
39.28 | 429.12 | 30.6 | 0.00308
39.29 | 429.2 | 30.6 | 0.003078
39.3 | 429.28 | 30.6 | 0.003076
39.3 | 429.36 | 30.6 | 0.003074
39.31 | 429.45 | 30.6 | 0.003072
39.32 | 429.53 | 30.6 | 0.00307
39.33 | 429.61 | 30.6 | 0.003068
39.34 | 429.69 | 30.6 | 0.003065
39.35 | 429.78 | 30.6 | 0.003063
39.35 | 429.86 | 30.6 | 0.003061
39.36 | 429.94 | 30.6 | 0.003059
39.37 | 430.03 | 30.6 | 0.003057
39.38 | 430.11 | 30.6 | 0.003055
39.39 | 430.19 | 30.6 | 0.003054
39.4 | 430.27 | 30.6 | 0.003052
39.4 | 430.36 | 30.6 | 0.00305
39.41 | 430.44 | 30.6 | 0.003048
39.42 | 430.52 | 30.6 | 0.003046
39.43 | 430.6 | 30.6 | 0.003045
39.44 | 430.69 | 30.6 | 0.003043
39.45 | 430.77 | 30.6 | 0.003041
39.45 | 430.85 | 30.59 | 0.00304
39.46 | 430.94 | 30.59 | 0.003038
39.47 | 431.02 | 30.59 | 0.003036
39.48 | 431.1 | 30.59 | 0.003035
39.49 | 431.19 | 30.59 | 0.003033
39.5 | 431.27 | 30.59 | 0.003031
39.5 | 431.35 | 30.59 | 0.00303
39.51 | 431.43 | 30.59 | 0.003028
39.52 | 431.52 | 30.59 | 0.003026
39.53 | 431.6 | 30.59 | 0.003024
39.54 | 431.68 | 30.59 | 0.003022
39.55 | 431.76 | 30.59 | 0.00302
39.55 | 431.85 | 30.59 | 0.003018
39.56 | 431.93 | 30.59 | 0.003016
39.57 | 432.01 | 30.59 | 0.003014
39.58 | 432.1 | 30.59 | 0.003012
39.59 | 432.18 | 30.59 | 0.00301
39.6 | 432.26 | 30.59 | 0.003008
39.6 | 432.34 | 30.59 | 0.003006
39.61 | 432.43 | 30.59 | 0.003004
39.62 | 432.51 | 30.59 | 0.003002
39.63 | 432.59 | 30.59 | 0.003
39.64 | 432.67 | 30.59 | 0.002998
39.65 | 432.76 | 30.59 | 0.002996
39.65 | 432.84 | 30.59 | 0.002994
39.66 | 432.92 | 30.59 | 0.002992
39.67 | 433 | 30.59 | 0.00299
39.68 | 433.09 | 30.59 | 0.002988
39.69 | 433.17 | 30.59 | 0.002986
39.7 | 433.25 | 30.59 | 0.002984
39.7 | 433.33 | 30.59 | 0.002983
39.71 | 433.42 | 30.59 | 0.002981
39.72 | 433.5 | 30.59 | 0.002979
39.73 | 433.58 | 30.59 | 0.002977
39.74 | 433.67 | 30.59 | 0.002976
39.75 | 433.75 | 30.59 | 0.002974
39.75 | 433.83 | 30.59 | 0.002972
39.76 | 433.92 | 30.59 | 0.00297
39.77 | 434 | 30.59 | 0.002968
39.78 | 434.08 | 30.59 | 0.002967
39.79 | 434.16 | 30.58 | 0.002965
39.8 | 434.25 | 30.58 | 0.002963
39.8 | 434.33 | 30.58 | 0.002961
39.81 | 434.41 | 30.58 | 0.002959
39.82 | 434.49 | 30.58 | 0.002957
39.83 | 434.58 | 30.58 | 0.002956
39.84 | 434.66 | 30.58 | 0.002954
39.85 | 434.74 | 30.58 | 0.002952
39.85 | 434.82 | 30.58 | 0.00295
39.86 | 434.91 | 30.58 | 0.002948
39.87 | 434.99 | 30.58 | 0.002946
39.88 | 435.07 | 30.58 | 0.002945
39.89 | 435.15 | 30.58 | 0.002943
39.9 | 435.24 | 30.58 | 0.002941
39.9 | 435.32 | 30.58 | 0.002939
39.91 | 435.4 | 30.58 | 0.002938
39.92 | 435.48 | 30.58 | 0.002936
39.93 | 435.56 | 30.58 | 0.002934
39.94 | 435.65 | 30.58 | 0.002932
39.95 | 435.73 | 30.58 | 0.002931
39.95 | 435.81 | 30.58 | 0.002929
39.96 | 435.9 | 30.58 | 0.002927
39.97 | 435.98 | 30.58 | 0.002925
39.98 | 436.06 | 30.58 | 0.002924
39.99 | 436.14 | 30.58 | 0.002922
40 | 436.23 | 30.58 | 0.00292
40 | 436.31 | 30.58 | 0.002918
40.01 | 436.39 | 30.58 | 0.002916
40.02 | 436.48 | 30.58 | 0.002914
40.03 | 436.56 | 30.58 | 0.002913
40.04 | 436.64 | 30.58 | 0.002911
40.05 | 436.73 | 30.58 | 0.002909
40.05 | 436.81 | 30.58 | 0.002907
40.06 | 436.89 | 30.58 | 0.002905
40.07 | 436.97 | 30.58 | 0.002903
40.08 | 437.06 | 30.58 | 0.002902
40.09 | 437.14 | 30.58 | 0.0029
40.1 | 437.22 | 30.58 | 0.002898
40.1 | 437.3 | 30.58 | 0.002896
40.11 | 437.39 | 30.58 | 0.002895
40.12 | 437.47 | 30.58 | 0.002893
40.13 | 437.55 | 30.57 | 0.002891
40.14 | 437.63 | 30.57 | 0.002889
40.15 | 437.72 | 30.57 | 0.002887
40.15 | 437.8 | 30.57 | 0.002886
40.16 | 437.88 | 30.57 | 0.002884
40.17 | 437.96 | 30.57 | 0.002882
40.18 | 438.05 | 30.57 | 0.002881
40.19 | 438.13 | 30.57 | 0.002879
40.2 | 438.21 | 30.57 | 0.002878
40.2 | 438.29 | 30.57 | 0.002876
40.21 | 438.38 | 30.57 | 0.002874
40.22 | 438.46 | 30.57 | 0.002873
40.23 | 438.54 | 30.57 | 0.002871
40.24 | 438.62 | 30.57 | 0.00287
40.25 | 438.71 | 30.57 | 0.002868
40.25 | 438.79 | 30.57 | 0.002867
40.26 | 438.87 | 30.57 | 0.002865
40.27 | 438.96 | 30.57 | 0.002864
40.28 | 439.04 | 30.57 | 0.002862
40.29 | 439.12 | 30.57 | 0.00286
40.3 | 439.2 | 30.57 | 0.002858
40.3 | 439.29 | 30.57 | 0.002857
40.31 | 439.37 | 30.57 | 0.002855
40.32 | 439.45 | 30.57 | 0.002853
40.33 | 439.53 | 30.57 | 0.002851
40.34 | 439.62 | 30.57 | 0.00285
40.35 | 439.7 | 30.57 | 0.002848
40.35 | 439.78 | 30.57 | 0.002846
40.36 | 439.86 | 30.57 | 0.002845
40.37 | 439.95 | 30.57 | 0.002843
40.38 | 440.03 | 30.57 | 0.002841
40.39 | 440.11 | 30.57 | 0.00284
40.4 | 440.2 | 30.57 | 0.002838
40.4 | 440.28 | 30.57 | 0.002837
40.41 | 440.36 | 30.57 | 0.002835
40.42 | 440.44 | 30.57 | 0.002834
40.43 | 440.53 | 30.57 | 0.002832
40.44 | 440.61 | 30.57 | 0.002831
40.45 | 440.69 | 30.57 | 0.002829
40.45 | 440.77 | 30.57 | 0.002828
40.46 | 440.86 | 30.57 | 0.002826
40.47 | 440.94 | 30.57 | 0.002825
40.48 | 441.02 | 30.57 | 0.002824
40.49 | 441.1 | 30.56 | 0.002822
40.5 | 441.19 | 30.56 | 0.00282
40.5 | 441.27 | 30.56 | 0.002819
40.51 | 441.35 | 30.56 | 0.002817
40.52 | 441.44 | 30.56 | 0.002816
40.53 | 441.52 | 30.56 | 0.002814
40.54 | 441.6 | 30.56 | 0.002812
40.55 | 441.69 | 30.56 | 0.002811
40.55 | 441.77 | 30.56 | 0.00281
40.56 | 441.85 | 30.56 | 0.002808
40.57 | 441.94 | 30.56 | 0.002807
40.58 | 442.02 | 30.56 | 0.002805
40.59 | 442.1 | 30.56 | 0.002804
40.6 | 442.19 | 30.56 | 0.002802
40.6 | 442.27 | 30.56 | 0.0028
40.61 | 442.35 | 30.56 | 0.002798
40.62 | 442.44 | 30.56 | 0.002796
40.63 | 442.52 | 30.56 | 0.002794
40.64 | 442.6 | 30.56 | 0.002793
40.65 | 442.68 | 30.56 | 0.002791
40.65 | 442.76 | 30.56 | 0.002789
40.66 | 442.85 | 30.56 | 0.002787
40.67 | 442.93 | 30.56 | 0.002785
40.68 | 443.01 | 30.56 | 0.002783
40.69 | 443.09 | 30.56 | 0.002781
40.7 | 443.18 | 30.56 | 0.002779
40.7 | 443.26 | 30.56 | 0.002778
40.71 | 443.34 | 30.56 | 0.002776
40.72 | 443.42 | 30.56 | 0.002774
40.73 | 443.5 | 30.56 | 0.002772
40.74 | 443.58 | 30.56 | 0.002771
40.75 | 443.67 | 30.56 | 0.002769
40.75 | 443.75 | 30.56 | 0.002767
40.76 | 443.83 | 30.56 | 0.002766
40.77 | 443.91 | 30.56 | 0.002764
40.78 | 444 | 30.56 | 0.002762
40.79 | 444.08 | 30.56 | 0.002761
40.8 | 444.16 | 30.56 | 0.002759
40.8 | 444.25 | 30.56 | 0.002757
40.81 | 444.33 | 30.56 | 0.002755
40.82 | 444.41 | 30.56 | 0.002753
40.83 | 444.49 | 30.56 | 0.002751
40.84 | 444.58 | 30.56 | 0.00275
40.85 | 444.66 | 30.55 | 0.002748
40.85 | 444.74 | 30.55 | 0.002746
40.86 | 444.82 | 30.55 | 0.002744
40.87 | 444.91 | 30.55 | 0.002742
40.88 | 444.99 | 30.55 | 0.002741
40.89 | 445.07 | 30.55 | 0.002739
40.9 | 445.16 | 30.55 | 0.002737
40.9 | 445.24 | 30.55 | 0.002735
40.91 | 445.32 | 30.55 | 0.002733
40.92 | 445.4 | 30.55 | 0.002732
40.93 | 445.49 | 30.55 | 0.00273
40.94 | 445.57 | 30.55 | 0.002728
40.95 | 445.65 | 30.55 | 0.002726
40.95 | 445.74 | 30.55 | 0.002724
40.96 | 445.82 | 30.55 | 0.002722
40.97 | 445.9 | 30.55 | 0.002721
40.98 | 445.99 | 30.55 | 0.002719
40.99 | 446.07 | 30.55 | 0.002717
41 | 446.15 | 30.55 | 0.002715
41 | 446.23 | 30.55 | 0.002714
41.01 | 446.32 | 30.55 | 0.002712
41.02 | 446.4 | 30.55 | 0.00271
41.03 | 446.48 | 30.55 | 0.002709
41.04 | 446.56 | 30.55 | 0.002707
41.05 | 446.64 | 30.55 | 0.002705
41.05 | 446.73 | 30.55 | 0.002703
41.06 | 446.81 | 30.55 | 0.002701
41.07 | 446.89 | 30.55 | 0.002699
41.08 | 446.97 | 30.55 | 0.002697
41.09 | 447.06 | 30.55 | 0.002695
41.1 | 447.14 | 30.55 | 0.002694
41.1 | 447.22 | 30.55 | 0.002692
41.11 | 447.3 | 30.55 | 0.00269
41.12 | 447.39 | 30.55 | 0.002688
41.13 | 447.47 | 30.55 | 0.002686
41.14 | 447.55 | 30.55 | 0.002684
41.15 | 447.63 | 30.55 | 0.002682
41.15 | 447.72 | 30.55 | 0.002681
41.16 | 447.8 | 30.55 | 0.002679
41.17 | 447.88 | 30.55 | 0.002677
41.18 | 447.96 | 30.55 | 0.002675
41.19 | 448.05 | 30.55 | 0.002674
41.2 | 448.13 | 30.55 | 0.002672
41.2 | 448.21 | 30.55 | 0.00267
41.21 | 448.3 | 30.55 | 0.002668
41.22 | 448.38 | 30.54 | 0.002667
41.23 | 448.46 | 30.54 | 0.002665
41.24 | 448.54 | 30.54 | 0.002664
41.25 | 448.63 | 30.54 | 0.002662
41.25 | 448.71 | 30.54 | 0.002661
41.26 | 448.79 | 30.54 | 0.002659
41.27 | 448.87 | 30.54 | 0.002658
41.28 | 448.96 | 30.54 | 0.002657
41.29 | 449.04 | 30.54 | 0.002655
41.3 | 449.12 | 30.54 | 0.002654
41.3 | 449.2 | 30.54 | 0.002653
41.31 | 449.29 | 30.54 | 0.002651
41.32 | 449.37 | 30.54 | 0.00265
41.33 | 449.45 | 30.54 | 0.002648
41.34 | 449.53 | 30.54 | 0.002647
41.35 | 449.62 | 30.54 | 0.002645
41.35 | 449.7 | 30.54 | 0.002644
41.36 | 449.78 | 30.54 | 0.002643
41.37 | 449.87 | 30.54 | 0.002641
41.38 | 449.95 | 30.54 | 0.00264
41.39 | 450.03 | 30.54 | 0.002639
41.4 | 450.11 | 30.54 | 0.002638
41.4 | 450.2 | 30.54 | 0.002636
41.41 | 450.28 | 30.54 | 0.002635
41.42 | 450.36 | 30.54 | 0.002634
41.43 | 450.44 | 30.54 | 0.002632
41.44 | 450.53 | 30.54 | 0.002631
41.45 | 450.61 | 30.54 | 0.00263
41.45 | 450.69 | 30.54 | 0.002629
41.46 | 450.77 | 30.54 | 0.002627
41.47 | 450.86 | 30.54 | 0.002626
41.48 | 450.94 | 30.54 | 0.002625
41.49 | 451.02 | 30.54 | 0.002623
41.5 | 451.1 | 30.54 | 0.002622
41.5 | 451.19 | 30.54 | 0.00262
41.51 | 451.27 | 30.54 | 0.002618
41.52 | 451.35 | 30.54 | 0.002617
41.53 | 451.43 | 30.54 | 0.002615
41.54 | 451.52 | 30.54 | 0.002613
41.55 | 451.6 | 30.54 | 0.002611
41.55 | 451.68 | 30.54 | 0.00261
41.56 | 451.77 | 30.54 | 0.002608
41.57 | 451.85 | 30.54 | 0.002607
41.58 | 451.93 | 30.54 | 0.002605
41.59 | 452.02 | 30.54 | 0.002604
41.6 | 452.1 | 30.54 | 0.002603
41.6 | 452.18 | 30.53 | 0.002601
41.61 | 452.27 | 30.53 | 0.002599
41.62 | 452.35 | 30.53 | 0.002598
41.63 | 452.43 | 30.53 | 0.002596
41.64 | 452.51 | 30.53 | 0.002594
41.65 | 452.6 | 30.53 | 0.002592
41.65 | 452.68 | 30.53 | 0.00259
41.66 | 452.76 | 30.53 | 0.002589
41.67 | 452.84 | 30.53 | 0.002587
41.68 | 452.92 | 30.53 | 0.002585
41.69 | 453.01 | 30.53 | 0.002583
41.7 | 453.09 | 30.53 | 0.002581
41.7 | 453.17 | 30.53 | 0.00258
41.71 | 453.25 | 30.53 | 0.002578
41.72 | 453.34 | 30.53 | 0.002576
41.73 | 453.42 | 30.53 | 0.002574
41.74 | 453.5 | 30.53 | 0.002573
41.75 | 453.58 | 30.53 | 0.002571
41.75 | 453.67 | 30.53 | 0.00257
41.76 | 453.75 | 30.53 | 0.002568
41.77 | 453.83 | 30.53 | 0.002567
41.78 | 453.92 | 30.53 | 0.002565
41.79 | 454 | 30.53 | 0.002564
41.8 | 454.08 | 30.53 | 0.002562
41.8 | 454.16 | 30.53 | 0.002561
41.81 | 454.25 | 30.53 | 0.002559
41.82 | 454.33 | 30.53 | 0.002558
41.83 | 454.41 | 30.53 | 0.002556
41.84 | 454.49 | 30.53 | 0.002555
41.85 | 454.58 | 30.53 | 0.002553
41.85 | 454.66 | 30.53 | 0.002552
41.86 | 454.74 | 30.53 | 0.00255
41.87 | 454.83 | 30.53 | 0.002549
41.88 | 454.91 | 30.53 | 0.002547
41.89 | 454.99 | 30.53 | 0.002546
41.9 | 455.07 | 30.53 | 0.002544
41.9 | 455.16 | 30.53 | 0.002542
41.91 | 455.24 | 30.53 | 0.002541
41.92 | 455.32 | 30.53 | 0.002539
41.93 | 455.4 | 30.53 | 0.002538
41.94 | 455.49 | 30.53 | 0.002536
41.95 | 455.57 | 30.53 | 0.002535
41.95 | 455.65 | 30.53 | 0.002533
41.96 | 455.73 | 30.53 | 0.002532
41.97 | 455.82 | 30.53 | 0.00253
41.98 | 455.9 | 30.53 | 0.002529
41.99 | 455.98 | 30.53 | 0.002527
42 | 456.06 | 30.52 | 0.002526
42 | 456.15 | 30.52 | 0.002524
42.01 | 456.23 | 30.52 | 0.002523
42.02 | 456.31 | 30.52 | 0.002522
42.03 | 456.4 | 30.52 | 0.00252
42.04 | 456.48 | 30.52 | 0.002519
42.05 | 456.56 | 30.52 | 0.002518
42.05 | 456.64 | 30.52 | 0.002517
42.06 | 456.73 | 30.52 | 0.002515
42.07 | 456.81 | 30.52 | 0.002514
42.08 | 456.89 | 30.52 | 0.002512
42.09 | 456.97 | 30.52 | 0.002511
42.1 | 457.06 | 30.52 | 0.00251
42.1 | 457.14 | 30.52 | 0.002508
42.11 | 457.22 | 30.52 | 0.002507
42.12 | 457.3 | 30.52 | 0.002505
42.13 | 457.39 | 30.52 | 0.002504
42.14 | 457.47 | 30.52 | 0.002502
42.15 | 457.55 | 30.52 | 0.002501
42.15 | 457.64 | 30.52 | 0.0025
42.16 | 457.72 | 30.52 | 0.002498
42.17 | 457.8 | 30.52 | 0.002497
42.18 | 457.88 | 30.52 | 0.002496
42.19 | 457.97 | 30.52 | 0.002494
42.2 | 458.05 | 30.52 | 0.002493
42.2 | 458.13 | 30.52 | 0.002492
42.21 | 458.22 | 30.52 | 0.00249
42.22 | 458.3 | 30.52 | 0.002489
42.23 | 458.38 | 30.52 | 0.002488
42.24 | 458.46 | 30.52 | 0.002486
42.25 | 458.55 | 30.52 | 0.002485
42.25 | 458.63 | 30.52 | 0.002484
42.26 | 458.71 | 30.52 | 0.002482
42.27 | 458.79 | 30.52 | 0.002481
42.28 | 458.88 | 30.52 | 0.00248
42.29 | 458.96 | 30.52 | 0.002478
42.3 | 459.04 | 30.52 | 0.002477
42.3 | 459.12 | 30.52 | 0.002476
42.31 | 459.21 | 30.52 | 0.002475
42.32 | 459.29 | 30.52 | 0.002474
42.33 | 459.37 | 30.52 | 0.002473
42.34 | 459.45 | 30.52 | 0.002471
42.35 | 459.54 | 30.52 | 0.00247
42.35 | 459.62 | 30.52 | 0.002469
42.36 | 459.7 | 30.52 | 0.002468
42.37 | 459.78 | 30.52 | 0.002467
42.38 | 459.87 | 30.52 | 0.002466
42.39 | 459.95 | 30.52 | 0.002465
42.4 | 460.03 | 30.52 | 0.002464
42.4 | 460.11 | 30.51 | 0.002463
42.41 | 460.2 | 30.51 | 0.002462
42.42 | 460.28 | 30.51 | 0.002461
42.43 | 460.36 | 30.51 | 0.00246
42.44 | 460.45 | 30.51 | 0.00246
42.45 | 460.53 | 30.51 | 0.002459
42.45 | 460.61 | 30.51 | 0.002458
42.46 | 460.69 | 30.51 | 0.002457
42.47 | 460.78 | 30.51 | 0.002456
42.48 | 460.86 | 30.51 | 0.002455
42.49 | 460.94 | 30.51 | 0.002454
42.5 | 461.02 | 30.51 | 0.002454
42.5 | 461.11 | 30.51 | 0.002453
42.51 | 461.19 | 30.51 | 0.002452
42.52 | 461.27 | 30.51 | 0.002451
42.53 | 461.36 | 30.51 | 0.00245
42.54 | 461.44 | 30.51 | 0.002449
42.55 | 461.52 | 30.51 | 0.002448
42.55 | 461.6 | 30.51 | 0.002447
42.56 | 461.68 | 30.51 | 0.002446
42.57 | 461.77 | 30.51 | 0.002445
42.58 | 461.85 | 30.51 | 0.002443
42.59 | 461.93 | 30.51 | 0.002442
42.6 | 462.01 | 30.51 | 0.002441
42.6 | 462.1 | 30.51 | 0.00244
42.61 | 462.18 | 30.51 | 0.002439
42.62 | 462.26 | 30.51 | 0.002438
42.63 | 462.35 | 30.51 | 0.002436
42.64 | 462.43 | 30.51 | 0.002435
42.65 | 462.51 | 30.51 | 0.002434
42.65 | 462.6 | 30.51 | 0.002433
42.66 | 462.68 | 30.51 | 0.002432
42.67 | 462.76 | 30.51 | 0.002431
42.68 | 462.84 | 30.51 | 0.00243
42.69 | 462.93 | 30.51 | 0.002428
42.7 | 463.01 | 30.51 | 0.002427
42.7 | 463.09 | 30.51 | 0.002426
42.71 | 463.17 | 30.51 | 0.002425
42.72 | 463.26 | 30.51 | 0.002424
42.73 | 463.34 | 30.51 | 0.002423
42.74 | 463.42 | 30.51 | 0.002422
42.75 | 463.51 | 30.51 | 0.002421
42.75 | 463.59 | 30.51 | 0.00242
42.76 | 463.67 | 30.51 | 0.002418
42.77 | 463.76 | 30.51 | 0.002417
42.78 | 463.84 | 30.51 | 0.002415
42.79 | 463.92 | 30.51 | 0.002414
42.8 | 464 | 30.51 | 0.002412
42.8 | 464.08 | 30.51 | 0.002411
42.81 | 464.17 | 30.5 | 0.002409
42.82 | 464.25 | 30.5 | 0.002408
42.83 | 464.33 | 30.5 | 0.002407
42.84 | 464.41 | 30.5 | 0.002405
42.85 | 464.5 | 30.5 | 0.002404
42.85 | 464.58 | 30.5 | 0.002403
42.86 | 464.66 | 30.5 | 0.002401
42.87 | 464.75 | 30.5 | 0.0024
42.88 | 464.83 | 30.5 | 0.002398
42.89 | 464.91 | 30.5 | 0.002397
42.9 | 464.99 | 30.5 | 0.002396
42.9 | 465.08 | 30.5 | 0.002394
42.91 | 465.16 | 30.5 | 0.002393
42.92 | 465.24 | 30.5 | 0.002391
42.93 | 465.32 | 30.5 | 0.00239
42.94 | 465.41 | 30.5 | 0.002388
42.95 | 465.49 | 30.5 | 0.002387
42.95 | 465.57 | 30.5 | 0.002385
42.96 | 465.65 | 30.5 | 0.002384
42.97 | 465.74 | 30.5 | 0.002382
42.98 | 465.82 | 30.5 | 0.002381
42.99 | 465.9 | 30.5 | 0.002379
43 | 465.98 | 30.5 | 0.002378
43 | 466.06 | 30.5 | 0.002376
43.01 | 466.15 | 30.5 | 0.002375
43.02 | 466.23 | 30.5 | 0.002373
43.03 | 466.31 | 30.5 | 0.002372
43.04 | 466.39 | 30.5 | 0.00237
43.05 | 466.48 | 30.5 | 0.002369
43.05 | 466.56 | 30.5 | 0.002367
43.06 | 466.64 | 30.5 | 0.002366
43.07 | 466.73 | 30.5 | 0.002365
43.08 | 466.81 | 30.5 | 0.002363
43.09 | 466.89 | 30.5 | 0.002362
43.1 | 466.97 | 30.5 | 0.00236
43.1 | 467.06 | 30.5 | 0.002359
43.11 | 467.14 | 30.5 | 0.002358
43.12 | 467.22 | 30.5 | 0.002356
43.13 | 467.31 | 30.5 | 0.002355
43.14 | 467.39 | 30.5 | 0.002354
43.15 | 467.47 | 30.5 | 0.002352
43.15 | 467.55 | 30.5 | 0.002351
43.16 | 467.64 | 30.5 | 0.00235
43.17 | 467.72 | 30.5 | 0.002348
43.18 | 467.8 | 30.5 | 0.002347
43.19 | 467.88 | 30.5 | 0.002346
43.2 | 467.96 | 30.5 | 0.002344
43.2 | 468.05 | 30.5 | 0.002343
43.21 | 468.13 | 30.5 | 0.002342
43.22 | 468.21 | 30.5 | 0.00234
43.23 | 468.3 | 30.5 | 0.002339
43.24 | 468.38 | 30.49 | 0.002338
43.25 | 468.46 | 30.49 | 0.002336
43.25 | 468.54 | 30.49 | 0.002335
43.26 | 468.63 | 30.49 | 0.002333
43.27 | 468.71 | 30.49 | 0.002332
43.28 | 468.79 | 30.49 | 0.00233
43.29 | 468.88 | 30.49 | 0.002329
43.3 | 468.96 | 30.49 | 0.002327
43.3 | 469.04 | 30.49 | 0.002326
43.31 | 469.13 | 30.49 | 0.002324
43.32 | 469.21 | 30.49 | 0.002323
43.33 | 469.29 | 30.49 | 0.002321
43.34 | 469.37 | 30.49 | 0.00232
43.35 | 469.46 | 30.49 | 0.002318
43.35 | 469.54 | 30.49 | 0.002317
43.36 | 469.62 | 30.49 | 0.002316
43.37 | 469.71 | 30.49 | 0.002314
43.38 | 469.79 | 30.49 | 0.002313
43.39 | 469.87 | 30.49 | 0.002312
43.4 | 469.95 | 30.49 | 0.00231
43.4 | 470.04 | 30.49 | 0.002309
43.41 | 470.12 | 30.49 | 0.002307
43.42 | 470.2 | 30.49 | 0.002306
43.43 | 470.28 | 30.49 | 0.002305
43.44 | 470.36 | 30.49 | 0.002304
43.45 | 470.45 | 30.49 | 0.002302
43.45 | 470.53 | 30.49 | 0.002301
43.46 | 470.61 | 30.49 | 0.0023
43.47 | 470.69 | 30.49 | 0.002299
43.48 | 470.78 | 30.49 | 0.002298
43.49 | 470.86 | 30.49 | 0.002296
43.5 | 470.94 | 30.49 | 0.002295
43.5 | 471.02 | 30.49 | 0.002294
43.51 | 471.1 | 30.49 | 0.002293
43.52 | 471.19 | 30.49 | 0.002292
43.53 | 471.27 | 30.49 | 0.002291
43.54 | 471.35 | 30.49 | 0.00229
43.55 | 471.43 | 30.49 | 0.002289
43.55 | 471.52 | 30.49 | 0.002288
43.56 | 471.6 | 30.49 | 0.002287
43.57 | 471.68 | 30.49 | 0.002286
43.58 | 471.76 | 30.49 | 0.002285
43.59 | 471.85 | 30.49 | 0.002284
43.6 | 471.93 | 30.49 | 0.002283
43.6 | 472.01 | 30.49 | 0.002282
43.61 | 472.09 | 30.49 | 0.002281
43.62 | 472.18 | 30.49 | 0.002279
43.63 | 472.26 | 30.49 | 0.002278
43.64 | 472.34 | 30.49 | 0.002277
43.65 | 472.42 | 30.49 | 0.002275
43.65 | 472.51 | 30.49 | 0.002274
43.66 | 472.59 | 30.49 | 0.002273
43.67 | 472.67 | 30.49 | 0.002272
43.68 | 472.76 | 30.48 | 0.002271
43.69 | 472.84 | 30.48 | 0.002269
43.7 | 472.92 | 30.48 | 0.002268
43.7 | 473 | 30.48 | 0.002267
43.71 | 473.09 | 30.48 | 0.002266
43.72 | 473.17 | 30.48 | 0.002265
43.73 | 473.25 | 30.48 | 0.002265
43.74 | 473.34 | 30.48 | 0.002264
43.75 | 473.42 | 30.48 | 0.002263
43.75 | 473.5 | 30.48 | 0.002262
43.76 | 473.58 | 30.48 | 0.002261
43.77 | 473.66 | 30.48 | 0.00226
43.78 | 473.75 | 30.48 | 0.002259
43.79 | 473.83 | 30.48 | 0.002258
43.8 | 473.91 | 30.48 | 0.002257
43.8 | 474 | 30.48 | 0.002256
43.81 | 474.08 | 30.48 | 0.002255
43.82 | 474.16 | 30.48 | 0.002254
43.83 | 474.25 | 30.48 | 0.002252
43.84 | 474.33 | 30.48 | 0.002251
43.85 | 474.41 | 30.48 | 0.00225
43.85 | 474.49 | 30.48 | 0.002249
43.86 | 474.58 | 30.48 | 0.002248
43.87 | 474.66 | 30.48 | 0.002247
43.88 | 474.75 | 30.48 | 0.002246
43.89 | 474.83 | 30.48 | 0.002245
43.9 | 474.91 | 30.48 | 0.002244
43.9 | 474.99 | 30.48 | 0.002243
43.91 | 475.08 | 30.48 | 0.002242
43.92 | 475.16 | 30.48 | 0.002241
43.93 | 475.24 | 30.48 | 0.00224
43.94 | 475.32 | 30.48 | 0.00224
43.95 | 475.41 | 30.48 | 0.002239
43.95 | 475.49 | 30.48 | 0.002238
43.96 | 475.57 | 30.48 | 0.002237
43.97 | 475.65 | 30.48 | 0.002236
43.98 | 475.73 | 30.48 | 0.002235
43.99 | 475.82 | 30.48 | 0.002234
44 | 475.9 | 30.48 | 0.002233
44 | 475.98 | 30.48 | 0.002232
44.01 | 476.06 | 30.48 | 0.002231
44.02 | 476.15 | 30.48 | 0.00223
44.03 | 476.23 | 30.48 | 0.002229
44.04 | 476.31 | 30.48 | 0.002228
44.05 | 476.39 | 30.48 | 0.002226
44.05 | 476.48 | 30.48 | 0.002225
44.06 | 476.56 | 30.48 | 0.002224
44.07 | 476.64 | 30.48 | 0.002223
44.08 | 476.72 | 30.48 | 0.002222
44.09 | 476.81 | 30.48 | 0.002221
44.1 | 476.89 | 30.48 | 0.00222
44.1 | 476.97 | 30.48 | 0.002219
44.11 | 477.05 | 30.48 | 0.002217
44.12 | 477.13 | 30.48 | 0.002216
44.13 | 477.22 | 30.47 | 0.002215
44.14 | 477.3 | 30.47 | 0.002214
44.15 | 477.38 | 30.47 | 0.002213
44.15 | 477.47 | 30.47 | 0.002211
44.16 | 477.55 | 30.47 | 0.00221
44.17 | 477.63 | 30.47 | 0.002209
44.18 | 477.71 | 30.47 | 0.002208
44.19 | 477.8 | 30.47 | 0.002207
44.2 | 477.88 | 30.47 | 0.002205
44.2 | 477.97 | 30.47 | 0.002204
44.21 | 478.05 | 30.47 | 0.002203
44.22 | 478.13 | 30.47 | 0.002201
44.23 | 478.21 | 30.47 | 0.0022
44.24 | 478.3 | 30.47 | 0.002199
44.25 | 478.38 | 30.47 | 0.002198
44.25 | 478.46 | 30.47 | 0.002196
44.26 | 478.54 | 30.47 | 0.002195
44.27 | 478.62 | 30.47 | 0.002194
44.28 | 478.71 | 30.47 | 0.002192
44.29 | 478.79 | 30.47 | 0.002191
44.3 | 478.87 | 30.47 | 0.00219
44.3 | 478.95 | 30.47 | 0.002188
44.31 | 479.04 | 30.47 | 0.002187
44.32 | 479.12 | 30.47 | 0.002186
44.33 | 479.2 | 30.47 | 0.002185
44.34 | 479.29 | 30.47 | 0.002183
44.35 | 479.37 | 30.47 | 0.002182
44.35 | 479.45 | 30.47 | 0.002181
44.36 | 479.53 | 30.47 | 0.002179
44.37 | 479.61 | 30.47 | 0.002178
44.38 | 479.7 | 30.47 | 0.002177
44.39 | 479.78 | 30.47 | 0.002175
44.4 | 479.86 | 30.47 | 0.002174
44.4 | 479.95 | 30.47 | 0.002173
44.41 | 480.03 | 30.47 | 0.002171
44.42 | 480.11 | 30.47 | 0.00217
44.43 | 480.19 | 30.47 | 0.002169
44.44 | 480.28 | 30.47 | 0.002167
44.45 | 480.36 | 30.47 | 0.002166
44.45 | 480.44 | 30.47 | 0.002164
44.46 | 480.52 | 30.47 | 0.002163
44.47 | 480.61 | 30.47 | 0.002162
44.48 | 480.69 | 30.47 | 0.00216
44.49 | 480.77 | 30.47 | 0.002159
44.5 | 480.86 | 30.47 | 0.002158
44.5 | 480.94 | 30.47 | 0.002156
44.51 | 481.02 | 30.47 | 0.002155
44.52 | 481.1 | 30.47 | 0.002153
44.53 | 481.19 | 30.47 | 0.002152
44.54 | 481.27 | 30.47 | 0.002151
44.55 | 481.35 | 30.47 | 0.002149
44.55 | 481.43 | 30.47 | 0.002148
44.56 | 481.52 | 30.47 | 0.002147
44.57 | 481.6 | 30.47 | 0.002145
44.58 | 481.68 | 30.47 | 0.002144
44.59 | 481.76 | 30.46 | 0.002143
44.6 | 481.85 | 30.46 | 0.002142
44.6 | 481.93 | 30.46 | 0.002141
44.61 | 482.01 | 30.46 | 0.00214
44.62 | 482.09 | 30.46 | 0.002139
44.63 | 482.18 | 30.46 | 0.002137
44.64 | 482.26 | 30.46 | 0.002136
44.65 | 482.34 | 30.46 | 0.002135
44.65 | 482.42 | 30.46 | 0.002133
44.66 | 482.51 | 30.46 | 0.002132
44.67 | 482.59 | 30.46 | 0.002131
44.68 | 482.67 | 30.46 | 0.002129
44.69 | 482.75 | 30.46 | 0.002128
44.7 | 482.84 | 30.46 | 0.002127
44.7 | 482.92 | 30.46 | 0.002125
44.71 | 483 | 30.46 | 0.002124
44.72 | 483.08 | 30.46 | 0.002123
44.73 | 483.17 | 30.46 | 0.002121
44.74 | 483.25 | 30.46 | 0.00212
44.75 | 483.33 | 30.46 | 0.002119
44.75 | 483.41 | 30.46 | 0.002118
44.76 | 483.5 | 30.46 | 0.002117
44.77 | 483.58 | 30.46 | 0.002115
44.78 | 483.66 | 30.46 | 0.002114
44.79 | 483.74 | 30.46 | 0.002113
44.8 | 483.82 | 30.46 | 0.002112
44.8 | 483.91 | 30.46 | 0.002111
44.81 | 483.99 | 30.46 | 0.00211
44.82 | 484.07 | 30.46 | 0.002109
44.83 | 484.15 | 30.46 | 0.002108
44.84 | 484.24 | 30.46 | 0.002107
44.85 | 484.32 | 30.46 | 0.002106
44.85 | 484.4 | 30.46 | 0.002105
44.86 | 484.49 | 30.46 | 0.002104
44.87 | 484.57 | 30.46 | 0.002103
44.88 | 484.65 | 30.46 | 0.002102
44.89 | 484.74 | 30.46 | 0.002101
44.9 | 484.82 | 30.46 | 0.002101
44.9 | 484.9 | 30.46 | 0.0021
44.91 | 484.98 | 30.46 | 0.002099
44.92 | 485.06 | 30.46 | 0.002098
44.93 | 485.15 | 30.46 | 0.002098
44.94 | 485.23 | 30.46 | 0.002097
44.95 | 485.31 | 30.46 | 0.002096
44.95 | 485.39 | 30.46 | 0.002096
44.96 | 485.48 | 30.46 | 0.002095
44.97 | 485.56 | 30.46 | 0.002095
44.98 | 485.64 | 30.46 | 0.002094
44.99 | 485.72 | 30.46 | 0.002094
45 | 485.81 | 30.46 | 0.002093
45 | 485.89 | 30.46 | 0.002092
45.01 | 485.97 | 30.46 | 0.002092
45.02 | 486.06 | 30.46 | 0.002091
45.03 | 486.14 | 30.46 | 0.002091
45.04 | 486.22 | 30.46 | 0.00209
45.05 | 486.31 | 30.46 | 0.00209
45.05 | 486.39 | 30.46 | 0.002089
45.06 | 486.47 | 30.46 | 0.002089
45.07 | 486.55 | 30.45 | 0.002088
45.08 | 486.64 | 30.45 | 0.002087
45.09 | 486.72 | 30.45 | 0.002087
45.1 | 486.8 | 30.45 | 0.002086
45.1 | 486.88 | 30.45 | 0.002086
45.11 | 486.97 | 30.45 | 0.002085
45.12 | 487.05 | 30.45 | 0.002085
45.13 | 487.13 | 30.45 | 0.002084
45.14 | 487.22 | 30.45 | 0.002083
45.15 | 487.3 | 30.45 | 0.002083
45.15 | 487.38 | 30.45 | 0.002082
45.16 | 487.46 | 30.45 | 0.002081
45.17 | 487.55 | 30.45 | 0.002081
45.18 | 487.63 | 30.45 | 0.00208
45.19 | 487.71 | 30.45 | 0.00208
45.2 | 487.79 | 30.45 | 0.002079
45.2 | 487.88 | 30.45 | 0.002078
45.21 | 487.96 | 30.45 | 0.002077
45.22 | 488.04 | 30.45 | 0.002077
45.23 | 488.12 | 30.45 | 0.002076
45.24 | 488.21 | 30.45 | 0.002075
45.25 | 488.29 | 30.45 | 0.002074
45.25 | 488.37 | 30.45 | 0.002074
45.26 | 488.45 | 30.45 | 0.002073
45.27 | 488.54 | 30.45 | 0.002072
45.28 | 488.62 | 30.45 | 0.002071
45.29 | 488.7 | 30.45 | 0.002071
45.3 | 488.78 | 30.45 | 0.00207
45.3 | 488.87 | 30.45 | 0.002069
45.31 | 488.95 | 30.45 | 0.002068
45.32 | 489.03 | 30.45 | 0.002067
45.33 | 489.12 | 30.45 | 0.002067
45.34 | 489.2 | 30.45 | 0.002066
45.35 | 489.28 | 30.45 | 0.002065
45.35 | 489.36 | 30.45 | 0.002064
45.36 | 489.45 | 30.45 | 0.002063
45.37 | 489.53 | 30.45 | 0.002062
45.38 | 489.61 | 30.45 | 0.002061
45.39 | 489.69 | 30.45 | 0.00206
45.4 | 489.77 | 30.45 | 0.00206
45.4 | 489.86 | 30.45 | 0.002059
45.41 | 489.94 | 30.45 | 0.002058
45.42 | 490.02 | 30.45 | 0.002057
45.43 | 490.1 | 30.45 | 0.002056
45.44 | 490.18 | 30.45 | 0.002055
45.45 | 490.27 | 30.45 | 0.002054
45.45 | 490.35 | 30.45 | 0.002053
45.46 | 490.43 | 30.45 | 0.002052
45.47 | 490.51 | 30.45 | 0.002051
45.48 | 490.6 | 30.45 | 0.00205
45.49 | 490.68 | 30.45 | 0.002048
45.5 | 490.76 | 30.45 | 0.002047
45.5 | 490.85 | 30.45 | 0.002046
45.51 | 490.93 | 30.45 | 0.002045
45.52 | 491.01 | 30.45 | 0.002043
45.53 | 491.09 | 30.45 | 0.002042
45.54 | 491.18 | 30.45 | 0.00204
45.55 | 491.26 | 30.45 | 0.002039
45.55 | 491.34 | 30.44 | 0.002038
45.56 | 491.43 | 30.44 | 0.002036
45.57 | 491.51 | 30.44 | 0.002035
45.58 | 491.59 | 30.44 | 0.002033
45.59 | 491.67 | 30.44 | 0.002032
45.6 | 491.76 | 30.44 | 0.00203
45.6 | 491.84 | 30.44 | 0.002029
45.61 | 491.92 | 30.44 | 0.002027
45.62 | 492 | 30.44 | 0.002026
45.63 | 492.09 | 30.44 | 0.002025
45.64 | 492.17 | 30.44 | 0.002023
45.65 | 492.25 | 30.44 | 0.002022
45.65 | 492.33 | 30.44 | 0.00202
45.66 | 492.42 | 30.44 | 0.002019
45.67 | 492.5 | 30.44 | 0.002017
45.68 | 492.58 | 30.44 | 0.002016
45.69 | 492.67 | 30.44 | 0.002014
45.7 | 492.75 | 30.44 | 0.002013
45.7 | 492.83 | 30.44 | 0.002011
45.71 | 492.91 | 30.44 | 0.00201
45.72 | 493 | 30.44 | 0.002008
45.73 | 493.08 | 30.44 | 0.002007
45.74 | 493.16 | 30.44 | 0.002005
45.75 | 493.24 | 30.44 | 0.002004
45.75 | 493.33 | 30.44 | 0.002002
45.76 | 493.41 | 30.44 | 0.002001
45.77 | 493.49 | 30.44 | 0.002
45.78 | 493.57 | 30.44 | 0.001998
45.79 | 493.66 | 30.44 | 0.001997
45.8 | 493.74 | 30.44 | 0.001995
45.8 | 493.82 | 30.44 | 0.001994
45.81 | 493.9 | 30.44 | 0.001993
45.82 | 493.98 | 30.44 | 0.001991
45.83 | 494.07 | 30.44 | 0.00199
45.84 | 494.15 | 30.44 | 0.001988
45.85 | 494.23 | 30.44 | 0.001987
45.85 | 494.31 | 30.44 | 0.001985
45.86 | 494.4 | 30.44 | 0.001984
45.87 | 494.48 | 30.44 | 0.001982
45.88 | 494.56 | 30.44 | 0.001981
45.89 | 494.64 | 30.44 | 0.001979
45.9 | 494.73 | 30.44 | 0.001978
45.9 | 494.81 | 30.44 | 0.001976
45.91 | 494.89 | 30.44 | 0.001975
45.92 | 494.98 | 30.44 | 0.001973
45.93 | 495.06 | 30.44 | 0.001972
45.94 | 495.14 | 30.44 | 0.001971
45.95 | 495.22 | 30.44 | 0.001969
45.95 | 495.31 | 30.44 | 0.001968
45.96 | 495.39 | 30.44 | 0.001966
45.97 | 495.47 | 30.44 | 0.001965
45.98 | 495.55 | 30.44 | 0.001964
45.99 | 495.64 | 30.44 | 0.001962
46 | 495.72 | 30.44 | 0.001961
46 | 495.8 | 30.44 | 0.00196
46.01 | 495.89 | 30.44 | 0.001958
46.02 | 495.97 | 30.44 | 0.001957
46.03 | 496.05 | 30.44 | 0.001956
46.04 | 496.13 | 30.44 | 0.001954
46.05 | 496.22 | 30.44 | 0.001953
46.05 | 496.3 | 30.44 | 0.001952
46.06 | 496.38 | 30.43 | 0.001951
46.07 | 496.46 | 30.43 | 0.00195
46.08 | 496.55 | 30.43 | 0.001948
46.09 | 496.63 | 30.43 | 0.001947
46.1 | 496.71 | 30.43 | 0.001946
46.1 | 496.79 | 30.43 | 0.001945
46.11 | 496.88 | 30.43 | 0.001944
46.12 | 496.96 | 30.43 | 0.001943
46.13 | 497.04 | 30.43 | 0.001942
46.14 | 497.12 | 30.43 | 0.001941
46.15 | 497.2 | 30.43 | 0.00194
46.15 | 497.29 | 30.43 | 0.001939
46.16 | 497.37 | 30.43 | 0.001938
46.17 | 497.45 | 30.43 | 0.001937
46.18 | 497.53 | 30.43 | 0.001936
46.19 | 497.62 | 30.43 | 0.001935
46.2 | 497.7 | 30.43 | 0.001934
46.2 | 497.78 | 30.43 | 0.001934
46.21 | 497.86 | 30.43 | 0.001933
46.22 | 497.94 | 30.43 | 0.001932
46.23 | 498.03 | 30.43 | 0.001931
46.24 | 498.11 | 30.43 | 0.00193
46.25 | 498.19 | 30.43 | 0.001929
46.25 | 498.27 | 30.43 | 0.001928
46.26 | 498.36 | 30.43 | 0.001928
46.27 | 498.44 | 30.43 | 0.001927
46.28 | 498.52 | 30.43 | 0.001926
46.29 | 498.6 | 30.43 | 0.001925
46.3 | 498.69 | 30.43 | 0.001924
46.3 | 498.77 | 30.43 | 0.001924
46.31 | 498.85 | 30.43 | 0.001923
46.32 | 498.94 | 30.43 | 0.001922
46.33 | 499.02 | 30.43 | 0.001922
46.34 | 499.1 | 30.43 | 0.001921
46.35 | 499.18 | 30.43 | 0.00192
46.35 | 499.27 | 30.43 | 0.00192
46.36 | 499.35 | 30.43 | 0.001919
46.37 | 499.43 | 30.43 | 0.001919
46.38 | 499.51 | 30.43 | 0.001918
46.39 | 499.6 | 30.43 | 0.001918
46.4 | 499.68 | 30.43 | 0.001917
46.4 | 499.76 | 30.43 | 0.001917
46.41 | 499.85 | 30.43 | 0.001916
46.42 | 499.93 | 30.43 | 0.001916
46.43 | 500.01 | 30.43 | 0.001915
46.44 | 500.1 | 30.43 | 0.001915
46.45 | 500.18 | 30.43 | 0.001915
46.45 | 500.26 | 30.43 | 0.001915
46.46 | 500.35 | 30.43 | 0.001914
46.47 | 500.43 | 30.43 | 0.001914
46.48 | 500.51 | 30.43 | 0.001913
46.49 | 500.59 | 30.43 | 0.001913
46.5 | 500.68 | 30.43 | 0.001912
46.5 | 500.76 | 30.43 | 0.001912
46.51 | 500.84 | 30.43 | 0.001911
46.52 | 500.93 | 30.43 | 0.001911
46.53 | 501.01 | 30.43 | 0.00191
46.54 | 501.09 | 30.43 | 0.00191
46.55 | 501.18 | 30.43 | 0.001909
46.55 | 501.26 | 30.43 | 0.001909
46.56 | 501.34 | 30.43 | 0.001908
46.57 | 501.42 | 30.43 | 0.001908
46.58 | 501.5 | 30.43 | 0.001907
46.59 | 501.59 | 30.42 | 0.001907
46.6 | 501.67 | 30.42 | 0.001906
46.6 | 501.75 | 30.42 | 0.001906
46.61 | 501.83 | 30.42 | 0.001905
46.62 | 501.92 | 30.42 | 0.001905
46.63 | 502 | 30.42 | 0.001904
46.64 | 502.08 | 30.42 | 0.001904
46.65 | 502.16 | 30.42 | 0.001903
46.65 | 502.24 | 30.42 | 0.001902
46.66 | 502.33 | 30.42 | 0.001902
46.67 | 502.41 | 30.42 | 0.001901
46.68 | 502.49 | 30.42 | 0.001901
46.69 | 502.57 | 30.42 | 0.0019
46.7 | 502.66 | 30.42 | 0.0019
46.7 | 502.74 | 30.42 | 0.001899
46.71 | 502.82 | 30.42 | 0.001899
46.72 | 502.9 | 30.42 | 0.001898
46.73 | 502.99 | 30.42 | 0.001897
46.74 | 503.07 | 30.42 | 0.001897
46.75 | 503.15 | 30.42 | 0.001896
46.75 | 503.23 | 30.42 | 0.001896
46.76 | 503.32 | 30.42 | 0.001895
46.77 | 503.4 | 30.42 | 0.001894
46.78 | 503.48 | 30.42 | 0.001894
46.79 | 503.56 | 30.42 | 0.001893
46.8 | 503.65 | 30.42 | 0.001892
46.8 | 503.73 | 30.42 | 0.001892
46.81 | 503.81 | 30.42 | 0.001891
46.82 | 503.89 | 30.42 | 0.00189
46.83 | 503.98 | 30.42 | 0.00189
46.84 | 504.06 | 30.42 | 0.001889
46.85 | 504.14 | 30.42 | 0.001888
46.85 | 504.23 | 30.42 | 0.001888
46.86 | 504.31 | 30.42 | 0.001887
46.87 | 504.39 | 30.42 | 0.001886
46.88 | 504.47 | 30.42 | 0.001886
46.89 | 504.55 | 30.42 | 0.001885
46.9 | 504.64 | 30.42 | 0.001884
46.9 | 504.72 | 30.42 | 0.001883
46.91 | 504.8 | 30.42 | 0.001883
46.92 | 504.88 | 30.42 | 0.001882
46.93 | 504.97 | 30.42 | 0.001881
46.94 | 505.05 | 30.42 | 0.00188
46.95 | 505.13 | 30.42 | 0.001879
46.95 | 505.21 | 30.42 | 0.001878
46.96 | 505.29 | 30.42 | 0.001877
46.97 | 505.38 | 30.42 | 0.001876
46.98 | 505.46 | 30.42 | 0.001875
46.99 | 505.54 | 30.42 | 0.001874
47 | 505.63 | 30.42 | 0.001873
47 | 505.71 | 30.42 | 0.001872
47.01 | 505.79 | 30.42 | 0.001871
47.02 | 505.87 | 30.42 | 0.00187
47.03 | 505.96 | 30.42 | 0.001869
47.04 | 506.04 | 30.42 | 0.001868
47.05 | 506.12 | 30.42 | 0.001867
47.05 | 506.2 | 30.42 | 0.001865
47.06 | 506.29 | 30.42 | 0.001864
47.07 | 506.37 | 30.42 | 0.001863
47.08 | 506.45 | 30.42 | 0.001862
47.09 | 506.53 | 30.42 | 0.001861
47.1 | 506.61 | 30.42 | 0.001859
47.1 | 506.7 | 30.42 | 0.001858
47.11 | 506.78 | 30.42 | 0.001857
47.12 | 506.86 | 30.41 | 0.001856
47.13 | 506.95 | 30.41 | 0.001855
47.14 | 507.03 | 30.41 | 0.001854
47.15 | 507.11 | 30.41 | 0.001852
47.15 | 507.19 | 30.41 | 0.001851
47.16 | 507.27 | 30.41 | 0.00185
47.17 | 507.36 | 30.41 | 0.001849
47.18 | 507.44 | 30.41 | 0.001847
47.19 | 507.52 | 30.41 | 0.001846
47.2 | 507.6 | 30.41 | 0.001845
47.2 | 507.68 | 30.41 | 0.001844
47.21 | 507.77 | 30.41 | 0.001843
47.22 | 507.85 | 30.41 | 0.001842
47.23 | 507.93 | 30.41 | 0.00184
47.24 | 508.01 | 30.41 | 0.001839
47.25 | 508.1 | 30.41 | 0.001838
47.25 | 508.18 | 30.41 | 0.001837
47.26 | 508.26 | 30.41 | 0.001836
47.27 | 508.34 | 30.41 | 0.001834
47.28 | 508.43 | 30.41 | 0.001833
47.29 | 508.51 | 30.41 | 0.001832
47.3 | 508.59 | 30.41 | 0.001831
47.3 | 508.68 | 30.41 | 0.001829
47.31 | 508.76 | 30.41 | 0.001828
47.32 | 508.84 | 30.41 | 0.001827
47.33 | 508.92 | 30.41 | 0.001825
47.34 | 509.01 | 30.41 | 0.001824
47.35 | 509.09 | 30.41 | 0.001823
47.35 | 509.17 | 30.41 | 0.001822
47.36 | 509.25 | 30.41 | 0.00182
47.37 | 509.33 | 30.41 | 0.001819
47.38 | 509.42 | 30.41 | 0.001818
47.39 | 509.5 | 30.41 | 0.001817
47.4 | 509.58 | 30.41 | 0.001816
47.4 | 509.66 | 30.41 | 0.001815
47.41 | 509.75 | 30.41 | 0.001814
47.42 | 509.83 | 30.41 | 0.001812
47.43 | 509.91 | 30.41 | 0.001811
47.44 | 509.99 | 30.41 | 0.00181
47.45 | 510.08 | 30.41 | 0.001809
47.45 | 510.16 | 30.41 | 0.001808
47.46 | 510.24 | 30.41 | 0.001807
47.47 | 510.32 | 30.41 | 0.001805
47.48 | 510.41 | 30.41 | 0.001804
47.49 | 510.49 | 30.41 | 0.001803
47.5 | 510.57 | 30.41 | 0.001802
47.5 | 510.65 | 30.41 | 0.001801
47.51 | 510.74 | 30.41 | 0.0018
47.52 | 510.82 | 30.41 | 0.001799
47.53 | 510.9 | 30.41 | 0.001798
47.54 | 510.98 | 30.41 | 0.001797
47.55 | 511.07 | 30.41 | 0.001796
47.55 | 511.15 | 30.41 | 0.001796
47.56 | 511.23 | 30.41 | 0.001795
47.57 | 511.31 | 30.41 | 0.001794
47.58 | 511.4 | 30.41 | 0.001793
47.59 | 511.48 | 30.41 | 0.001793
47.6 | 511.56 | 30.41 | 0.001792
47.6 | 511.64 | 30.41 | 0.001791
47.61 | 511.73 | 30.41 | 0.00179
47.62 | 511.81 | 30.41 | 0.001789
47.63 | 511.89 | 30.41 | 0.001788
47.64 | 511.98 | 30.41 | 0.001787
47.65 | 512.06 | 30.41 | 0.001786
47.65 | 512.14 | 30.41 | 0.001785
47.66 | 512.22 | 30.41 | 0.001785
47.67 | 512.3 | 30.41 | 0.001784
47.68 | 512.39 | 30.4 | 0.001783
47.69 | 512.47 | 30.4 | 0.001782
47.7 | 512.55 | 30.4 | 0.001781
47.7 | 512.64 | 30.4 | 0.00178
47.71 | 512.72 | 30.4 | 0.00178
47.72 | 512.8 | 30.4 | 0.001779
47.73 | 512.88 | 30.4 | 0.001778
47.74 | 512.97 | 30.4 | 0.001777
47.75 | 513.05 | 30.4 | 0.001777
47.75 | 513.13 | 30.4 | 0.001776
47.76 | 513.22 | 30.4 | 0.001775
47.77 | 513.3 | 30.4 | 0.001774
47.78 | 513.38 | 30.4 | 0.001773
47.79 | 513.46 | 30.4 | 0.001773
47.8 | 513.54 | 30.4 | 0.001772
47.8 | 513.63 | 30.4 | 0.001771
47.81 | 513.71 | 30.4 | 0.00177
47.82 | 513.79 | 30.4 | 0.00177
47.83 | 513.87 | 30.4 | 0.001769
47.84 | 513.96 | 30.4 | 0.001768
47.85 | 514.04 | 30.4 | 0.001768
47.85 | 514.12 | 30.4 | 0.001767
47.86 | 514.21 | 30.4 | 0.001766
47.87 | 514.29 | 30.4 | 0.001766
47.88 | 514.37 | 30.4 | 0.001765
47.89 | 514.45 | 30.4 | 0.001764
47.9 | 514.54 | 30.4 | 0.001764
47.9 | 514.62 | 30.4 | 0.001763
47.91 | 514.7 | 30.4 | 0.001762
47.92 | 514.78 | 30.4 | 0.001762
47.93 | 514.87 | 30.4 | 0.001761
47.94 | 514.95 | 30.4 | 0.001761
47.95 | 515.03 | 30.4 | 0.00176
47.95 | 515.12 | 30.4 | 0.00176
47.96 | 515.2 | 30.4 | 0.001759
47.97 | 515.28 | 30.4 | 0.001759
47.98 | 515.36 | 30.4 | 0.001758
47.99 | 515.44 | 30.4 | 0.001758
48 | 515.53 | 30.4 | 0.001757
48 | 515.61 | 30.4 | 0.001757
48.01 | 515.69 | 30.4 | 0.001756
48.02 | 515.77 | 30.4 | 0.001756
48.03 | 515.86 | 30.4 | 0.001755
48.04 | 515.94 | 30.4 | 0.001755
48.05 | 516.02 | 30.4 | 0.001754
48.05 | 516.1 | 30.4 | 0.001754
48.06 | 516.19 | 30.4 | 0.001753
48.07 | 516.27 | 30.4 | 0.001753
48.08 | 516.35 | 30.4 | 0.001752
48.09 | 516.43 | 30.4 | 0.001752
48.1 | 516.52 | 30.4 | 0.001751
48.1 | 516.6 | 30.4 | 0.00175
48.11 | 516.68 | 30.4 | 0.00175
48.12 | 516.76 | 30.4 | 0.001749
48.13 | 516.85 | 30.4 | 0.001749
48.14 | 516.93 | 30.4 | 0.001748
48.15 | 517.01 | 30.4 | 0.001748
48.15 | 517.09 | 30.4 | 0.001747
48.16 | 517.18 | 30.4 | 0.001747
48.17 | 517.26 | 30.4 | 0.001746
48.18 | 517.34 | 30.4 | 0.001746
48.19 | 517.42 | 30.4 | 0.001745
48.2 | 517.51 | 30.4 | 0.001745
48.2 | 517.59 | 30.4 | 0.001744
48.21 | 517.67 | 30.4 | 0.001744
48.22 | 517.75 | 30.4 | 0.001743
48.23 | 517.84 | 30.4 | 0.001743
48.24 | 517.92 | 30.4 | 0.001743
48.25 | 518 | 30.4 | 0.001742
48.25 | 518.08 | 30.39 | 0.001742
48.26 | 518.17 | 30.39 | 0.001741
48.27 | 518.25 | 30.39 | 0.001741
48.28 | 518.33 | 30.39 | 0.001741
48.29 | 518.42 | 30.39 | 0.00174
48.3 | 518.5 | 30.39 | 0.00174
48.3 | 518.58 | 30.39 | 0.001739
48.31 | 518.66 | 30.39 | 0.001739
48.32 | 518.75 | 30.39 | 0.001738
48.33 | 518.83 | 30.39 | 0.001738
48.34 | 518.91 | 30.39 | 0.001737
48.35 | 518.99 | 30.39 | 0.001737
48.35 | 519.08 | 30.39 | 0.001737
48.36 | 519.16 | 30.39 | 0.001736
48.37 | 519.24 | 30.39 | 0.001736
48.38 | 519.33 | 30.39 | 0.001735
48.39 | 519.41 | 30.39 | 0.001735
48.4 | 519.49 | 30.39 | 0.001734
48.4 | 519.57 | 30.39 | 0.001734
48.41 | 519.66 | 30.39 | 0.001734
48.42 | 519.74 | 30.39 | 0.001733
48.43 | 519.82 | 30.39 | 0.001733
48.44 | 519.9 | 30.39 | 0.001732
48.45 | 519.99 | 30.39 | 0.001732
48.45 | 520.07 | 30.39 | 0.001732
48.46 | 520.15 | 30.39 | 0.001731
48.47 | 520.23 | 30.39 | 0.001731
48.48 | 520.32 | 30.39 | 0.00173
48.49 | 520.4 | 30.39 | 0.00173
48.5 | 520.48 | 30.39 | 0.00173
48.5 | 520.56 | 30.39 | 0.001729
48.51 | 520.65 | 30.39 | 0.001729
48.52 | 520.73 | 30.39 | 0.001728
48.53 | 520.81 | 30.39 | 0.001728
48.54 | 520.89 | 30.39 | 0.001727
48.55 | 520.98 | 30.39 | 0.001727
48.55 | 521.06 | 30.39 | 0.001727
48.56 | 521.14 | 30.39 | 0.001727
48.57 | 521.22 | 30.39 | 0.001727
48.58 | 521.31 | 30.39 | 0.001726
48.59 | 521.39 | 30.39 | 0.001726
48.6 | 521.47 | 30.39 | 0.001726
48.6 | 521.55 | 30.39 | 0.001726
48.61 | 521.64 | 30.39 | 0.001726
48.62 | 521.72 | 30.39 | 0.001726
48.63 | 521.8 | 30.39 | 0.001726
48.64 | 521.88 | 30.39 | 0.001725
48.65 | 521.96 | 30.39 | 0.001725
48.65 | 522.05 | 30.39 | 0.001724
48.66 | 522.13 | 30.39 | 0.001724
48.67 | 522.21 | 30.39 | 0.001723
48.68 | 522.29 | 30.39 | 0.001723
48.69 | 522.38 | 30.39 | 0.001723
48.7 | 522.46 | 30.39 | 0.001722
48.7 | 522.54 | 30.39 | 0.001722
48.71 | 522.62 | 30.39 | 0.001722
48.72 | 522.7 | 30.39 | 0.001721
48.73 | 522.79 | 30.39 | 0.001721
48.74 | 522.87 | 30.39 | 0.001721
48.75 | 522.95 | 30.39 | 0.00172
48.75 | 523.03 | 30.39 | 0.00172
48.76 | 523.11 | 30.39 | 0.00172
48.77 | 523.2 | 30.39 | 0.001719
48.78 | 523.28 | 30.39 | 0.001719
48.79 | 523.36 | 30.39 | 0.001719
48.8 | 523.44 | 30.39 | 0.001718
48.8 | 523.53 | 30.39 | 0.001718
48.81 | 523.61 | 30.39 | 0.001717
48.82 | 523.69 | 30.39 | 0.001717
48.83 | 523.77 | 30.39 | 0.001717
48.84 | 523.86 | 30.38 | 0.001716
48.85 | 523.94 | 30.38 | 0.001716
48.85 | 524.02 | 30.38 | 0.001716
48.86 | 524.1 | 30.38 | 0.001715
48.87 | 524.18 | 30.38 | 0.001715
48.88 | 524.27 | 30.38 | 0.001714
48.89 | 524.35 | 30.38 | 0.001714
48.9 | 524.43 | 30.38 | 0.001713
48.9 | 524.52 | 30.38 | 0.001713
48.91 | 524.6 | 30.38 | 0.001713
48.92 | 524.68 | 30.38 | 0.001712
48.93 | 524.76 | 30.38 | 0.001712
48.94 | 524.85 | 30.38 | 0.001711
48.95 | 524.93 | 30.38 | 0.001711
48.95 | 525.01 | 30.38 | 0.00171
48.96 | 525.1 | 30.38 | 0.00171
48.97 | 525.18 | 30.38 | 0.00171
48.98 | 525.26 | 30.38 | 0.001709
48.99 | 525.34 | 30.38 | 0.001709
49 | 525.43 | 30.38 | 0.001709
49 | 525.51 | 30.38 | 0.001709
49.01 | 525.59 | 30.38 | 0.001708
49.02 | 525.67 | 30.38 | 0.001708
49.03 | 525.76 | 30.38 | 0.001708
49.04 | 525.84 | 30.38 | 0.001708
49.05 | 525.92 | 30.38 | 0.001707
49.05 | 526 | 30.38 | 0.001707
49.06 | 526.08 | 30.38 | 0.001707
49.07 | 526.16 | 30.38 | 0.001707
49.08 | 526.25 | 30.38 | 0.001706
49.09 | 526.33 | 30.38 | 0.001706
49.1 | 526.41 | 30.38 | 0.001706
49.1 | 526.49 | 30.38 | 0.001706
49.11 | 526.58 | 30.38 | 0.001705
49.12 | 526.66 | 30.38 | 0.001705
49.13 | 526.74 | 30.38 | 0.001705
49.14 | 526.83 | 30.38 | 0.001705
49.15 | 526.91 | 30.38 | 0.001704
49.15 | 526.99 | 30.38 | 0.001704
49.16 | 527.08 | 30.38 | 0.001704
49.17 | 527.16 | 30.38 | 0.001703
49.18 | 527.24 | 30.38 | 0.001703
49.19 | 527.33 | 30.38 | 0.001703
49.2 | 527.41 | 30.38 | 0.001703
49.2 | 527.49 | 30.38 | 0.001703
49.21 | 527.57 | 30.38 | 0.001703
49.22 | 527.66 | 30.38 | 0.001703
49.23 | 527.74 | 30.38 | 0.001703
49.24 | 527.82 | 30.38 | 0.001702
49.25 | 527.9 | 30.38 | 0.001702
49.25 | 527.99 | 30.38 | 0.001701
49.26 | 528.07 | 30.38 | 0.001701
49.27 | 528.15 | 30.38 | 0.0017
49.28 | 528.24 | 30.38 | 0.0017
49.29 | 528.32 | 30.38 | 0.0017
49.3 | 528.4 | 30.38 | 0.001699
49.3 | 528.48 | 30.38 | 0.001699
49.31 | 528.57 | 30.38 | 0.001698
49.32 | 528.65 | 30.38 | 0.001698
49.33 | 528.73 | 30.38 | 0.001697
49.34 | 528.81 | 30.38 | 0.001697
49.35 | 528.9 | 30.38 | 0.001696
49.35 | 528.98 | 30.38 | 0.001696
49.36 | 529.06 | 30.38 | 0.001695
49.37 | 529.14 | 30.38 | 0.001695
49.38 | 529.23 | 30.38 | 0.001694
49.39 | 529.31 | 30.38 | 0.001693
49.4 | 529.39 | 30.38 | 0.001693
49.4 | 529.47 | 30.38 | 0.001692
49.41 | 529.56 | 30.38 | 0.001692
49.42 | 529.64 | 30.38 | 0.001691
49.43 | 529.72 | 30.37 | 0.001691
49.44 | 529.8 | 30.37 | 0.00169
49.45 | 529.88 | 30.37 | 0.001689
49.45 | 529.96 | 30.37 | 0.001689
49.46 | 530.05 | 30.37 | 0.001688
49.47 | 530.13 | 30.37 | 0.001688
49.48 | 530.21 | 30.37 | 0.001688
49.49 | 530.29 | 30.37 | 0.001687
49.5 | 530.37 | 30.37 | 0.001687
49.5 | 530.46 | 30.37 | 0.001686
49.51 | 530.54 | 30.37 | 0.001686
49.52 | 530.62 | 30.37 | 0.001685
49.53 | 530.7 | 30.37 | 0.001685
49.54 | 530.78 | 30.37 | 0.001684
49.55 | 530.87 | 30.37 | 0.001683
49.55 | 530.95 | 30.37 | 0.001683
49.56 | 531.03 | 30.37 | 0.001682
49.57 | 531.11 | 30.37 | 0.001682
49.58 | 531.2 | 30.37 | 0.001681
49.59 | 531.28 | 30.37 | 0.00168
49.6 | 531.36 | 30.37 | 0.00168
49.6 | 531.44 | 30.37 | 0.001679
49.61 | 531.53 | 30.37 | 0.001679
49.62 | 531.61 | 30.37 | 0.001678
49.63 | 531.69 | 30.37 | 0.001677
49.64 | 531.77 | 30.37 | 0.001677
49.65 | 531.86 | 30.37 | 0.001676
49.65 | 531.94 | 30.37 | 0.001676
49.66 | 532.02 | 30.37 | 0.001675
49.67 | 532.11 | 30.37 | 0.001674
49.68 | 532.19 | 30.37 | 0.001674
49.69 | 532.27 | 30.37 | 0.001673
49.7 | 532.35 | 30.37 | 0.001672
49.7 | 532.44 | 30.37 | 0.001672
49.71 | 532.52 | 30.37 | 0.001671
49.72 | 532.6 | 30.37 | 0.00167
49.73 | 532.68 | 30.37 | 0.00167
49.74 | 532.76 | 30.37 | 0.001669
49.75 | 532.85 | 30.37 | 0.001668
49.75 | 532.93 | 30.37 | 0.001668
49.76 | 533.01 | 30.37 | 0.001667
49.77 | 533.09 | 30.37 | 0.001667
49.78 | 533.18 | 30.37 | 0.001666
49.79 | 533.26 | 30.37 | 0.001666
49.8 | 533.34 | 30.37 | 0.001665
49.8 | 533.42 | 30.37 | 0.001665
49.81 | 533.51 | 30.37 | 0.001664
49.82 | 533.59 | 30.37 | 0.001664
49.83 | 533.67 | 30.37 | 0.001663
49.84 | 533.75 | 30.37 | 0.001663
49.85 | 533.84 | 30.37 | 0.001663
49.85 | 533.92 | 30.37 | 0.001662
49.86 | 534 | 30.37 | 0.001662
49.87 | 534.09 | 30.37 | 0.001661
49.88 | 534.17 | 30.37 | 0.001661
49.89 | 534.25 | 30.37 | 0.00166
49.9 | 534.33 | 30.37 | 0.00166
49.9 | 534.42 | 30.37 | 0.001659
49.91 | 534.5 | 30.37 | 0.001659
49.92 | 534.58 | 30.37 | 0.001659
49.93 | 534.66 | 30.37 | 0.001658
49.94 | 534.75 | 30.37 | 0.001658
49.95 | 534.83 | 30.37 | 0.001658
49.95 | 534.91 | 30.37 | 0.001657
49.96 | 534.99 | 30.37 | 0.001657
49.97 | 535.08 | 30.37 | 0.001657
49.98 | 535.16 | 30.37 | 0.001657
49.99 | 535.24 | 30.37 | 0.001657
50 | 535.32 | 30.37 | 0.001657
50 | 535.4 | 30.37 | 0.001656
50.01 | 535.49 | 30.37 | 0.001656
50.02 | 535.57 | 30.37 | 0.001656
50.03 | 535.65 | 30.36 | 0.001656
50.04 | 535.73 | 30.36 | 0.001656
50.05 | 535.82 | 30.36 | 0.001656
50.05 | 535.9 | 30.36 | 0.001656
50.06 | 535.98 | 30.36 | 0.001655
50.07 | 536.06 | 30.36 | 0.001655
50.08 | 536.15 | 30.36 | 0.001655
50.09 | 536.23 | 30.36 | 0.001655
50.1 | 536.31 | 30.36 | 0.001654
50.1 | 536.4 | 30.36 | 0.001654
50.11 | 536.48 | 30.36 | 0.001654
50.12 | 536.56 | 30.36 | 0.001654
50.13 | 536.64 | 30.36 | 0.001654
50.14 | 536.73 | 30.36 | 0.001654
50.15 | 536.81 | 30.36 | 0.001653
50.15 | 536.89 | 30.36 | 0.001653
50.16 | 536.97 | 30.36 | 0.001653
50.17 | 537.06 | 30.36 | 0.001653
50.18 | 537.14 | 30.36 | 0.001652
50.19 | 537.22 | 30.36 | 0.001652
50.2 | 537.3 | 30.36 | 0.001652
50.2 | 537.38 | 30.36 | 0.001652
50.21 | 537.47 | 30.36 | 0.001652
50.22 | 537.55 | 30.36 | 0.001652
50.23 | 537.63 | 30.36 | 0.001652
50.24 | 537.71 | 30.36 | 0.001652
50.25 | 537.8 | 30.36 | 0.001652
50.25 | 537.88 | 30.36 | 0.001652
50.26 | 537.96 | 30.36 | 0.001652
50.27 | 538.04 | 30.36 | 0.001651
50.28 | 538.12 | 30.36 | 0.001651
50.29 | 538.21 | 30.36 | 0.001651
50.3 | 538.29 | 30.36 | 0.001651
50.3 | 538.37 | 30.36 | 0.001651
50.31 | 538.45 | 30.36 | 0.00165
50.32 | 538.54 | 30.36 | 0.00165
50.33 | 538.62 | 30.36 | 0.00165
50.34 | 538.7 | 30.36 | 0.00165
50.35 | 538.78 | 30.36 | 0.001649
50.35 | 538.86 | 30.36 | 0.001649
50.36 | 538.95 | 30.36 | 0.001649
50.37 | 539.03 | 30.36 | 0.001648
50.38 | 539.11 | 30.36 | 0.001648
50.39 | 539.2 | 30.36 | 0.001648
50.4 | 539.28 | 30.36 | 0.001647
50.4 | 539.36 | 30.36 | 0.001647
50.41 | 539.44 | 30.36 | 0.001647
50.42 | 539.52 | 30.36 | 0.001647
50.43 | 539.61 | 30.36 | 0.001647
50.44 | 539.69 | 30.36 | 0.001646
50.45 | 539.77 | 30.36 | 0.001646
50.45 | 539.85 | 30.36 | 0.001646
50.46 | 539.94 | 30.36 | 0.001646
50.47 | 540.02 | 30.36 | 0.001646
50.48 | 540.1 | 30.36 | 0.001646
50.49 | 540.18 | 30.36 | 0.001645
50.5 | 540.27 | 30.36 | 0.001645
50.5 | 540.35 | 30.36 | 0.001645
50.51 | 540.43 | 30.36 | 0.001645
50.52 | 540.51 | 30.36 | 0.001645
50.53 | 540.59 | 30.36 | 0.001645
50.54 | 540.68 | 30.36 | 0.001645
50.55 | 540.76 | 30.36 | 0.001645
50.55 | 540.84 | 30.36 | 0.001645
50.56 | 540.92 | 30.36 | 0.001645
50.57 | 541.01 | 30.36 | 0.001645
50.58 | 541.09 | 30.36 | 0.001644
50.59 | 541.17 | 30.36 | 0.001644
50.6 | 541.25 | 30.36 | 0.001644
50.6 | 541.34 | 30.36 | 0.001644
50.61 | 541.42 | 30.36 | 0.001644
50.62 | 541.5 | 30.36 | 0.001644
50.63 | 541.59 | 30.36 | 0.001643
50.64 | 541.67 | 30.36 | 0.001643
50.65 | 541.75 | 30.35 | 0.001643
50.65 | 541.83 | 30.35 | 0.001643
50.66 | 541.92 | 30.35 | 0.001643
50.67 | 542 | 30.35 | 0.001642
50.68 | 542.08 | 30.35 | 0.001642
50.69 | 542.17 | 30.35 | 0.001642
50.7 | 542.25 | 30.35 | 0.001642
50.7 | 542.33 | 30.35 | 0.001642
50.71 | 542.41 | 30.35 | 0.001642
50.72 | 542.5 | 30.35 | 0.001641
50.73 | 542.58 | 30.35 | 0.001641
50.74 | 542.66 | 30.35 | 0.001641
50.75 | 542.74 | 30.35 | 0.001641
50.75 | 542.82 | 30.35 | 0.001641
50.76 | 542.91 | 30.35 | 0.001641
50.77 | 542.99 | 30.35 | 0.00164
50.78 | 543.07 | 30.35 | 0.00164
50.79 | 543.16 | 30.35 | 0.00164
50.8 | 543.24 | 30.35 | 0.00164
50.8 | 543.32 | 30.35 | 0.00164
50.81 | 543.4 | 30.35 | 0.00164
50.82 | 543.49 | 30.35 | 0.001639
50.83 | 543.57 | 30.35 | 0.001639
50.84 | 543.65 | 30.35 | 0.001639
50.85 | 543.74 | 30.35 | 0.001639
50.85 | 543.82 | 30.35 | 0.001639
50.86 | 543.9 | 30.35 | 0.001639
50.87 | 543.98 | 30.35 | 0.001639
50.88 | 544.07 | 30.35 | 0.001639
50.89 | 544.15 | 30.35 | 0.001639
50.9 | 544.23 | 30.35 | 0.001639
50.9 | 544.31 | 30.35 | 0.001639
50.91 | 544.39 | 30.35 | 0.001639
50.92 | 544.48 | 30.35 | 0.001639
50.93 | 544.56 | 30.35 | 0.001639
50.94 | 544.64 | 30.35 | 0.001639
50.95 | 544.72 | 30.35 | 0.001639
50.95 | 544.81 | 30.35 | 0.001639
50.96 | 544.89 | 30.35 | 0.001639
50.97 | 544.97 | 30.35 | 0.001639
50.98 | 545.05 | 30.35 | 0.001639
50.99 | 545.14 | 30.35 | 0.001639
51 | 545.22 | 30.35 | 0.00164
51 | 545.3 | 30.35 | 0.00164
51.01 | 545.39 | 30.35 | 0.00164
51.02 | 545.47 | 30.35 | 0.00164
51.03 | 545.55 | 30.35 | 0.00164
51.04 | 545.63 | 30.35 | 0.00164
51.05 | 545.72 | 30.35 | 0.00164
51.05 | 545.8 | 30.35 | 0.001641
51.06 | 545.88 | 30.35 | 0.001641
51.07 | 545.96 | 30.35 | 0.001641
51.08 | 546.05 | 30.35 | 0.001641
51.09 | 546.13 | 30.35 | 0.001641
51.1 | 546.21 | 30.35 | 0.001641
51.1 | 546.29 | 30.35 | 0.001641
51.11 | 546.38 | 30.35 | 0.001641
51.12 | 546.46 | 30.35 | 0.001641
51.13 | 546.54 | 30.35 | 0.001641
51.14 | 546.62 | 30.35 | 0.001641
51.15 | 546.7 | 30.35 | 0.001641
51.15 | 546.79 | 30.35 | 0.001641
51.16 | 546.87 | 30.35 | 0.00164
51.17 | 546.95 | 30.35 | 0.00164
51.18 | 547.03 | 30.35 | 0.00164
51.19 | 547.11 | 30.35 | 0.00164
51.2 | 547.19 | 30.35 | 0.00164
51.2 | 547.28 | 30.35 | 0.00164
51.21 | 547.36 | 30.35 | 0.00164
51.22 | 547.44 | 30.35 | 0.00164
51.23 | 547.52 | 30.35 | 0.00164
51.24 | 547.6 | 30.35 | 0.00164
51.25 | 547.69 | 30.35 | 0.00164
51.25 | 547.77 | 30.35 | 0.00164
51.26 | 547.85 | 30.34 | 0.00164
51.27 | 547.93 | 30.34 | 0.00164
51.28 | 548.01 | 30.34 | 0.00164
51.29 | 548.1 | 30.34 | 0.00164
51.3 | 548.18 | 30.34 | 0.00164
51.3 | 548.26 | 30.34 | 0.00164
51.31 | 548.34 | 30.34 | 0.00164
51.32 | 548.43 | 30.34 | 0.00164
51.33 | 548.51 | 30.34 | 0.00164
51.34 | 548.59 | 30.34 | 0.00164
51.35 | 548.67 | 30.34 | 0.00164
51.35 | 548.76 | 30.34 | 0.00164
51.36 | 548.84 | 30.34 | 0.00164
51.37 | 548.92 | 30.34 | 0.00164
51.38 | 549 | 30.34 | 0.00164
51.39 | 549.08 | 30.34 | 0.00164
51.4 | 549.17 | 30.34 | 0.00164
51.4 | 549.25 | 30.34 | 0.00164
51.41 | 549.33 | 30.34 | 0.00164
51.42 | 549.41 | 30.34 | 0.00164
51.43 | 549.5 | 30.34 | 0.00164
51.44 | 549.58 | 30.34 | 0.00164
51.45 | 549.66 | 30.34 | 0.00164
51.45 | 549.74 | 30.34 | 0.00164
51.46 | 549.83 | 30.34 | 0.00164
51.47 | 549.91 | 30.34 | 0.00164
51.48 | 549.99 | 30.34 | 0.001641
51.49 | 550.08 | 30.34 | 0.001641
51.5 | 550.16 | 30.34 | 0.001641
51.5 | 550.24 | 30.34 | 0.001641
51.51 | 550.33 | 30.34 | 0.001641
51.52 | 550.41 | 30.34 | 0.001641
51.53 | 550.49 | 30.34 | 0.001642
51.54 | 550.57 | 30.34 | 0.001642
51.55 | 550.66 | 30.34 | 0.001643
51.55 | 550.74 | 30.34 | 0.001643
51.56 | 550.82 | 30.34 | 0.001644
51.57 | 550.9 | 30.34 | 0.001644
51.58 | 550.99 | 30.34 | 0.001645
51.59 | 551.07 | 30.34 | 0.001645
51.6 | 551.15 | 30.34 | 0.001645
51.6 | 551.23 | 30.34 | 0.001645
51.61 | 551.31 | 30.34 | 0.001645
51.62 | 551.4 | 30.34 | 0.001645
51.63 | 551.48 | 30.34 | 0.001646
51.64 | 551.56 | 30.34 | 0.001646
51.65 | 551.64 | 30.34 | 0.001646
51.65 | 551.72 | 30.34 | 0.001646
51.66 | 551.81 | 30.34 | 0.001647
51.67 | 551.89 | 30.34 | 0.001647
51.68 | 551.97 | 30.34 | 0.001647
51.69 | 552.05 | 30.34 | 0.001647
51.7 | 552.14 | 30.34 | 0.001648
51.7 | 552.22 | 30.34 | 0.001648
51.71 | 552.3 | 30.34 | 0.001648
51.72 | 552.38 | 30.34 | 0.001649
51.73 | 552.47 | 30.34 | 0.001649
51.74 | 552.55 | 30.34 | 0.00165
51.75 | 552.63 | 30.34 | 0.00165
51.75 | 552.71 | 30.34 | 0.001651
51.76 | 552.8 | 30.34 | 0.001651
51.77 | 552.88 | 30.34 | 0.001652
51.78 | 552.96 | 30.34 | 0.001652
51.79 | 553.04 | 30.34 | 0.001653
51.8 | 553.13 | 30.34 | 0.001653
51.8 | 553.21 | 30.34 | 0.001654
51.81 | 553.29 | 30.34 | 0.001654
51.82 | 553.38 | 30.34 | 0.001655
51.83 | 553.46 | 30.34 | 0.001655
51.84 | 553.54 | 30.34 | 0.001656
51.85 | 553.62 | 30.34 | 0.001656
51.85 | 553.71 | 30.34 | 0.001656
51.86 | 553.79 | 30.34 | 0.001657
51.87 | 553.87 | 30.34 | 0.001657
51.88 | 553.95 | 30.33 | 0.001658
51.89 | 554.03 | 30.33 | 0.001658
51.9 | 554.12 | 30.33 | 0.001659
51.9 | 554.2 | 30.33 | 0.001659
51.91 | 554.28 | 30.33 | 0.00166
51.92 | 554.36 | 30.33 | 0.00166
51.93 | 554.44 | 30.33 | 0.001661
51.94 | 554.53 | 30.33 | 0.001661
51.95 | 554.61 | 30.33 | 0.001662
51.95 | 554.69 | 30.33 | 0.001663
51.96 | 554.77 | 30.33 | 0.001663
51.97 | 554.86 | 30.33 | 0.001664
51.98 | 554.94 | 30.33 | 0.001664
51.99 | 555.02 | 30.33 | 0.001664
52 | 555.1 | 30.33 | 0.001665
52 | 555.19 | 30.33 | 0.001665
52.01 | 555.27 | 30.33 | 0.001666
52.02 | 555.35 | 30.33 | 0.001666
52.03 | 555.43 | 30.33 | 0.001666
52.04 | 555.52 | 30.33 | 0.001667
52.05 | 555.6 | 30.33 | 0.001667
52.05 | 555.68 | 30.33 | 0.001668
52.06 | 555.76 | 30.33 | 0.001668
52.07 | 555.85 | 30.33 | 0.001669
52.08 | 555.93 | 30.33 | 0.001669
52.09 | 556.01 | 30.33 | 0.001669
52.1 | 556.09 | 30.33 | 0.00167
52.1 | 556.18 | 30.33 | 0.00167
52.11 | 556.26 | 30.33 | 0.001671
52.12 | 556.34 | 30.33 | 0.001671
52.13 | 556.42 | 30.33 | 0.001671
52.14 | 556.5 | 30.33 | 0.001672
52.15 | 556.59 | 30.33 | 0.001672
52.15 | 556.67 | 30.33 | 0.001672
52.16 | 556.75 | 30.33 | 0.001673
52.17 | 556.83 | 30.33 | 0.001673
52.18 | 556.92 | 30.33 | 0.001673
52.19 | 557 | 30.33 | 0.001674
52.2 | 557.08 | 30.33 | 0.001674
52.2 | 557.16 | 30.33 | 0.001675
52.21 | 557.25 | 30.33 | 0.001675
52.22 | 557.33 | 30.33 | 0.001675
52.23 | 557.41 | 30.33 | 0.001676
52.24 | 557.49 | 30.33 | 0.001676
52.25 | 557.58 | 30.33 | 0.001676
52.25 | 557.66 | 30.33 | 0.001677
52.26 | 557.74 | 30.33 | 0.001677
52.27 | 557.82 | 30.33 | 0.001678
52.28 | 557.9 | 30.33 | 0.001678
52.29 | 557.99 | 30.33 | 0.001678
52.3 | 558.07 | 30.33 | 0.001679
52.3 | 558.15 | 30.33 | 0.001679
52.31 | 558.23 | 30.33 | 0.00168
52.32 | 558.32 | 30.33 | 0.00168
52.33 | 558.4 | 30.33 | 0.00168
52.34 | 558.48 | 30.33 | 0.001681
52.35 | 558.56 | 30.33 | 0.001681
52.35 | 558.64 | 30.33 | 0.001681
52.36 | 558.73 | 30.33 | 0.001681
52.37 | 558.81 | 30.33 | 0.001682
52.38 | 558.89 | 30.33 | 0.001682
52.39 | 558.98 | 30.33 | 0.001682
52.4 | 559.06 | 30.33 | 0.001683
52.4 | 559.14 | 30.33 | 0.001683
52.41 | 559.22 | 30.33 | 0.001683
52.42 | 559.31 | 30.33 | 0.001684
52.43 | 559.39 | 30.33 | 0.001684
52.44 | 559.47 | 30.33 | 0.001684
52.45 | 559.55 | 30.33 | 0.001685
52.45 | 559.64 | 30.33 | 0.001685
52.46 | 559.72 | 30.33 | 0.001685
52.47 | 559.8 | 30.33 | 0.001686
52.48 | 559.89 | 30.32 | 0.001686
52.49 | 559.97 | 30.32 | 0.001686
52.5 | 560.05 | 30.32 | 0.001686
52.5 | 560.14 | 30.32 | 0.001687
52.51 | 560.22 | 30.32 | 0.001687
52.52 | 560.3 | 30.32 | 0.001687
52.53 | 560.38 | 30.32 | 0.001688
52.54 | 560.47 | 30.32 | 0.001688
52.55 | 560.55 | 30.32 | 0.001688
52.55 | 560.63 | 30.32 | 0.001689
52.56 | 560.71 | 30.32 | 0.001689
52.57 | 560.79 | 30.32 | 0.00169
52.58 | 560.87 | 30.32 | 0.00169
52.59 | 560.95 | 30.32 | 0.001691
52.6 | 561.04 | 30.32 | 0.001691
52.6 | 561.12 | 30.32 | 0.001691
52.61 | 561.2 | 30.32 | 0.001691
52.62 | 561.28 | 30.32 | 0.001691
52.63 | 561.37 | 30.32 | 0.001692
52.64 | 561.45 | 30.32 | 0.001692
52.65 | 561.53 | 30.32 | 0.001692
52.65 | 561.62 | 30.32 | 0.001692
52.66 | 561.7 | 30.32 | 0.001693
52.67 | 561.78 | 30.32 | 0.001693
52.68 | 561.87 | 30.32 | 0.001693
52.69 | 561.95 | 30.32 | 0.001693
52.7 | 562.03 | 30.32 | 0.001694
52.7 | 562.11 | 30.32 | 0.001694
52.71 | 562.19 | 30.32 | 0.001694
52.72 | 562.27 | 30.32 | 0.001694
52.73 | 562.36 | 30.32 | 0.001695
52.74 | 562.44 | 30.32 | 0.001695
52.75 | 562.52 | 30.32 | 0.001695
52.75 | 562.6 | 30.32 | 0.001696
52.76 | 562.68 | 30.32 | 0.001696
52.77 | 562.77 | 30.32 | 0.001696
52.78 | 562.85 | 30.32 | 0.001697
52.79 | 562.93 | 30.32 | 0.001697
52.8 | 563.01 | 30.32 | 0.001697
52.8 | 563.1 | 30.32 | 0.001697
52.81 | 563.18 | 30.32 | 0.001698
52.82 | 563.26 | 30.32 | 0.001698
52.83 | 563.34 | 30.32 | 0.001699
52.84 | 563.42 | 30.32 | 0.001699
52.85 | 563.51 | 30.32 | 0.0017
52.85 | 563.59 | 30.32 | 0.001701
52.86 | 563.67 | 30.32 | 0.001701
52.87 | 563.76 | 30.32 | 0.001702
52.88 | 563.84 | 30.32 | 0.001702
52.89 | 563.92 | 30.32 | 0.001703
52.9 | 564 | 30.32 | 0.001703
52.9 | 564.08 | 30.32 | 0.001703
52.91 | 564.17 | 30.32 | 0.001703
52.92 | 564.25 | 30.32 | 0.001703
52.93 | 564.33 | 30.32 | 0.001703
52.94 | 564.41 | 30.32 | 0.001704
52.95 | 564.5 | 30.32 | 0.001704
52.95 | 564.58 | 30.32 | 0.001704
52.96 | 564.66 | 30.32 | 0.001704
52.97 | 564.74 | 30.32 | 0.001705
52.98 | 564.83 | 30.32 | 0.001705
52.99 | 564.91 | 30.32 | 0.001706
53 | 564.99 | 30.32 | 0.001706
53 | 565.07 | 30.32 | 0.001706
53.01 | 565.16 | 30.32 | 0.001707
53.02 | 565.24 | 30.32 | 0.001707
53.03 | 565.32 | 30.32 | 0.001707
53.04 | 565.4 | 30.32 | 0.001707
53.05 | 565.49 | 30.32 | 0.001708
53.05 | 565.57 | 30.32 | 0.001708
53.06 | 565.65 | 30.32 | 0.001708
53.07 | 565.73 | 30.32 | 0.001708
53.08 | 565.82 | 30.31 | 0.001708
53.09 | 565.9 | 30.31 | 0.001709
53.1 | 565.98 | 30.31 | 0.001709
53.1 | 566.06 | 30.31 | 0.001709
53.11 | 566.15 | 30.31 | 0.001709
53.12 | 566.23 | 30.31 | 0.001709
53.13 | 566.31 | 30.31 | 0.001709
53.14 | 566.39 | 30.31 | 0.00171
53.15 | 566.47 | 30.31 | 0.00171
53.15 | 566.56 | 30.31 | 0.00171
53.16 | 566.64 | 30.31 | 0.001711
53.17 | 566.72 | 30.31 | 0.001711
53.18 | 566.81 | 30.31 | 0.001711
53.19 | 566.89 | 30.31 | 0.001712
53.2 | 566.97 | 30.31 | 0.001712
53.2 | 567.05 | 30.31 | 0.001712
53.21 | 567.14 | 30.31 | 0.001712
53.22 | 567.22 | 30.31 | 0.001712
53.23 | 567.3 | 30.31 | 0.001713
53.24 | 567.38 | 30.31 | 0.001713
53.25 | 567.47 | 30.31 | 0.001713
53.25 | 567.55 | 30.31 | 0.001713
53.26 | 567.63 | 30.31 | 0.001714
53.27 | 567.71 | 30.31 | 0.001714
53.28 | 567.79 | 30.31 | 0.001714
53.29 | 567.88 | 30.31 | 0.001714
53.3 | 567.96 | 30.31 | 0.001715
53.3 | 568.04 | 30.31 | 0.001715
53.31 | 568.12 | 30.31 | 0.001715
53.32 | 568.2 | 30.31 | 0.001716
53.33 | 568.29 | 30.31 | 0.001716
53.34 | 568.37 | 30.31 | 0.001716
53.35 | 568.45 | 30.31 | 0.001717
53.35 | 568.53 | 30.31 | 0.001717
53.36 | 568.62 | 30.31 | 0.001717
53.37 | 568.7 | 30.31 | 0.001717
53.38 | 568.78 | 30.31 | 0.001718
53.39 | 568.87 | 30.31 | 0.001718
53.4 | 568.95 | 30.31 | 0.001718
53.4 | 569.03 | 30.31 | 0.001719
53.41 | 569.11 | 30.31 | 0.001719
53.42 | 569.19 | 30.31 | 0.001719
53.43 | 569.28 | 30.31 | 0.00172
53.44 | 569.36 | 30.31 | 0.00172
53.45 | 569.44 | 30.31 | 0.001721
53.45 | 569.52 | 30.31 | 0.001721
53.46 | 569.6 | 30.31 | 0.001721
53.47 | 569.69 | 30.31 | 0.001722
53.48 | 569.77 | 30.31 | 0.001722
53.49 | 569.85 | 30.31 | 0.001722
53.5 | 569.93 | 30.31 | 0.001723
53.5 | 570.01 | 30.31 | 0.001723
53.51 | 570.1 | 30.31 | 0.001723
53.52 | 570.18 | 30.31 | 0.001724
53.53 | 570.26 | 30.31 | 0.001724
53.54 | 570.35 | 30.31 | 0.001724
53.55 | 570.43 | 30.31 | 0.001725
53.55 | 570.51 | 30.31 | 0.001725
53.56 | 570.59 | 30.31 | 0.001725
53.57 | 570.68 | 30.31 | 0.001725
53.58 | 570.76 | 30.31 | 0.001726
53.59 | 570.84 | 30.31 | 0.001726
53.6 | 570.92 | 30.31 | 0.001726
53.6 | 571.01 | 30.31 | 0.001727
53.61 | 571.09 | 30.31 | 0.001727
53.62 | 571.17 | 30.31 | 0.001728
53.63 | 571.25 | 30.31 | 0.001728
53.64 | 571.34 | 30.31 | 0.001729
53.65 | 571.42 | 30.31 | 0.001729
53.65 | 571.5 | 30.31 | 0.001729
53.66 | 571.59 | 30.3 | 0.00173
53.67 | 571.67 | 30.3 | 0.00173
53.68 | 571.75 | 30.3 | 0.00173
53.69 | 571.83 | 30.3 | 0.001731
53.7 | 571.92 | 30.3 | 0.001731
53.7 | 572 | 30.3 | 0.001731
53.71 | 572.08 | 30.3 | 0.001732
53.72 | 572.16 | 30.3 | 0.001732
53.73 | 572.25 | 30.3 | 0.001732
53.74 | 572.33 | 30.3 | 0.001732
53.75 | 572.41 | 30.3 | 0.001733
53.75 | 572.49 | 30.3 | 0.001733
53.76 | 572.57 | 30.3 | 0.001733
53.77 | 572.66 | 30.3 | 0.001733
53.78 | 572.74 | 30.3 | 0.001733
53.79 | 572.82 | 30.3 | 0.001734
53.8 | 572.9 | 30.3 | 0.001734
53.8 | 572.99 | 30.3 | 0.001734
53.81 | 573.07 | 30.3 | 0.001734
53.82 | 573.15 | 30.3 | 0.001735
53.83 | 573.23 | 30.3 | 0.001735
53.84 | 573.32 | 30.3 | 0.001735
53.85 | 573.4 | 30.3 | 0.001736
53.85 | 573.48 | 30.3 | 0.001736
53.86 | 573.56 | 30.3 | 0.001737
53.87 | 573.65 | 30.3 | 0.001738
53.88 | 573.73 | 30.3 | 0.001738
53.89 | 573.81 | 30.3 | 0.001739
53.9 | 573.9 | 30.3 | 0.00174
53.9 | 573.98 | 30.3 | 0.00174
53.91 | 574.06 | 30.3 | 0.00174
53.92 | 574.14 | 30.3 | 0.001741
53.93 | 574.22 | 30.3 | 0.001741
53.94 | 574.31 | 30.3 | 0.001741
53.95 | 574.39 | 30.3 | 0.001741
53.95 | 574.47 | 30.3 | 0.001741
53.96 | 574.55 | 30.3 | 0.001741
53.97 | 574.64 | 30.3 | 0.001741
53.98 | 574.72 | 30.3 | 0.001742
53.99 | 574.8 | 30.3 | 0.001742
54 | 574.88 | 30.3 | 0.001742
54 | 574.96 | 30.3 | 0.001743
54.01 | 575.05 | 30.3 | 0.001743
54.02 | 575.13 | 30.3 | 0.001743
54.03 | 575.21 | 30.3 | 0.001744
54.04 | 575.29 | 30.3 | 0.001744
54.05 | 575.37 | 30.3 | 0.001745
54.05 | 575.45 | 30.3 | 0.001745
54.06 | 575.53 | 30.3 | 0.001745
54.07 | 575.62 | 30.3 | 0.001746
54.08 | 575.7 | 30.3 | 0.001746
54.09 | 575.78 | 30.3 | 0.001747
54.1 | 575.86 | 30.3 | 0.001747
54.1 | 575.94 | 30.3 | 0.001747
54.11 | 576.03 | 30.3 | 0.001747
54.12 | 576.11 | 30.3 | 0.001747
54.13 | 576.19 | 30.3 | 0.001747
54.14 | 576.27 | 30.3 | 0.001748
54.15 | 576.36 | 30.3 | 0.001748
54.15 | 576.44 | 30.3 | 0.001748
54.16 | 576.52 | 30.3 | 0.001748
54.17 | 576.61 | 30.3 | 0.001748
54.18 | 576.69 | 30.3 | 0.001749
54.19 | 576.77 | 30.3 | 0.001749
54.2 | 576.85 | 30.3 | 0.001749
54.2 | 576.94 | 30.3 | 0.00175
54.21 | 577.02 | 30.3 | 0.00175
54.22 | 577.1 | 30.3 | 0.00175
54.23 | 577.19 | 30.3 | 0.00175
54.24 | 577.27 | 30.3 | 0.001751
54.25 | 577.35 | 30.29 | 0.001751
54.25 | 577.43 | 30.29 | 0.001751
54.26 | 577.52 | 30.29 | 0.001751
54.27 | 577.6 | 30.29 | 0.001751
54.28 | 577.68 | 30.29 | 0.001751
54.29 | 577.76 | 30.29 | 0.001751
54.3 | 577.85 | 30.29 | 0.001751
54.3 | 577.93 | 30.29 | 0.001751
54.31 | 578.01 | 30.29 | 0.001751
54.32 | 578.09 | 30.29 | 0.001751
54.33 | 578.17 | 30.29 | 0.001751
54.34 | 578.26 | 30.29 | 0.001752
54.35 | 578.34 | 30.29 | 0.001752
54.35 | 578.42 | 30.29 | 0.001752
54.36 | 578.5 | 30.29 | 0.001752
54.37 | 578.58 | 30.29 | 0.001752
54.38 | 578.67 | 30.29 | 0.001753
54.39 | 578.75 | 30.29 | 0.001753
54.4 | 578.83 | 30.29 | 0.001753
54.4 | 578.91 | 30.29 | 0.001753
54.41 | 579 | 30.29 | 0.001753
54.42 | 579.08 | 30.29 | 0.001753
54.43 | 579.16 | 30.29 | 0.001753
54.44 | 579.24 | 30.29 | 0.001753
54.45 | 579.33 | 30.29 | 0.001753
54.45 | 579.41 | 30.29 | 0.001753
54.46 | 579.49 | 30.29 | 0.001753
54.47 | 579.57 | 30.29 | 0.001753
54.48 | 579.66 | 30.29 | 0.001754
54.49 | 579.74 | 30.29 | 0.001754
54.5 | 579.82 | 30.29 | 0.001754
54.5 | 579.9 | 30.29 | 0.001754
54.51 | 579.99 | 30.29 | 0.001754
54.52 | 580.07 | 30.29 | 0.001754
54.53 | 580.15 | 30.29 | 0.001754
54.54 | 580.23 | 30.29 | 0.001754
54.55 | 580.32 | 30.29 | 0.001754
54.55 | 580.4 | 30.29 | 0.001754
54.56 | 580.48 | 30.29 | 0.001754
54.57 | 580.56 | 30.29 | 0.001755
54.58 | 580.65 | 30.29 | 0.001755
54.59 | 580.73 | 30.29 | 0.001755
54.6 | 580.81 | 30.29 | 0.001755
54.6 | 580.89 | 30.29 | 0.001755
54.61 | 580.98 | 30.29 | 0.001755
54.62 | 581.06 | 30.29 | 0.001756
54.63 | 581.14 | 30.29 | 0.001756
54.64 | 581.22 | 30.29 | 0.001756
54.65 | 581.3 | 30.29 | 0.001757
54.65 | 581.39 | 30.29 | 0.001758
54.66 | 581.47 | 30.29 | 0.001758
54.67 | 581.55 | 30.29 | 0.001759
54.68 | 581.63 | 30.29 | 0.001759
54.69 | 581.71 | 30.29 | 0.00176
54.7 | 581.8 | 30.29 | 0.00176
54.7 | 581.88 | 30.29 | 0.00176
54.71 | 581.96 | 30.29 | 0.001761
54.72 | 582.04 | 30.29 | 0.001761
54.73 | 582.12 | 30.29 | 0.001761
54.74 | 582.2 | 30.29 | 0.001761
54.75 | 582.29 | 30.29 | 0.001761
54.75 | 582.37 | 30.29 | 0.001761
54.76 | 582.45 | 30.29 | 0.001761
54.77 | 582.53 | 30.29 | 0.001761
54.78 | 582.62 | 30.29 | 0.001761
54.79 | 582.7 | 30.29 | 0.001761
54.8 | 582.78 | 30.29 | 0.001761
54.8 | 582.87 | 30.29 | 0.001761
54.81 | 582.95 | 30.29 | 0.001761
54.82 | 583.03 | 30.28 | 0.001761
54.83 | 583.11 | 30.28 | 0.001761
54.84 | 583.2 | 30.28 | 0.001761
54.85 | 583.28 | 30.28 | 0.001761
54.85 | 583.36 | 30.28 | 0.001761
54.86 | 583.44 | 30.28 | 0.001761
54.87 | 583.52 | 30.28 | 0.001761
54.88 | 583.6 | 30.28 | 0.001761
54.89 | 583.69 | 30.28 | 0.00176
54.9 | 583.77 | 30.28 | 0.00176
54.9 | 583.85 | 30.28 | 0.00176
54.91 | 583.93 | 30.28 | 0.00176
54.92 | 584.01 | 30.28 | 0.00176
54.93 | 584.1 | 30.28 | 0.00176
54.94 | 584.18 | 30.28 | 0.00176
54.95 | 584.26 | 30.28 | 0.00176
54.95 | 584.35 | 30.28 | 0.00176
54.96 | 584.43 | 30.28 | 0.00176
54.97 | 584.51 | 30.28 | 0.00176
54.98 | 584.59 | 30.28 | 0.00176
54.99 | 584.68 | 30.28 | 0.00176
55 | 584.76 | 30.28 | 0.00176
55 | 584.84 | 30.28 | 0.00176
55.01 | 584.93 | 30.28 | 0.00176
55.02 | 585.01 | 30.28 | 0.00176
55.03 | 585.09 | 30.28 | 0.001759
55.04 | 585.17 | 30.28 | 0.001759
55.05 | 585.26 | 30.28 | 0.001759
55.05 | 585.34 | 30.28 | 0.001759
55.06 | 585.42 | 30.28 | 0.001759
55.07 | 585.5 | 30.28 | 0.001759
55.08 | 585.58 | 30.28 | 0.001759
55.09 | 585.67 | 30.28 | 0.001759
55.1 | 585.75 | 30.28 | 0.001759
55.1 | 585.83 | 30.28 | 0.001758
55.11 | 585.91 | 30.28 | 0.001758
55.12 | 585.99 | 30.28 | 0.001758
55.13 | 586.08 | 30.28 | 0.001758
55.14 | 586.16 | 30.28 | 0.001758
55.15 | 586.24 | 30.28 | 0.001758
55.15 | 586.32 | 30.28 | 0.001757
55.16 | 586.4 | 30.28 | 0.001757
55.17 | 586.49 | 30.28 | 0.001757
55.18 | 586.57 | 30.28 | 0.001757
55.19 | 586.65 | 30.28 | 0.001757
55.2 | 586.73 | 30.28 | 0.001756
55.2 | 586.81 | 30.28 | 0.001756
55.21 | 586.9 | 30.28 | 0.001756
55.22 | 586.98 | 30.28 | 0.001756
55.23 | 587.06 | 30.28 | 0.001756
55.24 | 587.14 | 30.28 | 0.001756
55.25 | 587.23 | 30.28 | 0.001756
55.25 | 587.31 | 30.28 | 0.001756
55.26 | 587.39 | 30.28 | 0.001756
55.27 | 587.47 | 30.28 | 0.001755
55.28 | 587.56 | 30.28 | 0.001755
55.29 | 587.64 | 30.28 | 0.001755
55.3 | 587.72 | 30.28 | 0.001755
55.3 | 587.8 | 30.28 | 0.001755
55.31 | 587.89 | 30.28 | 0.001755
55.32 | 587.97 | 30.28 | 0.001755
55.33 | 588.05 | 30.28 | 0.001754
55.34 | 588.14 | 30.28 | 0.001754
55.35 | 588.22 | 30.28 | 0.001754
55.35 | 588.3 | 30.28 | 0.001754
55.36 | 588.38 | 30.28 | 0.001754
55.37 | 588.46 | 30.28 | 0.001754
55.38 | 588.55 | 30.28 | 0.001754
55.39 | 588.63 | 30.28 | 0.001754
55.4 | 588.71 | 30.28 | 0.001754
55.4 | 588.79 | 30.27 | 0.001754
55.41 | 588.88 | 30.27 | 0.001754
55.42 | 588.96 | 30.27 | 0.001754
55.43 | 589.04 | 30.27 | 0.001754
55.44 | 589.12 | 30.27 | 0.001753
55.45 | 589.2 | 30.27 | 0.001753
55.45 | 589.28 | 30.27 | 0.001753
55.46 | 589.37 | 30.27 | 0.001753
55.47 | 589.45 | 30.27 | 0.001753
55.48 | 589.53 | 30.27 | 0.001752
55.49 | 589.61 | 30.27 | 0.001752
55.5 | 589.7 | 30.27 | 0.001752
55.5 | 589.78 | 30.27 | 0.001752
55.51 | 589.86 | 30.27 | 0.001751
55.52 | 589.94 | 30.27 | 0.001751
55.53 | 590.03 | 30.27 | 0.001751
55.54 | 590.11 | 30.27 | 0.00175
55.55 | 590.19 | 30.27 | 0.00175
55.55 | 590.27 | 30.27 | 0.00175
55.56 | 590.36 | 30.27 | 0.001749
55.57 | 590.44 | 30.27 | 0.001749
55.58 | 590.52 | 30.27 | 0.001749
55.59 | 590.6 | 30.27 | 0.001748
55.6 | 590.68 | 30.27 | 0.001748
55.6 | 590.77 | 30.27 | 0.001748
55.61 | 590.85 | 30.27 | 0.001747
55.62 | 590.93 | 30.27 | 0.001747
55.63 | 591.01 | 30.27 | 0.001747
55.64 | 591.09 | 30.27 | 0.001747
55.65 | 591.18 | 30.27 | 0.001746
55.65 | 591.26 | 30.27 | 0.001746
55.66 | 591.34 | 30.27 | 0.001746
55.67 | 591.42 | 30.27 | 0.001746
55.68 | 591.5 | 30.27 | 0.001745
55.69 | 591.59 | 30.27 | 0.001745
55.7 | 591.67 | 30.27 | 0.001745
55.7 | 591.75 | 30.27 | 0.001745
55.71 | 591.83 | 30.27 | 0.001745
55.72 | 591.91 | 30.27 | 0.001744
55.73 | 592 | 30.27 | 0.001744
55.74 | 592.08 | 30.27 | 0.001744
55.75 | 592.16 | 30.27 | 0.001744
55.75 | 592.24 | 30.27 | 0.001743
55.76 | 592.33 | 30.27 | 0.001743
55.77 | 592.41 | 30.27 | 0.001743
55.78 | 592.49 | 30.27 | 0.001743
55.79 | 592.57 | 30.27 | 0.001742
55.8 | 592.66 | 30.27 | 0.001742
55.8 | 592.74 | 30.27 | 0.001741
55.81 | 592.82 | 30.27 | 0.001741
55.82 | 592.9 | 30.27 | 0.00174
55.83 | 592.99 | 30.27 | 0.00174
55.84 | 593.07 | 30.27 | 0.00174
55.85 | 593.15 | 30.27 | 0.001739
55.85 | 593.23 | 30.27 | 0.001739
55.86 | 593.31 | 30.27 | 0.001738
55.87 | 593.4 | 30.27 | 0.001738
55.88 | 593.48 | 30.27 | 0.001737
55.89 | 593.56 | 30.27 | 0.001737
55.9 | 593.64 | 30.27 | 0.001736
55.9 | 593.73 | 30.27 | 0.001736
55.91 | 593.81 | 30.27 | 0.001735
55.92 | 593.89 | 30.27 | 0.001735
55.93 | 593.98 | 30.27 | 0.001734
55.94 | 594.06 | 30.27 | 0.001734
55.95 | 594.14 | 30.27 | 0.001733
55.95 | 594.22 | 30.27 | 0.001733
55.96 | 594.3 | 30.27 | 0.001732
55.97 | 594.39 | 30.27 | 0.001732
55.98 | 594.47 | 30.26 | 0.001731
55.99 | 594.55 | 30.26 | 0.00173
56 | 594.63 | 30.26 | 0.00173
56 | 594.71 | 30.26 | 0.001729
56.01 | 594.8 | 30.26 | 0.001729
56.02 | 594.88 | 30.26 | 0.001728
56.03 | 594.96 | 30.26 | 0.001728
56.04 | 595.04 | 30.26 | 0.001727
56.05 | 595.12 | 30.26 | 0.001727
56.05 | 595.21 | 30.26 | 0.001726
56.06 | 595.29 | 30.26 | 0.001726
56.07 | 595.37 | 30.26 | 0.001725
56.08 | 595.45 | 30.26 | 0.001724
56.09 | 595.54 | 30.26 | 0.001723
56.1 | 595.62 | 30.26 | 0.001723
56.1 | 595.7 | 30.26 | 0.001722
56.11 | 595.78 | 30.26 | 0.001721
56.12 | 595.87 | 30.26 | 0.00172
56.13 | 595.95 | 30.26 | 0.00172
56.14 | 596.03 | 30.26 | 0.001719
56.15 | 596.11 | 30.26 | 0.001718
56.15 | 596.2 | 30.26 | 0.001717
56.16 | 596.28 | 30.26 | 0.001717
56.17 | 596.36 | 30.26 | 0.001716
56.18 | 596.44 | 30.26 | 0.001715
56.19 | 596.53 | 30.26 | 0.001714
56.2 | 596.61 | 30.26 | 0.001713
56.2 | 596.69 | 30.26 | 0.001712
56.21 | 596.77 | 30.26 | 0.001711
56.22 | 596.86 | 30.26 | 0.00171
56.23 | 596.94 | 30.26 | 0.001709
56.24 | 597.02 | 30.26 | 0.001709
56.25 | 597.1 | 30.26 | 0.001708
56.25 | 597.19 | 30.26 | 0.001707
56.26 | 597.27 | 30.26 | 0.001706
56.27 | 597.35 | 30.26 | 0.001705
56.28 | 597.43 | 30.26 | 0.001705
56.29 | 597.52 | 30.26 | 0.001704
56.3 | 597.6 | 30.26 | 0.001703
56.3 | 597.68 | 30.26 | 0.001702
56.31 | 597.76 | 30.26 | 0.001701
56.32 | 597.85 | 30.26 | 0.0017
56.33 | 597.93 | 30.26 | 0.0017
56.34 | 598.01 | 30.26 | 0.001699
56.35 | 598.09 | 30.26 | 0.001698
56.35 | 598.17 | 30.26 | 0.001697
56.36 | 598.26 | 30.26 | 0.001697
56.37 | 598.34 | 30.26 | 0.001696
56.38 | 598.42 | 30.26 | 0.001695
56.39 | 598.5 | 30.26 | 0.001695
56.4 | 598.58 | 30.26 | 0.001694
56.4 | 598.67 | 30.26 | 0.001693
56.41 | 598.75 | 30.26 | 0.001693
56.42 | 598.83 | 30.26 | 0.001692
56.43 | 598.91 | 30.26 | 0.001692
56.44 | 598.99 | 30.26 | 0.001691
56.45 | 599.08 | 30.26 | 0.001691
56.45 | 599.16 | 30.26 | 0.00169
56.46 | 599.24 | 30.26 | 0.00169
56.47 | 599.32 | 30.26 | 0.001689
56.48 | 599.4 | 30.26 | 0.001689
56.49 | 599.49 | 30.26 | 0.001688
56.5 | 599.57 | 30.26 | 0.001688
56.5 | 599.65 | 30.26 | 0.001687
56.51 | 599.73 | 30.26 | 0.001687
56.52 | 599.82 | 30.26 | 0.001686
56.53 | 599.9 | 30.26 | 0.001686
56.54 | 599.98 | 30.26 | 0.001685
56.55 | 600.06 | 30.26 | 0.001685
56.55 | 600.15 | 30.26 | 0.001684
56.56 | 600.23 | 30.26 | 0.001684
56.57 | 600.31 | 30.25 | 0.001683
56.58 | 600.4 | 30.25 | 0.001682
56.59 | 600.48 | 30.25 | 0.001682
56.6 | 600.56 | 30.25 | 0.001681
56.6 | 600.64 | 30.25 | 0.001681
56.61 | 600.73 | 30.25 | 0.00168
56.62 | 600.81 | 30.25 | 0.00168
56.63 | 600.89 | 30.25 | 0.001679
56.64 | 600.97 | 30.25 | 0.001679
56.65 | 601.06 | 30.25 | 0.001678
56.65 | 601.14 | 30.25 | 0.001677
56.66 | 601.22 | 30.25 | 0.001676
56.67 | 601.3 | 30.25 | 0.001676
56.68 | 601.38 | 30.25 | 0.001675
56.69 | 601.47 | 30.25 | 0.001674
56.7 | 601.55 | 30.25 | 0.001673
56.7 | 601.63 | 30.25 | 0.001672
56.71 | 601.72 | 30.25 | 0.001671
56.72 | 601.8 | 30.25 | 0.00167
56.73 | 601.88 | 30.25 | 0.001669
56.74 | 601.96 | 30.25 | 0.001668
56.75 | 602.05 | 30.25 | 0.001667
56.75 | 602.13 | 30.25 | 0.001666
56.76 | 602.21 | 30.25 | 0.001665
56.77 | 602.29 | 30.25 | 0.001664
56.78 | 602.38 | 30.25 | 0.001663
56.79 | 602.46 | 30.25 | 0.001662
56.8 | 602.54 | 30.25 | 0.00166
56.8 | 602.62 | 30.25 | 0.001659
56.81 | 602.7 | 30.25 | 0.001658
56.82 | 602.79 | 30.25 | 0.001657
56.83 | 602.87 | 30.25 | 0.001656
56.84 | 602.95 | 30.25 | 0.001654
56.85 | 603.03 | 30.25 | 0.001653
56.85 | 603.12 | 30.25 | 0.001652
56.86 | 603.2 | 30.25 | 0.001651
56.87 | 603.28 | 30.25 | 0.001649
56.88 | 603.36 | 30.25 | 0.001648
56.89 | 603.44 | 30.25 | 0.001647
56.9 | 603.53 | 30.25 | 0.001645
56.9 | 603.61 | 30.25 | 0.001644
56.91 | 603.69 | 30.25 | 0.001642
56.92 | 603.77 | 30.25 | 0.001641
56.93 | 603.85 | 30.25 | 0.00164
56.94 | 603.94 | 30.25 | 0.001638
56.95 | 604.02 | 30.25 | 0.001637
56.95 | 604.1 | 30.25 | 0.001636
56.96 | 604.18 | 30.25 | 0.001634
56.97 | 604.26 | 30.25 | 0.001633
56.98 | 604.34 | 30.25 | 0.001631
56.99 | 604.42 | 30.25 | 0.00163
57 | 604.51 | 30.25 | 0.001628
57 | 604.59 | 30.25 | 0.001626
57.01 | 604.67 | 30.25 | 0.001625
57.02 | 604.75 | 30.25 | 0.001623
57.03 | 604.83 | 30.25 | 0.001622
57.04 | 604.92 | 30.25 | 0.00162
57.05 | 605 | 30.25 | 0.001619
57.05 | 605.08 | 30.25 | 0.001617
57.06 | 605.16 | 30.25 | 0.001615
57.07 | 605.25 | 30.25 | 0.001614
57.08 | 605.33 | 30.25 | 0.001612
57.09 | 605.41 | 30.25 | 0.001611
57.1 | 605.49 | 30.25 | 0.001609
57.1 | 605.57 | 30.25 | 0.001607
57.11 | 605.66 | 30.25 | 0.001606
57.12 | 605.74 | 30.25 | 0.001604
57.13 | 605.82 | 30.25 | 0.001602
57.14 | 605.9 | 30.25 | 0.001601
57.15 | 605.98 | 30.25 | 0.001599
57.15 | 606.07 | 30.25 | 0.001597
57.16 | 606.15 | 30.25 | 0.001596
57.17 | 606.23 | 30.25 | 0.001594
57.18 | 606.31 | 30.25 | 0.001592
57.19 | 606.4 | 30.24 | 0.001591
57.2 | 606.48 | 30.24 | 0.001589
57.2 | 606.56 | 30.24 | 0.001587
57.21 | 606.64 | 30.24 | 0.001585
57.22 | 606.73 | 30.24 | 0.001584
57.23 | 606.81 | 30.24 | 0.001582
57.24 | 606.89 | 30.24 | 0.00158
57.25 | 606.97 | 30.24 | 0.001579
57.25 | 607.05 | 30.24 | 0.001577
57.26 | 607.13 | 30.24 | 0.001575
57.27 | 607.22 | 30.24 | 0.001573
57.28 | 607.3 | 30.24 | 0.001572
57.29 | 607.38 | 30.24 | 0.00157
57.3 | 607.46 | 30.24 | 0.001568
57.3 | 607.55 | 30.24 | 0.001566
57.31 | 607.63 | 30.24 | 0.001565
57.32 | 607.71 | 30.24 | 0.001563
57.33 | 607.8 | 30.24 | 0.001561
57.34 | 607.88 | 30.24 | 0.00156
57.35 | 607.96 | 30.24 | 0.001558
57.35 | 608.05 | 30.24 | 0.001557
57.36 | 608.13 | 30.24 | 0.001555
57.37 | 608.21 | 30.24 | 0.001553
57.38 | 608.29 | 30.24 | 0.001552
57.39 | 608.38 | 30.24 | 0.00155
57.4 | 608.46 | 30.24 | 0.001549
57.4 | 608.54 | 30.24 | 0.001547
57.41 | 608.62 | 30.24 | 0.001546
57.42 | 608.7 | 30.24 | 0.001544
57.43 | 608.78 | 30.24 | 0.001543
57.44 | 608.86 | 30.24 | 0.001541
57.45 | 608.95 | 30.24 | 0.001539
57.45 | 609.03 | 30.24 | 0.001538
57.46 | 609.11 | 30.24 | 0.001536
57.47 | 609.19 | 30.24 | 0.001535
57.48 | 609.28 | 30.24 | 0.001533
57.49 | 609.36 | 30.24 | 0.001532
57.5 | 609.44 | 30.24 | 0.001531
57.5 | 609.52 | 30.24 | 0.001529
57.51 | 609.61 | 30.24 | 0.001528
57.52 | 609.69 | 30.24 | 0.001527
57.53 | 609.77 | 30.24 | 0.001525
57.54 | 609.85 | 30.24 | 0.001524
57.55 | 609.93 | 30.24 | 0.001523
57.55 | 610.02 | 30.24 | 0.001522
57.56 | 610.1 | 30.24 | 0.00152
57.57 | 610.18 | 30.24 | 0.001519
57.58 | 610.26 | 30.24 | 0.001518
57.59 | 610.35 | 30.24 | 0.001516
57.6 | 610.43 | 30.24 | 0.001515
57.6 | 610.51 | 30.24 | 0.001514
57.61 | 610.59 | 30.24 | 0.001513
57.62 | 610.68 | 30.24 | 0.001511
57.63 | 610.76 | 30.24 | 0.00151
57.64 | 610.84 | 30.24 | 0.001509
57.65 | 610.92 | 30.24 | 0.001508
57.65 | 611.01 | 30.24 | 0.001507
57.66 | 611.09 | 30.24 | 0.001505
57.67 | 611.17 | 30.24 | 0.001504
57.68 | 611.25 | 30.24 | 0.001503
57.69 | 611.34 | 30.24 | 0.001501
57.7 | 611.42 | 30.24 | 0.0015
57.7 | 611.5 | 30.24 | 0.001499
57.71 | 611.58 | 30.24 | 0.001497
57.72 | 611.67 | 30.24 | 0.001496
57.73 | 611.75 | 30.24 | 0.001494
57.74 | 611.83 | 30.24 | 0.001493
57.75 | 611.92 | 30.24 | 0.001491
57.75 | 612 | 30.24 | 0.00149
57.76 | 612.08 | 30.24 | 0.001488
57.77 | 612.16 | 30.24 | 0.001487
57.78 | 612.25 | 30.24 | 0.001485
57.79 | 612.33 | 30.24 | 0.001483
57.8 | 612.41 | 30.24 | 0.001482
57.8 | 612.49 | 30.24 | 0.00148
57.81 | 612.57 | 30.24 | 0.001479
57.82 | 612.66 | 30.24 | 0.001477
57.83 | 612.74 | 30.24 | 0.001476
57.84 | 612.82 | 30.24 | 0.001474
57.85 | 612.9 | 30.23 | 0.001472
57.85 | 612.98 | 30.23 | 0.001471
57.86 | 613.07 | 30.23 | 0.001469
57.87 | 613.15 | 30.23 | 0.001467
57.88 | 613.23 | 30.23 | 0.001466
57.89 | 613.31 | 30.23 | 0.001464
57.9 | 613.39 | 30.23 | 0.001462
57.9 | 613.48 | 30.23 | 0.001461
57.91 | 613.56 | 30.23 | 0.001459
57.92 | 613.64 | 30.23 | 0.001457
57.93 | 613.72 | 30.23 | 0.001455
57.94 | 613.81 | 30.23 | 0.001453
57.95 | 613.89 | 30.23 | 0.001452
57.95 | 613.97 | 30.23 | 0.00145
57.96 | 614.05 | 30.23 | 0.001448
57.97 | 614.13 | 30.23 | 0.001446
57.98 | 614.21 | 30.23 | 0.001444
57.99 | 614.3 | 30.23 | 0.001443
58 | 614.38 | 30.23 | 0.001441
58 | 614.46 | 30.23 | 0.001439
58.01 | 614.54 | 30.23 | 0.001437
58.02 | 614.62 | 30.23 | 0.001436
58.03 | 614.71 | 30.23 | 0.001434
58.04 | 614.79 | 30.23 | 0.001432
58.05 | 614.87 | 30.23 | 0.00143
58.05 | 614.95 | 30.23 | 0.001428
58.06 | 615.03 | 30.23 | 0.001426
58.07 | 615.12 | 30.23 | 0.001424
58.08 | 615.2 | 30.23 | 0.001423
58.09 | 615.28 | 30.23 | 0.001421
58.1 | 615.36 | 30.23 | 0.001419
58.1 | 615.44 | 30.23 | 0.001417
58.11 | 615.53 | 30.23 | 0.001415
58.12 | 615.61 | 30.23 | 0.001414
58.13 | 615.69 | 30.23 | 0.001412
58.14 | 615.77 | 30.23 | 0.00141
58.15 | 615.86 | 30.23 | 0.001408
58.15 | 615.94 | 30.23 | 0.001407
58.16 | 616.02 | 30.23 | 0.001405
58.17 | 616.1 | 30.23 | 0.001403
58.18 | 616.18 | 30.23 | 0.001401
58.19 | 616.27 | 30.23 | 0.0014
58.2 | 616.35 | 30.23 | 0.001398
58.2 | 616.43 | 30.23 | 0.001396
58.21 | 616.51 | 30.23 | 0.001395
58.22 | 616.59 | 30.23 | 0.001393
58.23 | 616.68 | 30.23 | 0.001391
58.24 | 616.76 | 30.23 | 0.00139
58.25 | 616.84 | 30.23 | 0.001388
58.25 | 616.92 | 30.23 | 0.001386
58.26 | 617 | 30.23 | 0.001385
58.27 | 617.09 | 30.23 | 0.001383
58.28 | 617.17 | 30.23 | 0.001382
58.29 | 617.25 | 30.23 | 0.00138
58.3 | 617.33 | 30.23 | 0.001379
58.3 | 617.41 | 30.23 | 0.001377
58.31 | 617.5 | 30.23 | 0.001376
58.32 | 617.58 | 30.23 | 0.001374
58.33 | 617.66 | 30.23 | 0.001373
58.34 | 617.75 | 30.23 | 0.001372
58.35 | 617.83 | 30.23 | 0.00137
58.35 | 617.91 | 30.23 | 0.001369
58.36 | 617.99 | 30.23 | 0.001368
58.37 | 618.08 | 30.23 | 0.001366
58.38 | 618.16 | 30.23 | 0.001365
58.39 | 618.24 | 30.23 | 0.001364
58.4 | 618.33 | 30.23 | 0.001362
58.4 | 618.41 | 30.23 | 0.001361
58.41 | 618.49 | 30.23 | 0.00136
58.42 | 618.58 | 30.23 | 0.001359
58.43 | 618.66 | 30.23 | 0.001358
58.44 | 618.74 | 30.23 | 0.001356
58.45 | 618.82 | 30.23 | 0.001355
58.45 | 618.9 | 30.23 | 0.001354
58.46 | 618.99 | 30.23 | 0.001353
58.47 | 619.07 | 30.23 | 0.001351
58.48 | 619.15 | 30.23 | 0.00135
58.49 | 619.23 | 30.23 | 0.001349
58.5 | 619.32 | 30.23 | 0.001348
58.5 | 619.4 | 30.23 | 0.001347
58.51 | 619.48 | 30.23 | 0.001345
58.52 | 619.56 | 30.23 | 0.001344
58.53 | 619.64 | 30.23 | 0.001343
58.54 | 619.73 | 30.23 | 0.001342
58.55 | 619.81 | 30.23 | 0.00134
58.55 | 619.89 | 30.23 | 0.001339
58.56 | 619.97 | 30.23 | 0.001338
58.57 | 620.06 | 30.22 | 0.001337
58.58 | 620.14 | 30.22 | 0.001336
58.59 | 620.22 | 30.22 | 0.001334
58.6 | 620.3 | 30.22 | 0.001333
58.6 | 620.38 | 30.22 | 0.001332
58.61 | 620.47 | 30.22 | 0.00133
58.62 | 620.55 | 30.22 | 0.001329
58.63 | 620.63 | 30.22 | 0.001328
58.64 | 620.71 | 30.22 | 0.001327
58.65 | 620.79 | 30.22 | 0.001326
58.65 | 620.88 | 30.22 | 0.001324
58.66 | 620.96 | 30.22 | 0.001323
58.67 | 621.04 | 30.22 | 0.001322
58.68 | 621.12 | 30.22 | 0.001321
58.69 | 621.2 | 30.22 | 0.00132
58.7 | 621.29 | 30.22 | 0.001319
58.7 | 621.37 | 30.22 | 0.001317
58.71 | 621.45 | 30.22 | 0.001316
58.72 | 621.53 | 30.22 | 0.001315
58.73 | 621.61 | 30.22 | 0.001313
58.74 | 621.7 | 30.22 | 0.001312
58.75 | 621.78 | 30.22 | 0.00131
58.75 | 621.86 | 30.22 | 0.001309
58.76 | 621.94 | 30.22 | 0.001307
58.77 | 622.02 | 30.22 | 0.001305
58.78 | 622.11 | 30.22 | 0.001304
58.79 | 622.19 | 30.22 | 0.001302
58.8 | 622.27 | 30.22 | 0.001301
58.8 | 622.35 | 30.22 | 0.001299
58.81 | 622.43 | 30.22 | 0.001298
58.82 | 622.51 | 30.22 | 0.001296
58.83 | 622.6 | 30.22 | 0.001295
58.84 | 622.68 | 30.22 | 0.001293
58.85 | 622.76 | 30.22 | 0.001291
58.85 | 622.84 | 30.22 | 0.00129
58.86 | 622.92 | 30.22 | 0.001288
58.87 | 623.01 | 30.22 | 0.001287
58.88 | 623.09 | 30.22 | 0.001285
58.89 | 623.17 | 30.22 | 0.001283
58.9 | 623.25 | 30.22 | 0.001282
58.9 | 623.33 | 30.22 | 0.00128
58.91 | 623.42 | 30.22 | 0.001278
58.92 | 623.5 | 30.22 | 0.001276
58.93 | 623.58 | 30.22 | 0.001275
58.94 | 623.66 | 30.22 | 0.001273
58.95 | 623.74 | 30.22 | 0.001271
58.95 | 623.83 | 30.22 | 0.001269
58.96 | 623.91 | 30.22 | 0.001268
58.97 | 623.99 | 30.22 | 0.001266
58.98 | 624.07 | 30.22 | 0.001264
58.99 | 624.15 | 30.22 | 0.001262
59 | 624.24 | 30.22 | 0.00126
59 | 624.32 | 30.22 | 0.001259
59.01 | 624.4 | 30.22 | 0.001257
59.02 | 624.48 | 30.22 | 0.001255
59.03 | 624.56 | 30.22 | 0.001254
59.04 | 624.65 | 30.22 | 0.001252
59.05 | 624.73 | 30.22 | 0.00125
59.05 | 624.81 | 30.22 | 0.001248
59.06 | 624.89 | 30.22 | 0.001246
59.07 | 624.98 | 30.22 | 0.001245
59.08 | 625.06 | 30.22 | 0.001243
59.09 | 625.14 | 30.22 | 0.001241
59.1 | 625.22 | 30.22 | 0.001239
59.1 | 625.3 | 30.22 | 0.001237
59.11 | 625.39 | 30.22 | 0.001235
59.12 | 625.47 | 30.22 | 0.001234
59.13 | 625.55 | 30.22 | 0.001232
59.14 | 625.63 | 30.22 | 0.00123
59.15 | 625.71 | 30.22 | 0.001228
59.15 | 625.8 | 30.22 | 0.001226
59.16 | 625.88 | 30.22 | 0.001224
59.17 | 625.96 | 30.22 | 0.001223
59.18 | 626.04 | 30.22 | 0.001221
59.19 | 626.13 | 30.22 | 0.001219
59.2 | 626.21 | 30.22 | 0.001217
59.2 | 626.29 | 30.22 | 0.001215
59.21 | 626.37 | 30.22 | 0.001213
59.22 | 626.45 | 30.22 | 0.001212
59.23 | 626.54 | 30.22 | 0.00121
59.24 | 626.62 | 30.22 | 0.001208
59.25 | 626.7 | 30.22 | 0.001206
59.25 | 626.78 | 30.22 | 0.001204
59.26 | 626.87 | 30.22 | 0.001203
59.27 | 626.95 | 30.22 | 0.001201
59.28 | 627.03 | 30.22 | 0.001199
59.29 | 627.11 | 30.22 | 0.001198
59.3 | 627.2 | 30.22 | 0.001196
59.3 | 627.28 | 30.22 | 0.001194
59.31 | 627.36 | 30.22 | 0.001193
59.32 | 627.44 | 30.22 | 0.001191
59.33 | 627.53 | 30.22 | 0.00119
59.34 | 627.61 | 30.22 | 0.001188
59.35 | 627.69 | 30.22 | 0.001187
59.35 | 627.78 | 30.22 | 0.001185
59.36 | 627.86 | 30.22 | 0.001183
59.37 | 627.94 | 30.22 | 0.001182
59.38 | 628.03 | 30.21 | 0.00118
59.39 | 628.11 | 30.21 | 0.001179
59.4 | 628.19 | 30.21 | 0.001177
59.4 | 628.27 | 30.21 | 0.001176
59.41 | 628.36 | 30.21 | 0.001174
59.42 | 628.44 | 30.21 | 0.001173
59.43 | 628.52 | 30.21 | 0.001171
59.44 | 628.6 | 30.21 | 0.001169
59.45 | 628.68 | 30.21 | 0.001168
59.45 | 628.77 | 30.21 | 0.001166
59.46 | 628.85 | 30.21 | 0.001165
59.47 | 628.93 | 30.21 | 0.001163
59.48 | 629.01 | 30.21 | 0.001161
59.49 | 629.09 | 30.21 | 0.00116
59.5 | 629.18 | 30.21 | 0.001158
59.5 | 629.26 | 30.21 | 0.001157
59.51 | 629.34 | 30.21 | 0.001155
59.52 | 629.42 | 30.21 | 0.001154
59.53 | 629.5 | 30.21 | 0.001153
59.54 | 629.59 | 30.21 | 0.001151
59.55 | 629.67 | 30.21 | 0.00115
59.55 | 629.75 | 30.21 | 0.001149
59.56 | 629.83 | 30.21 | 0.001147
59.57 | 629.91 | 30.21 | 0.001146
59.58 | 630 | 30.21 | 0.001144
59.59 | 630.08 | 30.21 | 0.001143
59.6 | 630.16 | 30.21 | 0.001142
59.6 | 630.24 | 30.21 | 0.001141
59.61 | 630.32 | 30.21 | 0.001139
59.62 | 630.4 | 30.21 | 0.001138
59.63 | 630.49 | 30.21 | 0.001137
59.64 | 630.57 | 30.21 | 0.001135
59.65 | 630.65 | 30.21 | 0.001134
59.65 | 630.73 | 30.21 | 0.001133
59.66 | 630.81 | 30.21 | 0.001132
59.67 | 630.89 | 30.21 | 0.001131
59.68 | 630.97 | 30.21 | 0.00113
59.69 | 631.06 | 30.21 | 0.001128
59.7 | 631.14 | 30.21 | 0.001127
59.7 | 631.22 | 30.21 | 0.001126
59.71 | 631.3 | 30.21 | 0.001125
59.72 | 631.38 | 30.21 | 0.001124
59.73 | 631.47 | 30.21 | 0.001122
59.74 | 631.55 | 30.21 | 0.001121
59.75 | 631.63 | 30.21 | 0.001119
59.75 | 631.71 | 30.21 | 0.001118
59.76 | 631.8 | 30.21 | 0.001117
59.77 | 631.88 | 30.21 | 0.001115
59.78 | 631.96 | 30.21 | 0.001114
59.79 | 632.04 | 30.21 | 0.001112
59.8 | 632.12 | 30.21 | 0.001111
59.8 | 632.21 | 30.21 | 0.00111
59.81 | 632.29 | 30.21 | 0.001108
59.82 | 632.37 | 30.21 | 0.001107
59.83 | 632.46 | 30.21 | 0.001106
59.84 | 632.54 | 30.21 | 0.001105
59.85 | 632.62 | 30.21 | 0.001104
59.85 | 632.7 | 30.21 | 0.001102
59.86 | 632.79 | 30.21 | 0.001101
59.87 | 632.87 | 30.21 | 0.0011
59.88 | 632.95 | 30.21 | 0.001099
59.89 | 633.04 | 30.21 | 0.001098
59.9 | 633.12 | 30.21 | 0.001097
59.9 | 633.2 | 30.21 | 0.001096
59.91 | 633.28 | 30.21 | 0.001094
59.92 | 633.37 | 30.21 | 0.001093
59.93 | 633.45 | 30.21 | 0.001092
59.94 | 633.53 | 30.21 | 0.001091
59.95 | 633.61 | 30.21 | 0.00109
59.95 | 633.69 | 30.21 | 0.001089
59.96 | 633.78 | 30.21 | 0.001087
59.97 | 633.86 | 30.21 | 0.001086
59.98 | 633.94 | 30.21 | 0.001085
59.99 | 634.02 | 30.21 | 0.001084
60 | 634.1 | 30.21 | 0.001083
60 | 634.18 | 30.21 | 0.001082
60.01 | 634.27 | 30.21 | 0.001081
60.02 | 634.35 | 30.21 | 0.001079
60.03 | 634.43 | 30.21 | 0.001078
60.04 | 634.51 | 30.21 | 0.001077
60.05 | 634.59 | 30.21 | 0.001076
60.05 | 634.67 | 30.21 | 0.001074
60.06 | 634.76 | 30.21 | 0.001073
60.07 | 634.84 | 30.21 | 0.001072
60.08 | 634.92 | 30.21 | 0.001071
60.09 | 635 | 30.21 | 0.001069
60.1 | 635.08 | 30.21 | 0.001068
60.1 | 635.17 | 30.21 | 0.001067
60.11 | 635.25 | 30.21 | 0.001065
60.12 | 635.33 | 30.21 | 0.001064
60.13 | 635.41 | 30.21 | 0.001063
60.14 | 635.49 | 30.21 | 0.001061
60.15 | 635.57 | 30.21 | 0.00106
60.15 | 635.66 | 30.21 | 0.001059
60.16 | 635.74 | 30.21 | 0.001057
60.17 | 635.82 | 30.21 | 0.001056
60.18 | 635.9 | 30.21 | 0.001054
60.19 | 635.99 | 30.21 | 0.001053
60.2 | 636.07 | 30.21 | 0.001051
60.2 | 636.15 | 30.21 | 0.00105
60.21 | 636.23 | 30.21 | 0.001048
60.22 | 636.32 | 30.21 | 0.001047
60.23 | 636.4 | 30.21 | 0.001046
60.24 | 636.48 | 30.21 | 0.001044
60.25 | 636.56 | 30.21 | 0.001043
60.25 | 636.64 | 30.21 | 0.001042
60.26 | 636.73 | 30.21 | 0.00104
60.27 | 636.81 | 30.21 | 0.001039
60.28 | 636.89 | 30.21 | 0.001038
60.29 | 636.97 | 30.21 | 0.001036
60.3 | 637.05 | 30.2 | 0.001035
60.3 | 637.14 | 30.2 | 0.001034
60.31 | 637.22 | 30.2 | 0.001032
60.32 | 637.3 | 30.2 | 0.001031
60.33 | 637.38 | 30.2 | 0.00103
60.34 | 637.46 | 30.2 | 0.001029
60.35 | 637.55 | 30.2 | 0.001028
60.35 | 637.63 | 30.2 | 0.001026
60.36 | 637.71 | 30.2 | 0.001025
60.37 | 637.79 | 30.2 | 0.001024
60.38 | 637.87 | 30.2 | 0.001022
60.39 | 637.96 | 30.2 | 0.001021
60.4 | 638.04 | 30.2 | 0.00102
60.4 | 638.12 | 30.2 | 0.001019
60.41 | 638.21 | 30.2 | 0.001017
60.42 | 638.29 | 30.2 | 0.001016
60.43 | 638.37 | 30.2 | 0.001015
60.44 | 638.45 | 30.2 | 0.001014
60.45 | 638.53 | 30.2 | 0.001013
60.45 | 638.62 | 30.2 | 0.001012
60.46 | 638.7 | 30.2 | 0.001012
60.47 | 638.78 | 30.2 | 0.00101
60.48 | 638.86 | 30.2 | 0.001009
60.49 | 638.95 | 30.2 | 0.001008
60.5 | 639.03 | 30.2 | 0.001006
60.5 | 639.11 | 30.2 | 0.001005
60.51 | 639.19 | 30.2 | 0.001003
60.52 | 639.28 | 30.2 | 0.001002
60.53 | 639.36 | 30.2 | 0.001001
60.54 | 639.44 | 30.2 | 0.0009995
60.55 | 639.52 | 30.2 | 0.0009982
60.55 | 639.6 | 30.2 | 0.000997
60.56 | 639.68 | 30.2 | 0.0009959
60.57 | 639.76 | 30.2 | 0.0009947
60.58 | 639.85 | 30.2 | 0.0009934
60.59 | 639.93 | 30.2 | 0.0009922
60.6 | 640.01 | 30.2 | 0.000991
60.6 | 640.09 | 30.2 | 0.0009899
60.61 | 640.18 | 30.2 | 0.0009888
60.62 | 640.26 | 30.2 | 0.0009878
60.63 | 640.34 | 30.2 | 0.0009867
60.64 | 640.42 | 30.2 | 0.0009857
60.65 | 640.51 | 30.2 | 0.0009847
60.65 | 640.59 | 30.2 | 0.0009838
60.66 | 640.67 | 30.2 | 0.0009828
60.67 | 640.75 | 30.2 | 0.0009818
60.68 | 640.84 | 30.2 | 0.0009809
60.69 | 640.92 | 30.2 | 0.0009799
60.7 | 641 | 30.2 | 0.0009789
60.7 | 641.08 | 30.2 | 0.0009779
60.71 | 641.16 | 30.2 | 0.0009769
60.72 | 641.24 | 30.2 | 0.0009758
60.73 | 641.33 | 30.2 | 0.0009748
60.74 | 641.41 | 30.2 | 0.0009737
60.75 | 641.49 | 30.2 | 0.0009726
60.75 | 641.57 | 30.2 | 0.0009715
60.76 | 641.66 | 30.2 | 0.0009703
60.77 | 641.74 | 30.2 | 0.0009691
60.78 | 641.82 | 30.2 | 0.0009678
60.79 | 641.9 | 30.2 | 0.0009666
60.8 | 641.99 | 30.2 | 0.0009654
60.8 | 642.07 | 30.2 | 0.0009642
60.81 | 642.15 | 30.2 | 0.0009631
60.82 | 642.23 | 30.2 | 0.000962
60.83 | 642.32 | 30.2 | 0.000961
60.84 | 642.4 | 30.2 | 0.00096
60.85 | 642.48 | 30.2 | 0.000959
60.85 | 642.56 | 30.2 | 0.0009581
60.86 | 642.64 | 30.2 | 0.0009571
60.87 | 642.73 | 30.2 | 0.000956
60.88 | 642.81 | 30.2 | 0.000955
60.89 | 642.89 | 30.2 | 0.0009539
60.9 | 642.97 | 30.2 | 0.000953
60.9 | 643.05 | 30.2 | 0.000952
60.91 | 643.14 | 30.2 | 0.0009511
60.92 | 643.22 | 30.2 | 0.0009502
60.93 | 643.3 | 30.2 | 0.0009491
60.94 | 643.38 | 30.2 | 0.0009481
60.95 | 643.47 | 30.2 | 0.0009471
60.95 | 643.55 | 30.2 | 0.0009461
60.96 | 643.63 | 30.2 | 0.0009452
60.97 | 643.71 | 30.2 | 0.0009443
60.98 | 643.79 | 30.2 | 0.0009434
60.99 | 643.88 | 30.2 | 0.0009425
61 | 643.96 | 30.2 | 0.0009417
61 | 644.04 | 30.2 | 0.0009409
61.01 | 644.12 | 30.2 | 0.00094
61.02 | 644.2 | 30.2 | 0.0009392
61.03 | 644.29 | 30.2 | 0.0009383
61.04 | 644.37 | 30.2 | 0.0009373
61.05 | 644.45 | 30.2 | 0.0009363
61.05 | 644.53 | 30.2 | 0.0009353
61.06 | 644.62 | 30.2 | 0.0009343
61.07 | 644.7 | 30.2 | 0.0009333
61.08 | 644.78 | 30.2 | 0.0009324
61.09 | 644.86 | 30.2 | 0.0009314
61.1 | 644.94 | 30.2 | 0.0009304
61.1 | 645.02 | 30.2 | 0.0009294
61.11 | 645.11 | 30.2 | 0.0009285
61.12 | 645.19 | 30.2 | 0.0009276
61.13 | 645.27 | 30.2 | 0.0009267
61.14 | 645.35 | 30.2 | 0.0009258
61.15 | 645.44 | 30.2 | 0.0009249
61.15 | 645.52 | 30.2 | 0.000924
61.16 | 645.6 | 30.2 | 0.0009231
61.17 | 645.68 | 30.2 | 0.0009222
61.18 | 645.76 | 30.2 | 0.0009213
61.19 | 645.85 | 30.2 | 0.0009204
61.2 | 645.93 | 30.2 | 0.0009194
61.2 | 646.01 | 30.2 | 0.0009185
61.21 | 646.09 | 30.2 | 0.0009175
61.22 | 646.17 | 30.2 | 0.0009166
61.23 | 646.25 | 30.2 | 0.0009157
61.24 | 646.34 | 30.2 | 0.0009147
61.25 | 646.42 | 30.2 | 0.0009137
61.25 | 646.5 | 30.2 | 0.0009126
61.26 | 646.58 | 30.2 | 0.0009116
61.27 | 646.66 | 30.2 | 0.0009105
61.28 | 646.74 | 30.2 | 0.0009094
61.29 | 646.83 | 30.2 | 0.0009084
61.3 | 646.91 | 30.2 | 0.0009073
61.3 | 646.99 | 30.2 | 0.0009062
61.31 | 647.07 | 30.2 | 0.0009052
61.32 | 647.15 | 30.2 | 0.0009041
61.33 | 647.24 | 30.2 | 0.0009031
61.34 | 647.32 | 30.2 | 0.0009021
61.35 | 647.4 | 30.19 | 0.0009011
61.35 | 647.48 | 30.19 | 0.0009001
61.36 | 647.57 | 30.19 | 0.0008991
61.37 | 647.65 | 30.19 | 0.000898
61.38 | 647.73 | 30.19 | 0.000897
61.39 | 647.81 | 30.19 | 0.0008959
61.4 | 647.9 | 30.19 | 0.0008948
61.4 | 647.98 | 30.19 | 0.0008937
61.41 | 648.06 | 30.19 | 0.0008926
61.42 | 648.14 | 30.19 | 0.0008914
61.43 | 648.22 | 30.19 | 0.0008903
61.44 | 648.31 | 30.19 | 0.0008892
61.45 | 648.39 | 30.19 | 0.000888
61.45 | 648.47 | 30.19 | 0.000887
61.46 | 648.55 | 30.19 | 0.0008861
61.47 | 648.63 | 30.19 | 0.0008852
61.48 | 648.71 | 30.19 | 0.0008843
61.49 | 648.8 | 30.19 | 0.0008833
61.5 | 648.88 | 30.19 | 0.0008823
61.5 | 648.96 | 30.19 | 0.000881
61.51 | 649.04 | 30.19 | 0.0008798
61.52 | 649.13 | 30.19 | 0.0008787
61.53 | 649.21 | 30.19 | 0.0008775
61.54 | 649.29 | 30.19 | 0.0008764
61.55 | 649.37 | 30.19 | 0.0008753
61.55 | 649.46 | 30.19 | 0.0008741
61.56 | 649.54 | 30.19 | 0.0008729
61.57 | 649.62 | 30.19 | 0.0008718
61.58 | 649.7 | 30.19 | 0.0008706
61.59 | 649.78 | 30.19 | 0.0008695
61.6 | 649.86 | 30.19 | 0.0008683
61.6 | 649.95 | 30.19 | 0.0008672
61.61 | 650.03 | 30.19 | 0.000866
61.62 | 650.11 | 30.19 | 0.0008648
61.63 | 650.19 | 30.19 | 0.0008637
61.64 | 650.27 | 30.19 | 0.0008625
61.65 | 650.36 | 30.19 | 0.0008614
61.65 | 650.44 | 30.19 | 0.0008604
61.66 | 650.52 | 30.19 | 0.0008594
61.67 | 650.6 | 30.19 | 0.0008584
61.68 | 650.68 | 30.19 | 0.0008574
61.69 | 650.76 | 30.19 | 0.0008564
61.7 | 650.85 | 30.19 | 0.0008553
61.7 | 650.93 | 30.19 | 0.0008543
61.71 | 651.01 | 30.19 | 0.0008533
61.72 | 651.09 | 30.19 | 0.0008524
61.73 | 651.18 | 30.19 | 0.0008515
61.74 | 651.26 | 30.19 | 0.0008506
61.75 | 651.34 | 30.19 | 0.0008498
61.75 | 651.42 | 30.19 | 0.0008489
61.76 | 651.51 | 30.19 | 0.0008481
61.77 | 651.59 | 30.19 | 0.0008473
61.78 | 651.67 | 30.19 | 0.0008465
61.79 | 651.75 | 30.19 | 0.0008456
61.8 | 651.84 | 30.19 | 0.0008447
61.8 | 651.92 | 30.19 | 0.0008438
61.81 | 652 | 30.19 | 0.0008428
61.82 | 652.08 | 30.19 | 0.0008418
61.83 | 652.17 | 30.19 | 0.0008408
61.84 | 652.25 | 30.19 | 0.0008398
61.85 | 652.33 | 30.19 | 0.0008388
61.85 | 652.41 | 30.19 | 0.0008378
61.86 | 652.5 | 30.19 | 0.0008369
61.87 | 652.58 | 30.19 | 0.000836
61.88 | 652.66 | 30.19 | 0.0008352
61.89 | 652.74 | 30.19 | 0.0008343
61.9 | 652.82 | 30.19 | 0.0008335
61.9 | 652.91 | 30.19 | 0.0008326
61.91 | 652.99 | 30.19 | 0.0008318
61.92 | 653.07 | 30.19 | 0.0008309
61.93 | 653.15 | 30.19 | 0.0008301
61.94 | 653.23 | 30.19 | 0.0008293
61.95 | 653.32 | 30.19 | 0.0008284
61.95 | 653.4 | 30.19 | 0.0008274
61.96 | 653.48 | 30.19 | 0.0008265
61.97 | 653.56 | 30.19 | 0.0008255
61.98 | 653.64 | 30.19 | 0.0008245
61.99 | 653.72 | 30.19 | 0.0008235
62 | 653.81 | 30.19 | 0.0008226
62 | 653.89 | 30.19 | 0.0008216
62.01 | 653.97 | 30.19 | 0.0008207
62.02 | 654.05 | 30.19 | 0.0008198
62.03 | 654.13 | 30.19 | 0.0008189
62.04 | 654.22 | 30.19 | 0.0008181
62.05 | 654.3 | 30.19 | 0.0008173
62.05 | 654.38 | 30.19 | 0.0008164
62.06 | 654.46 | 30.19 | 0.0008156
62.07 | 654.54 | 30.19 | 0.0008147
62.08 | 654.63 | 30.19 | 0.0008138
62.09 | 654.71 | 30.19 | 0.000813
62.1 | 654.79 | 30.19 | 0.0008123
62.1 | 654.87 | 30.19 | 0.0008115
62.11 | 654.96 | 30.19 | 0.0008107
62.12 | 655.04 | 30.19 | 0.0008101
62.13 | 655.12 | 30.19 | 0.0008094
62.14 | 655.2 | 30.19 | 0.0008088
62.15 | 655.28 | 30.19 | 0.0008082
62.15 | 655.37 | 30.19 | 0.0008076
62.16 | 655.45 | 30.19 | 0.000807
62.17 | 655.53 | 30.19 | 0.0008065
62.18 | 655.61 | 30.19 | 0.000806
62.19 | 655.7 | 30.19 | 0.0008055
62.2 | 655.78 | 30.19 | 0.000805
62.2 | 655.86 | 30.19 | 0.0008046
62.21 | 655.94 | 30.19 | 0.0008041
62.22 | 656.02 | 30.19 | 0.0008037
62.23 | 656.1 | 30.19 | 0.0008032
62.24 | 656.19 | 30.19 | 0.0008028
62.25 | 656.27 | 30.19 | 0.0008024
62.25 | 656.35 | 30.19 | 0.000802
62.26 | 656.43 | 30.19 | 0.0008016
62.27 | 656.51 | 30.19 | 0.0008012
62.28 | 656.6 | 30.19 | 0.0008007
62.29 | 656.68 | 30.19 | 0.0008002
62.3 | 656.76 | 30.19 | 0.0007996
62.3 | 656.84 | 30.19 | 0.0007991
62.31 | 656.92 | 30.19 | 0.0007985
62.32 | 657.01 | 30.19 | 0.0007979
62.33 | 657.09 | 30.19 | 0.0007974
62.34 | 657.17 | 30.19 | 0.0007968
62.35 | 657.26 | 30.19 | 0.0007963
62.35 | 657.34 | 30.19 | 0.0007959
62.36 | 657.42 | 30.19 | 0.0007955
62.37 | 657.5 | 30.19 | 0.0007951
62.38 | 657.58 | 30.19 | 0.0007947
62.39 | 657.67 | 30.19 | 0.0007944
62.4 | 657.75 | 30.19 | 0.000794
62.4 | 657.83 | 30.19 | 0.0007936
62.41 | 657.91 | 30.19 | 0.0007932
62.42 | 657.99 | 30.19 | 0.0007929
62.43 | 658.08 | 30.19 | 0.0007924
62.44 | 658.16 | 30.19 | 0.000792
62.45 | 658.24 | 30.19 | 0.0007917
62.45 | 658.32 | 30.19 | 0.0007913
62.46 | 658.41 | 30.19 | 0.0007909
62.47 | 658.49 | 30.19 | 0.0007904
62.48 | 658.57 | 30.19 | 0.0007899
62.49 | 658.65 | 30.19 | 0.0007895
62.5 | 658.73 | 30.19 | 0.0007889
62.5 | 658.82 | 30.19 | 0.0007884
62.51 | 658.9 | 30.19 | 0.0007876
62.52 | 658.98 | 30.19 | 0.0007872
62.53 | 659.06 | 30.19 | 0.0007866
62.54 | 659.14 | 30.19 | 0.0007861
62.55 | 659.22 | 30.19 | 0.0007856
62.55 | 659.3 | 30.19 | 0.0007852
62.56 | 659.39 | 30.18 | 0.0007847
62.57 | 659.47 | 30.18 | 0.0007842
62.58 | 659.55 | 30.18 | 0.0007838
62.59 | 659.63 | 30.18 | 0.0007833
62.6 | 659.71 | 30.18 | 0.0007829
62.6 | 659.79 | 30.18 | 0.0007825
62.61 | 659.88 | 30.18 | 0.0007821
62.62 | 659.96 | 30.18 | 0.0007816
62.63 | 660.04 | 30.18 | 0.0007812
62.64 | 660.12 | 30.18 | 0.0007807
62.65 | 660.21 | 30.18 | 0.0007803
62.65 | 660.29 | 30.18 | 0.0007798
62.66 | 660.37 | 30.18 | 0.0007793
62.67 | 660.45 | 30.18 | 0.0007788
62.68 | 660.53 | 30.18 | 0.0007784
62.69 | 660.62 | 30.18 | 0.000778
62.7 | 660.7 | 30.18 | 0.0007776
62.7 | 660.78 | 30.18 | 0.0007772
62.71 | 660.86 | 30.18 | 0.0007768
62.72 | 660.94 | 30.18 | 0.0007764
62.73 | 661.03 | 30.18 | 0.000776
62.74 | 661.11 | 30.18 | 0.0007757
62.75 | 661.19 | 30.18 | 0.0007753
62.75 | 661.27 | 30.18 | 0.000775
62.76 | 661.36 | 30.18 | 0.0007748
62.77 | 661.44 | 30.18 | 0.0007745
62.78 | 661.52 | 30.18 | 0.0007742
62.79 | 661.6 | 30.18 | 0.0007739
62.8 | 661.69 | 30.18 | 0.0007736
62.8 | 661.77 | 30.18 | 0.0007732
62.81 | 661.85 | 30.18 | 0.0007728
62.82 | 661.93 | 30.18 | 0.0007724
62.83 | 662.02 | 30.18 | 0.000772
62.84 | 662.1 | 30.18 | 0.0007716
62.85 | 662.18 | 30.18 | 0.0007712
62.85 | 662.26 | 30.18 | 0.0007707
62.86 | 662.34 | 30.18 | 0.0007702
62.87 | 662.42 | 30.18 | 0.0007697
62.88 | 662.51 | 30.18 | 0.0007692
62.89 | 662.59 | 30.18 | 0.0007687
62.9 | 662.67 | 30.18 | 0.0007683
62.9 | 662.75 | 30.18 | 0.0007679
62.91 | 662.83 | 30.18 | 0.0007674
62.92 | 662.91 | 30.18 | 0.0007669
62.93 | 663 | 30.18 | 0.0007664
62.94 | 663.08 | 30.18 | 0.0007659
62.95 | 663.16 | 30.18 | 0.0007653
62.95 | 663.24 | 30.18 | 0.0007648
62.96 | 663.32 | 30.18 | 0.0007643
62.97 | 663.41 | 30.18 | 0.0007637
62.98 | 663.49 | 30.18 | 0.0007632
62.99 | 663.57 | 30.18 | 0.0007627
63 | 663.65 | 30.18 | 0.0007621
63 | 663.73 | 30.18 | 0.0007615
63.01 | 663.82 | 30.18 | 0.000761
63.02 | 663.9 | 30.18 | 0.0007607
63.03 | 663.98 | 30.18 | 0.0007598
63.04 | 664.06 | 30.18 | 0.0007592
63.05 | 664.14 | 30.18 | 0.0007585
63.05 | 664.23 | 30.18 | 0.0007578
63.06 | 664.31 | 30.18 | 0.0007572
63.07 | 664.39 | 30.18 | 0.0007566
63.08 | 664.47 | 30.18 | 0.000756
63.09 | 664.56 | 30.18 | 0.0007554
63.1 | 664.64 | 30.18 | 0.0007549
63.1 | 664.72 | 30.18 | 0.0007543
63.11 | 664.8 | 30.18 | 0.0007538
63.12 | 664.89 | 30.18 | 0.0007534
63.13 | 664.97 | 30.18 | 0.0007529
63.14 | 665.05 | 30.18 | 0.0007525
63.15 | 665.13 | 30.18 | 0.0007521
63.15 | 665.21 | 30.18 | 0.0007517
63.16 | 665.3 | 30.18 | 0.0007511
63.17 | 665.38 | 30.18 | 0.0007507
63.18 | 665.46 | 30.18 | 0.0007503
63.19 | 665.54 | 30.18 | 0.0007499
63.2 | 665.63 | 30.18 | 0.0007494
63.2 | 665.71 | 30.18 | 0.0007489
63.21 | 665.79 | 30.18 | 0.0007485
63.22 | 665.87 | 30.18 | 0.000748
63.23 | 665.96 | 30.18 | 0.0007476
63.24 | 666.04 | 30.18 | 0.0007471
63.25 | 666.12 | 30.18 | 0.0007467
63.25 | 666.2 | 30.18 | 0.0007463
63.26 | 666.28 | 30.18 | 0.0007459
63.27 | 666.37 | 30.18 | 0.0007454
63.28 | 666.45 | 30.18 | 0.000745
63.29 | 666.53 | 30.18 | 0.0007447
63.3 | 666.61 | 30.18 | 0.0007443
63.3 | 666.69 | 30.18 | 0.000744
63.31 | 666.78 | 30.18 | 0.0007436
63.32 | 666.86 | 30.18 | 0.0007433
63.33 | 666.94 | 30.18 | 0.0007429
63.34 | 667.02 | 30.18 | 0.0007425
63.35 | 667.1 | 30.18 | 0.0007421
63.35 | 667.18 | 30.18 | 0.0007416
63.36 | 667.27 | 30.18 | 0.0007411
63.37 | 667.35 | 30.18 | 0.0007405
63.38 | 667.43 | 30.18 | 0.00074
63.39 | 667.52 | 30.18 | 0.0007395
63.4 | 667.6 | 30.18 | 0.0007389
63.4 | 667.68 | 30.18 | 0.0007384
63.41 | 667.76 | 30.18 | 0.0007379
63.42 | 667.84 | 30.18 | 0.0007374
63.43 | 667.93 | 30.18 | 0.0007369
63.44 | 668.01 | 30.18 | 0.0007362
63.45 | 668.09 | 30.18 | 0.0007358
63.45 | 668.17 | 30.18 | 0.0007353
63.46 | 668.26 | 30.18 | 0.0007348
63.47 | 668.34 | 30.18 | 0.0007344
63.48 | 668.42 | 30.18 | 0.0007339
63.49 | 668.5 | 30.18 | 0.0007335
63.5 | 668.58 | 30.18 | 0.000733
63.5 | 668.67 | 30.18 | 0.0007326
63.51 | 668.75 | 30.18 | 0.0007322
63.52 | 668.83 | 30.18 | 0.0007318
63.53 | 668.91 | 30.18 | 0.0007313
63.54 | 668.99 | 30.18 | 0.000731
63.55 | 669.07 | 30.18 | 0.0007306
63.55 | 669.16 | 30.18 | 0.0007301
63.56 | 669.24 | 30.18 | 0.0007297
63.57 | 669.32 | 30.18 | 0.0007294
63.58 | 669.4 | 30.18 | 0.000729
63.59 | 669.48 | 30.18 | 0.0007287
63.6 | 669.56 | 30.18 | 0.0007283
63.6 | 669.65 | 30.18 | 0.0007279
63.61 | 669.73 | 30.18 | 0.0007275
63.62 | 669.81 | 30.18 | 0.0007273
63.63 | 669.89 | 30.18 | 0.0007269
63.64 | 669.97 | 30.18 | 0.0007265
63.65 | 670.05 | 30.18 | 0.0007261
63.65 | 670.13 | 30.18 | 0.0007257
63.66 | 670.21 | 30.18 | 0.0007252
63.67 | 670.3 | 30.18 | 0.0007249
63.68 | 670.38 | 30.18 | 0.0007244
63.69 | 670.46 | 30.18 | 0.0007238
63.7 | 670.54 | 30.18 | 0.0007234
63.7 | 670.62 | 30.18 | 0.0007228
63.71 | 670.71 | 30.18 | 0.0007224
63.72 | 670.79 | 30.18 | 0.0007219
63.73 | 670.87 | 30.18 | 0.0007214
63.74 | 670.95 | 30.18 | 0.0007209
63.75 | 671.03 | 30.18 | 0.0007204
63.75 | 671.12 | 30.18 | 0.0007198
63.76 | 671.2 | 30.18 | 0.0007193
63.77 | 671.28 | 30.18 | 0.0007188
63.78 | 671.36 | 30.18 | 0.0007183
63.79 | 671.45 | 30.18 | 0.0007179
63.8 | 671.53 | 30.18 | 0.0007175
63.8 | 671.61 | 30.18 | 0.000717
63.81 | 671.69 | 30.18 | 0.0007164
63.82 | 671.78 | 30.18 | 0.0007159
63.83 | 671.86 | 30.18 | 0.0007154
63.84 | 671.94 | 30.18 | 0.0007148
63.85 | 672.02 | 30.18 | 0.0007143
63.85 | 672.1 | 30.18 | 0.0007138
63.86 | 672.19 | 30.18 | 0.0007132
63.87 | 672.27 | 30.18 | 0.0007127
63.88 | 672.35 | 30.18 | 0.0007122
63.89 | 672.43 | 30.18 | 0.0007117
63.9 | 672.52 | 30.18 | 0.0007112
63.9 | 672.6 | 30.18 | 0.0007106
63.91 | 672.68 | 30.18 | 0.0007101
63.92 | 672.76 | 30.17 | 0.0007096
63.93 | 672.84 | 30.17 | 0.0007093
63.94 | 672.93 | 30.17 | 0.0007085
63.95 | 673.01 | 30.17 | 0.0007082
63.95 | 673.09 | 30.17 | 0.0007075
63.96 | 673.17 | 30.17 | 0.0007068
63.97 | 673.25 | 30.17 | 0.0007062
63.98 | 673.34 | 30.17 | 0.0007056
63.99 | 673.42 | 30.17 | 0.000705
64 | 673.5 | 30.17 | 0.0007044
64 | 673.58 | 30.17 | 0.0007039
64.01 | 673.66 | 30.17 | 0.0007034
64.02 | 673.75 | 30.17 | 0.000703
64.03 | 673.83 | 30.17 | 0.0007026
64.04 | 673.91 | 30.17 | 0.0007022
64.05 | 673.99 | 30.17 | 0.0007018
64.05 | 674.07 | 30.17 | 0.0007015
64.06 | 674.15 | 30.17 | 0.0007012
64.07 | 674.23 | 30.17 | 0.0007008
64.08 | 674.32 | 30.17 | 0.0007003
64.09 | 674.4 | 30.17 | 0.0006999
64.1 | 674.48 | 30.17 | 0.0006994
64.1 | 674.56 | 30.17 | 0.000699
64.11 | 674.64 | 30.17 | 0.0006986
64.12 | 674.73 | 30.17 | 0.0006982
64.13 | 674.81 | 30.17 | 0.0006975
64.14 | 674.89 | 30.17 | 0.0006972
64.15 | 674.97 | 30.17 | 0.0006969
64.15 | 675.06 | 30.17 | 0.0006966
64.16 | 675.14 | 30.17 | 0.0006964
64.17 | 675.22 | 30.17 | 0.0006962
64.18 | 675.3 | 30.17 | 0.000696
64.19 | 675.39 | 30.17 | 0.0006958
64.2 | 675.47 | 30.17 | 0.0006957
64.2 | 675.55 | 30.17 | 0.0006955
64.21 | 675.63 | 30.17 | 0.0006954
64.22 | 675.71 | 30.17 | 0.0006952
64.23 | 675.8 | 30.17 | 0.000695
64.24 | 675.88 | 30.17 | 0.0006947
64.25 | 675.96 | 30.17 | 0.0006945
64.25 | 676.04 | 30.17 | 0.0006944
64.26 | 676.12 | 30.17 | 0.0006942
64.27 | 676.21 | 30.17 | 0.000694
64.28 | 676.29 | 30.17 | 0.0006938
64.29 | 676.37 | 30.17 | 0.0006937
64.3 | 676.45 | 30.17 | 0.0006936
64.3 | 676.53 | 30.17 | 0.0006936
64.31 | 676.62 | 30.17 | 0.0006936
64.32 | 676.7 | 30.17 | 0.0006935
64.33 | 676.78 | 30.17 | 0.0006934
64.34 | 676.86 | 30.17 | 0.0006933
64.35 | 676.95 | 30.17 | 0.0006931
64.35 | 677.03 | 30.17 | 0.0006929
64.36 | 677.11 | 30.17 | 0.0006926
64.37 | 677.19 | 30.17 | 0.0006923
64.38 | 677.28 | 30.17 | 0.0006919
64.39 | 677.36 | 30.17 | 0.0006916
64.4 | 677.44 | 30.17 | 0.0006915
64.4 | 677.52 | 30.17 | 0.0006909
64.41 | 677.6 | 30.17 | 0.0006906
64.42 | 677.68 | 30.17 | 0.0006904
64.43 | 677.77 | 30.17 | 0.0006898
64.44 | 677.85 | 30.17 | 0.0006897
64.45 | 677.93 | 30.17 | 0.0006893
64.45 | 678.01 | 30.17 | 0.0006892
64.46 | 678.09 | 30.17 | 0.000689
64.47 | 678.17 | 30.17 | 0.0006888
64.48 | 678.26 | 30.17 | 0.0006887
64.49 | 678.34 | 30.17 | 0.0006885
64.5 | 678.42 | 30.17 | 0.0006885
64.5 | 678.5 | 30.17 | 0.0006884
64.51 | 678.58 | 30.17 | 0.0006884
64.52 | 678.67 | 30.17 | 0.0006885
64.53 | 678.75 | 30.17 | 0.0006885
64.54 | 678.83 | 30.17 | 0.0006886
64.55 | 678.91 | 30.17 | 0.0006887
64.55 | 678.99 | 30.17 | 0.0006889
64.56 | 679.07 | 30.17 | 0.000689
64.57 | 679.16 | 30.17 | 0.0006892
64.58 | 679.24 | 30.17 | 0.0006892
64.59 | 679.32 | 30.17 | 0.0006893
64.6 | 679.4 | 30.17 | 0.0006894
64.6 | 679.49 | 30.17 | 0.0006896
64.61 | 679.57 | 30.17 | 0.0006898
64.62 | 679.65 | 30.17 | 0.00069
64.63 | 679.73 | 30.17 | 0.0006902
64.64 | 679.81 | 30.17 | 0.0006903
64.65 | 679.89 | 30.17 | 0.0006905
64.65 | 679.98 | 30.17 | 0.0006907
64.66 | 680.06 | 30.17 | 0.0006908
64.67 | 680.14 | 30.17 | 0.000691
64.68 | 680.22 | 30.17 | 0.0006916
64.69 | 680.3 | 30.17 | 0.0006919
64.7 | 680.39 | 30.17 | 0.0006922
64.7 | 680.47 | 30.17 | 0.0006922
64.71 | 680.55 | 30.17 | 0.000692
64.72 | 680.63 | 30.17 | 0.0006918
64.73 | 680.72 | 30.17 | 0.0006916
64.74 | 680.8 | 30.17 | 0.0006915
64.75 | 680.88 | 30.17 | 0.0006914
64.75 | 680.96 | 30.17 | 0.0006912
64.76 | 681.04 | 30.17 | 0.000691
64.77 | 681.13 | 30.17 | 0.0006908
64.78 | 681.21 | 30.17 | 0.0006906
64.79 | 681.29 | 30.17 | 0.0006905
64.8 | 681.37 | 30.17 | 0.0006904
64.8 | 681.45 | 30.17 | 0.0006902
64.81 | 681.53 | 30.17 | 0.0006901
64.82 | 681.62 | 30.17 | 0.00069
64.83 | 681.7 | 30.17 | 0.0006899
64.84 | 681.78 | 30.17 | 0.0006898
64.85 | 681.86 | 30.17 | 0.0006898
64.85 | 681.95 | 30.17 | 0.0006898
64.86 | 682.03 | 30.17 | 0.0006898
64.87 | 682.11 | 30.17 | 0.0006897
64.88 | 682.19 | 30.17 | 0.0006896
64.89 | 682.27 | 30.17 | 0.0006895
64.9 | 682.36 | 30.17 | 0.0006894
64.9 | 682.44 | 30.17 | 0.0006893
64.91 | 682.52 | 30.17 | 0.0006892
64.92 | 682.6 | 30.17 | 0.0006892
64.93 | 682.68 | 30.17 | 0.000689
64.94 | 682.77 | 30.17 | 0.0006891
64.95 | 682.85 | 30.17 | 0.000689
64.95 | 682.93 | 30.17 | 0.0006889
64.96 | 683.01 | 30.17 | 0.0006887
64.97 | 683.09 | 30.17 | 0.0006886
64.98 | 683.17 | 30.17 | 0.0006885
64.99 | 683.26 | 30.17 | 0.0006884
65 | 683.34 | 30.17 | 0.0006884
65 | 683.42 | 30.17 | 0.0006881
65.01 | 683.5 | 30.17 | 0.000688
65.02 | 683.58 | 30.17 | 0.0006879
65.03 | 683.67 | 30.17 | 0.0006878
65.04 | 683.75 | 30.17 | 0.0006877
65.05 | 683.83 | 30.17 | 0.0006875
65.05 | 683.91 | 30.17 | 0.0006873
65.06 | 684 | 30.17 | 0.0006872
65.07 | 684.08 | 30.17 | 0.0006871
65.08 | 684.16 | 30.17 | 0.0006869
65.09 | 684.24 | 30.17 | 0.0006867
65.1 | 684.33 | 30.17 | 0.0006864
65.1 | 684.41 | 30.17 | 0.0006861
65.11 | 684.49 | 30.17 | 0.0006858
65.12 | 684.57 | 30.17 | 0.0006854
65.13 | 684.65 | 30.17 | 0.0006851
65.14 | 684.73 | 30.17 | 0.0006848
65.15 | 684.82 | 30.17 | 0.0006844
65.15 | 684.9 | 30.17 | 0.000684
65.16 | 684.98 | 30.17 | 0.0006835
65.17 | 685.06 | 30.17 | 0.0006831
65.18 | 685.14 | 30.17 | 0.0006829
65.19 | 685.22 | 30.17 | 0.0006826
65.2 | 685.3 | 30.17 | 0.0006824
65.2 | 685.39 | 30.17 | 0.0006821
65.21 | 685.47 | 30.17 | 0.000682
65.22 | 685.55 | 30.17 | 0.0006817
65.23 | 685.63 | 30.17 | 0.000682
65.24 | 685.71 | 30.17 | 0.0006825
65.25 | 685.8 | 30.17 | 0.0006828
65.25 | 685.88 | 30.17 | 0.0006831
65.26 | 685.96 | 30.17 | 0.0006831
65.27 | 686.04 | 30.17 | 0.0006828
65.28 | 686.12 | 30.17 | 0.0006827
65.29 | 686.2 | 30.17 | 0.0006826
65.3 | 686.29 | 30.17 | 0.0006825
65.3 | 686.37 | 30.17 | 0.0006826
65.31 | 686.45 | 30.17 | 0.0006826
65.32 | 686.53 | 30.17 | 0.0006827
65.33 | 686.61 | 30.17 | 0.0006828
65.34 | 686.7 | 30.17 | 0.0006828
65.35 | 686.78 | 30.17 | 0.0006829
65.35 | 686.86 | 30.17 | 0.0006829
65.36 | 686.94 | 30.17 | 0.0006829
65.37 | 687.02 | 30.17 | 0.0006828
65.38 | 687.1 | 30.17 | 0.0006828
65.39 | 687.19 | 30.17 | 0.0006827
65.4 | 687.27 | 30.16 | 0.0006825
65.4 | 687.35 | 30.16 | 0.0006822
65.41 | 687.44 | 30.16 | 0.0006819
65.42 | 687.52 | 30.16 | 0.0006817
65.43 | 687.6 | 30.16 | 0.0006814
65.44 | 687.68 | 30.16 | 0.0006811
65.45 | 687.76 | 30.16 | 0.0006806
65.45 | 687.85 | 30.16 | 0.0006801
65.46 | 687.93 | 30.16 | 0.0006797
65.47 | 688.01 | 30.16 | 0.0006793
65.48 | 688.09 | 30.16 | 0.000679
65.49 | 688.17 | 30.16 | 0.0006787
65.5 | 688.25 | 30.16 | 0.0006784
65.5 | 688.33 | 30.16 | 0.0006782
65.51 | 688.42 | 30.16 | 0.0006779
65.52 | 688.5 | 30.16 | 0.0006777
65.53 | 688.58 | 30.16 | 0.0006775
65.54 | 688.66 | 30.16 | 0.0006773
65.55 | 688.74 | 30.16 | 0.0006771
65.55 | 688.82 | 30.16 | 0.0006769
65.56 | 688.9 | 30.16 | 0.0006768
65.57 | 688.98 | 30.16 | 0.0006768
65.58 | 689.07 | 30.16 | 0.0006769
65.59 | 689.15 | 30.16 | 0.000677
65.6 | 689.23 | 30.16 | 0.0006771
65.6 | 689.31 | 30.16 | 0.0006771
65.61 | 689.4 | 30.16 | 0.000677
65.62 | 689.48 | 30.16 | 0.0006768
65.63 | 689.56 | 30.16 | 0.0006767
65.64 | 689.64 | 30.16 | 0.0006766
65.65 | 689.73 | 30.16 | 0.0006765
65.65 | 689.81 | 30.16 | 0.0006763
65.66 | 689.89 | 30.16 | 0.0006762
65.67 | 689.97 | 30.16 | 0.0006761
65.68 | 690.05 | 30.16 | 0.0006761
65.69 | 690.14 | 30.16 | 0.0006759
65.7 | 690.22 | 30.16 | 0.0006758
65.7 | 690.3 | 30.16 | 0.000676
65.71 | 690.38 | 30.16 | 0.0006762
65.72 | 690.46 | 30.16 | 0.0006765
65.73 | 690.55 | 30.16 | 0.0006769
65.74 | 690.63 | 30.16 | 0.000677
65.75 | 690.71 | 30.16 | 0.0006769
65.75 | 690.79 | 30.16 | 0.0006769
65.76 | 690.87 | 30.16 | 0.0006768
65.77 | 690.95 | 30.16 | 0.0006768
65.78 | 691.04 | 30.16 | 0.0006768
65.79 | 691.12 | 30.16 | 0.0006768
65.8 | 691.2 | 30.16 | 0.0006767
65.8 | 691.28 | 30.16 | 0.0006767
65.81 | 691.36 | 30.16 | 0.0006767
65.82 | 691.44 | 30.16 | 0.0006768
65.83 | 691.52 | 30.16 | 0.0006768
65.84 | 691.61 | 30.16 | 0.0006767
65.85 | 691.69 | 30.16 | 0.0006766
65.85 | 691.77 | 30.16 | 0.0006765
65.86 | 691.85 | 30.16 | 0.0006765
65.87 | 691.94 | 30.16 | 0.0006765
65.88 | 692.02 | 30.16 | 0.0006766
65.89 | 692.1 | 30.16 | 0.0006768
65.9 | 692.18 | 30.16 | 0.0006769
65.9 | 692.26 | 30.16 | 0.0006771
65.91 | 692.34 | 30.16 | 0.0006773
65.92 | 692.43 | 30.16 | 0.0006774
65.93 | 692.51 | 30.16 | 0.0006775
65.94 | 692.59 | 30.16 | 0.0006776
65.95 | 692.67 | 30.16 | 0.0006777
65.95 | 692.76 | 30.16 | 0.0006778
65.96 | 692.84 | 30.16 | 0.0006779
65.97 | 692.92 | 30.16 | 0.000678
65.98 | 693 | 30.16 | 0.0006781
65.99 | 693.08 | 30.16 | 0.0006782
66 | 693.17 | 30.16 | 0.0006783
66 | 693.25 | 30.16 | 0.0006784
66.01 | 693.33 | 30.16 | 0.0006785
66.02 | 693.41 | 30.16 | 0.0006786
66.03 | 693.5 | 30.16 | 0.0006786
66.04 | 693.58 | 30.16 | 0.0006785
66.05 | 693.66 | 30.16 | 0.0006786
66.05 | 693.74 | 30.16 | 0.0006784
66.06 | 693.82 | 30.16 | 0.0006784
66.07 | 693.91 | 30.16 | 0.0006783
66.08 | 693.99 | 30.16 | 0.0006782
66.09 | 694.07 | 30.16 | 0.0006782
66.1 | 694.15 | 30.16 | 0.0006782
66.1 | 694.23 | 30.16 | 0.000678
66.11 | 694.32 | 30.16 | 0.0006778
66.12 | 694.4 | 30.16 | 0.0006776
66.13 | 694.48 | 30.16 | 0.0006774
66.14 | 694.56 | 30.16 | 0.0006772
66.15 | 694.64 | 30.16 | 0.0006771
66.15 | 694.73 | 30.16 | 0.0006768
66.16 | 694.81 | 30.16 | 0.0006768
66.17 | 694.89 | 30.16 | 0.0006766
66.18 | 694.97 | 30.16 | 0.0006762
66.19 | 695.05 | 30.16 | 0.0006756
66.2 | 695.14 | 30.16 | 0.0006752
66.2 | 695.22 | 30.16 | 0.0006749
66.21 | 695.3 | 30.16 | 0.0006745
66.22 | 695.38 | 30.16 | 0.0006742
66.23 | 695.47 | 30.16 | 0.0006739
66.24 | 695.55 | 30.16 | 0.0006735
66.25 | 695.63 | 30.16 | 0.0006731
66.25 | 695.71 | 30.16 | 0.000673
66.26 | 695.79 | 30.16 | 0.0006731
66.27 | 695.87 | 30.16 | 0.0006733
66.28 | 695.95 | 30.16 | 0.0006735
66.29 | 696.04 | 30.16 | 0.0006737
66.3 | 696.12 | 30.16 | 0.0006736
66.3 | 696.2 | 30.16 | 0.0006735
66.31 | 696.28 | 30.16 | 0.0006734
66.32 | 696.37 | 30.16 | 0.0006733
66.33 | 696.45 | 30.16 | 0.0006733
66.34 | 696.53 | 30.16 | 0.0006733
66.35 | 696.61 | 30.16 | 0.0006733
66.35 | 696.69 | 30.16 | 0.0006734
66.36 | 696.78 | 30.16 | 0.0006734
66.37 | 696.86 | 30.16 | 0.0006734
66.38 | 696.94 | 30.16 | 0.0006735
66.39 | 697.02 | 30.16 | 0.0006736
66.4 | 697.1 | 30.16 | 0.0006737
66.4 | 697.18 | 30.16 | 0.0006739
66.41 | 697.27 | 30.16 | 0.0006741
66.42 | 697.35 | 30.16 | 0.0006742
66.43 | 697.43 | 30.16 | 0.0006743
66.44 | 697.51 | 30.16 | 0.0006744
66.45 | 697.59 | 30.16 | 0.0006745
66.45 | 697.68 | 30.16 | 0.0006747
66.46 | 697.76 | 30.16 | 0.0006748
66.47 | 697.84 | 30.16 | 0.000675
66.48 | 697.92 | 30.16 | 0.000675
66.49 | 698 | 30.16 | 0.0006749
66.5 | 698.08 | 30.16 | 0.0006749
66.5 | 698.17 | 30.16 | 0.0006749
66.51 | 698.25 | 30.16 | 0.000675
66.52 | 698.33 | 30.16 | 0.0006751
66.53 | 698.41 | 30.16 | 0.0006752
66.54 | 698.49 | 30.16 | 0.0006754
66.55 | 698.57 | 30.16 | 0.0006755
66.55 | 698.66 | 30.16 | 0.0006755
66.56 | 698.74 | 30.16 | 0.0006755
66.57 | 698.82 | 30.16 | 0.0006754
66.58 | 698.9 | 30.16 | 0.0006754
66.59 | 698.98 | 30.16 | 0.0006753
66.6 | 699.07 | 30.16 | 0.0006754
66.6 | 699.15 | 30.16 | 0.0006754
66.61 | 699.23 | 30.16 | 0.0006756
66.62 | 699.31 | 30.16 | 0.0006758
66.63 | 699.39 | 30.16 | 0.0006758
66.64 | 699.47 | 30.16 | 0.0006759
66.65 | 699.56 | 30.16 | 0.0006758
66.65 | 699.64 | 30.16 | 0.0006757
66.66 | 699.72 | 30.16 | 0.0006756
66.67 | 699.8 | 30.16 | 0.0006756
66.68 | 699.88 | 30.16 | 0.0006755
66.69 | 699.96 | 30.16 | 0.0006754
66.7 | 700.05 | 30.16 | 0.0006753
66.7 | 700.13 | 30.16 | 0.0006752
66.71 | 700.21 | 30.16 | 0.0006751
66.72 | 700.29 | 30.16 | 0.000675
66.73 | 700.37 | 30.16 | 0.0006749
66.74 | 700.46 | 30.16 | 0.0006747
66.75 | 700.54 | 30.16 | 0.0006745
66.75 | 700.62 | 30.16 | 0.0006744
66.76 | 700.7 | 30.16 | 0.0006744
66.77 | 700.79 | 30.16 | 0.0006743
66.78 | 700.87 | 30.16 | 0.0006742
66.79 | 700.95 | 30.16 | 0.0006742
66.8 | 701.03 | 30.16 | 0.0006742
66.8 | 701.11 | 30.16 | 0.0006743
66.81 | 701.19 | 30.16 | 0.0006742
66.82 | 701.27 | 30.16 | 0.0006743
66.83 | 701.36 | 30.16 | 0.0006743
66.84 | 701.44 | 30.16 | 0.0006744
66.85 | 701.52 | 30.16 | 0.0006746
66.85 | 701.6 | 30.16 | 0.0006748
66.86 | 701.68 | 30.16 | 0.0006748
66.87 | 701.76 | 30.16 | 0.0006748
66.88 | 701.85 | 30.16 | 0.0006747
66.89 | 701.93 | 30.16 | 0.0006746
66.9 | 702.01 | 30.16 | 0.0006746
66.9 | 702.09 | 30.15 | 0.0006746
66.91 | 702.17 | 30.15 | 0.0006747
66.92 | 702.26 | 30.15 | 0.0006749
66.93 | 702.34 | 30.15 | 0.000675
66.94 | 702.42 | 30.15 | 0.0006752
66.95 | 702.5 | 30.15 | 0.0006753
66.95 | 702.58 | 30.15 | 0.0006755
66.96 | 702.67 | 30.15 | 0.0006757
66.97 | 702.75 | 30.15 | 0.0006759
66.98 | 702.83 | 30.15 | 0.000676
66.99 | 702.91 | 30.15 | 0.0006762
67 | 702.99 | 30.15 | 0.0006763
67 | 703.08 | 30.15 | 0.0006764
67.01 | 703.16 | 30.15 | 0.0006766
67.02 | 703.24 | 30.15 | 0.0006767
67.03 | 703.32 | 30.15 | 0.0006767
67.04 | 703.4 | 30.15 | 0.0006767
67.05 | 703.48 | 30.15 | 0.0006766
67.05 | 703.57 | 30.15 | 0.0006765
67.06 | 703.65 | 30.15 | 0.0006764
67.07 | 703.73 | 30.15 | 0.0006763
67.08 | 703.81 | 30.15 | 0.0006762
67.09 | 703.89 | 30.15 | 0.0006761
67.1 | 703.97 | 30.15 | 0.000676
67.1 | 704.06 | 30.15 | 0.0006758
67.11 | 704.14 | 30.15 | 0.0006758
67.12 | 704.22 | 30.15 | 0.0006761
67.13 | 704.3 | 30.15 | 0.0006764
67.14 | 704.38 | 30.15 | 0.0006767
67.15 | 704.47 | 30.15 | 0.0006769
67.15 | 704.55 | 30.15 | 0.0006769
67.16 | 704.63 | 30.15 | 0.0006766
67.17 | 704.71 | 30.15 | 0.0006764
67.18 | 704.79 | 30.15 | 0.0006762
67.19 | 704.88 | 30.15 | 0.0006759
67.2 | 704.96 | 30.15 | 0.0006757
67.2 | 705.04 | 30.15 | 0.0006754
67.21 | 705.12 | 30.15 | 0.000675
67.22 | 705.2 | 30.15 | 0.0006746
67.23 | 705.28 | 30.15 | 0.0006742
67.24 | 705.37 | 30.15 | 0.0006738
67.25 | 705.45 | 30.15 | 0.0006735
67.25 | 705.53 | 30.15 | 0.0006731
67.26 | 705.61 | 30.15 | 0.0006728
67.27 | 705.69 | 30.15 | 0.0006724
67.28 | 705.78 | 30.15 | 0.0006719
67.29 | 705.86 | 30.15 | 0.0006715
67.3 | 705.94 | 30.15 | 0.0006711
67.3 | 706.02 | 30.15 | 0.0006708
67.31 | 706.1 | 30.15 | 0.0006705
67.32 | 706.18 | 30.15 | 0.0006702
67.33 | 706.26 | 30.15 | 0.0006699
67.34 | 706.35 | 30.15 | 0.0006696
67.35 | 706.43 | 30.15 | 0.0006693
67.35 | 706.51 | 30.15 | 0.0006691
67.36 | 706.59 | 30.15 | 0.0006688
67.37 | 706.67 | 30.15 | 0.0006684
67.38 | 706.76 | 30.15 | 0.0006681
67.39 | 706.84 | 30.15 | 0.0006677
67.4 | 706.92 | 30.15 | 0.0006675
67.4 | 707 | 30.15 | 0.0006672
67.41 | 707.08 | 30.15 | 0.0006671
67.42 | 707.17 | 30.15 | 0.0006669
67.43 | 707.25 | 30.15 | 0.0006669
67.44 | 707.33 | 30.15 | 0.0006668
67.45 | 707.41 | 30.15 | 0.0006667
67.45 | 707.49 | 30.15 | 0.0006666
67.46 | 707.58 | 30.15 | 0.0006664
67.47 | 707.66 | 30.15 | 0.0006663
67.48 | 707.74 | 30.15 | 0.0006661
67.49 | 707.82 | 30.15 | 0.0006659
67.5 | 707.9 | 30.15 | 0.0006657
67.5 | 707.98 | 30.15 | 0.0006656
67.51 | 708.07 | 30.15 | 0.0006654
67.52 | 708.15 | 30.15 | 0.0006652
67.53 | 708.23 | 30.15 | 0.000665
67.54 | 708.31 | 30.15 | 0.0006648
67.55 | 708.39 | 30.15 | 0.0006646
67.55 | 708.48 | 30.15 | 0.0006643
67.56 | 708.56 | 30.15 | 0.0006642
67.57 | 708.64 | 30.15 | 0.000664
67.58 | 708.72 | 30.15 | 0.0006639
67.59 | 708.81 | 30.15 | 0.0006637
67.6 | 708.89 | 30.15 | 0.0006634
67.6 | 708.97 | 30.15 | 0.0006632
67.61 | 709.05 | 30.15 | 0.000663
67.62 | 709.13 | 30.15 | 0.0006629
67.63 | 709.22 | 30.15 | 0.0006627
67.64 | 709.3 | 30.15 | 0.0006625
67.65 | 709.38 | 30.15 | 0.0006624
67.65 | 709.46 | 30.15 | 0.0006623
67.66 | 709.54 | 30.15 | 0.000662
67.67 | 709.63 | 30.15 | 0.0006617
67.68 | 709.71 | 30.15 | 0.0006613
67.69 | 709.79 | 30.15 | 0.0006609
67.7 | 709.87 | 30.15 | 0.0006605
67.7 | 709.95 | 30.15 | 0.00066
67.71 | 710.04 | 30.15 | 0.0006595
67.72 | 710.12 | 30.15 | 0.000659
67.73 | 710.2 | 30.15 | 0.0006586
67.74 | 710.28 | 30.15 | 0.0006583
67.75 | 710.36 | 30.15 | 0.000658
67.75 | 710.44 | 30.15 | 0.0006577
67.76 | 710.52 | 30.15 | 0.0006574
67.77 | 710.6 | 30.15 | 0.000657
67.78 | 710.68 | 30.15 | 0.0006567
67.79 | 710.77 | 30.15 | 0.0006563
67.8 | 710.85 | 30.15 | 0.000656
67.8 | 710.93 | 30.15 | 0.0006556
67.81 | 711.01 | 30.15 | 0.0006552
67.82 | 711.09 | 30.15 | 0.0006548
67.83 | 711.17 | 30.15 | 0.0006545
67.84 | 711.25 | 30.15 | 0.0006541
67.85 | 711.34 | 30.15 | 0.0006537
67.85 | 711.42 | 30.15 | 0.0006533
67.86 | 711.5 | 30.15 | 0.0006529
67.87 | 711.58 | 30.15 | 0.0006525
67.88 | 711.67 | 30.15 | 0.0006523
67.89 | 711.75 | 30.15 | 0.0006522
67.9 | 711.83 | 30.15 | 0.000652
67.9 | 711.91 | 30.15 | 0.0006518
67.91 | 711.99 | 30.15 | 0.0006515
67.92 | 712.07 | 30.15 | 0.0006512
67.93 | 712.16 | 30.15 | 0.0006509
67.94 | 712.24 | 30.15 | 0.0006506
67.95 | 712.32 | 30.15 | 0.0006504
67.95 | 712.4 | 30.15 | 0.0006502
67.96 | 712.49 | 30.15 | 0.00065
67.97 | 712.57 | 30.15 | 0.0006497
67.98 | 712.65 | 30.15 | 0.0006495
67.99 | 712.73 | 30.15 | 0.0006492
68 | 712.82 | 30.15 | 0.000649
68 | 712.9 | 30.15 | 0.0006487
68.01 | 712.98 | 30.15 | 0.0006485
68.02 | 713.06 | 30.15 | 0.0006483
68.03 | 713.14 | 30.15 | 0.0006481
68.04 | 713.23 | 30.15 | 0.0006479
68.05 | 713.31 | 30.15 | 0.0006477
68.05 | 713.39 | 30.15 | 0.0006474
68.06 | 713.47 | 30.15 | 0.0006471
68.07 | 713.55 | 30.15 | 0.0006468
68.08 | 713.64 | 30.15 | 0.0006464
68.09 | 713.72 | 30.15 | 0.000646
68.1 | 713.8 | 30.15 | 0.0006457
68.1 | 713.88 | 30.15 | 0.0006454
68.11 | 713.96 | 30.15 | 0.0006453
68.12 | 714.04 | 30.15 | 0.0006451
68.13 | 714.12 | 30.15 | 0.0006449
68.14 | 714.21 | 30.15 | 0.0006447
68.15 | 714.29 | 30.15 | 0.0006446
68.15 | 714.37 | 30.15 | 0.0006447
68.16 | 714.45 | 30.15 | 0.0006448
68.17 | 714.54 | 30.15 | 0.0006451
68.18 | 714.62 | 30.15 | 0.0006454
68.19 | 714.7 | 30.15 | 0.0006453
68.2 | 714.78 | 30.15 | 0.0006451
68.2 | 714.86 | 30.15 | 0.0006449
68.21 | 714.95 | 30.15 | 0.0006446
68.22 | 715.03 | 30.15 | 0.0006443
68.23 | 715.11 | 30.15 | 0.0006439
68.24 | 715.19 | 30.15 | 0.0006436
68.25 | 715.27 | 30.15 | 0.0006432
68.25 | 715.35 | 30.15 | 0.0006429
68.26 | 715.43 | 30.15 | 0.0006425
68.27 | 715.52 | 30.15 | 0.0006421
68.28 | 715.6 | 30.15 | 0.0006417
68.29 | 715.68 | 30.15 | 0.0006414
68.3 | 715.76 | 30.15 | 0.0006411
68.3 | 715.84 | 30.15 | 0.0006407
68.31 | 715.92 | 30.15 | 0.0006403
68.32 | 716 | 30.15 | 0.0006399
68.33 | 716.09 | 30.15 | 0.0006395
68.34 | 716.17 | 30.15 | 0.0006392
68.35 | 716.25 | 30.15 | 0.0006388
68.35 | 716.33 | 30.15 | 0.0006384
68.36 | 716.41 | 30.15 | 0.000638
68.37 | 716.5 | 30.15 | 0.0006375
68.38 | 716.58 | 30.15 | 0.000637
68.39 | 716.66 | 30.15 | 0.0006366
68.4 | 716.74 | 30.15 | 0.000636
68.4 | 716.82 | 30.15 | 0.0006355
68.41 | 716.91 | 30.15 | 0.0006349
68.42 | 716.99 | 30.15 | 0.0006343
68.43 | 717.07 | 30.15 | 0.0006337
68.44 | 717.15 | 30.14 | 0.0006332
68.45 | 717.23 | 30.14 | 0.0006327
68.45 | 717.32 | 30.14 | 0.0006323
68.46 | 717.4 | 30.14 | 0.0006319
68.47 | 717.48 | 30.14 | 0.0006314
68.48 | 717.56 | 30.14 | 0.0006308
68.49 | 717.64 | 30.14 | 0.0006304
68.5 | 717.73 | 30.14 | 0.00063
68.5 | 717.81 | 30.14 | 0.0006295
68.51 | 717.89 | 30.14 | 0.000629
68.52 | 717.97 | 30.14 | 0.0006285
68.53 | 718.05 | 30.14 | 0.0006281
68.54 | 718.14 | 30.14 | 0.0006276
68.55 | 718.22 | 30.14 | 0.000627
68.55 | 718.3 | 30.14 | 0.0006265
68.56 | 718.38 | 30.14 | 0.000626
68.57 | 718.46 | 30.14 | 0.0006254
68.58 | 718.55 | 30.14 | 0.0006248
68.59 | 718.63 | 30.14 | 0.0006242
68.6 | 718.71 | 30.14 | 0.0006236
68.6 | 718.79 | 30.14 | 0.0006231
68.61 | 718.87 | 30.14 | 0.0006225
68.62 | 718.96 | 30.14 | 0.0006217
68.63 | 719.04 | 30.14 | 0.0006209
68.64 | 719.12 | 30.14 | 0.0006199
68.65 | 719.2 | 30.14 | 0.0006191
68.65 | 719.28 | 30.14 | 0.0006182
68.66 | 719.36 | 30.14 | 0.0006172
68.67 | 719.44 | 30.14 | 0.0006162
68.68 | 719.52 | 30.14 | 0.0006151
68.69 | 719.61 | 30.14 | 0.000614
68.7 | 719.69 | 30.14 | 0.0006129
68.7 | 719.77 | 30.14 | 0.0006116
68.71 | 719.85 | 30.14 | 0.0006103
68.72 | 719.94 | 30.14 | 0.0006089
68.73 | 720.02 | 30.14 | 0.0006074
68.74 | 720.1 | 30.14 | 0.0006059
68.75 | 720.18 | 30.14 | 0.0006042
68.75 | 720.26 | 30.14 | 0.0006026
68.76 | 720.35 | 30.14 | 0.0006009
68.77 | 720.43 | 30.14 | 0.0005994
68.78 | 720.51 | 30.14 | 0.0005978
68.79 | 720.59 | 30.14 | 0.0005962
68.8 | 720.67 | 30.14 | 0.0005946
68.8 | 720.76 | 30.14 | 0.0005931
68.81 | 720.84 | 30.14 | 0.0005917
68.82 | 720.92 | 30.14 | 0.0005903
68.83 | 721 | 30.14 | 0.0005888
68.84 | 721.08 | 30.14 | 0.0005873
68.85 | 721.16 | 30.14 | 0.0005858
68.85 | 721.25 | 30.14 | 0.0005843
68.86 | 721.33 | 30.14 | 0.0005829
68.87 | 721.41 | 30.14 | 0.0005814
68.88 | 721.49 | 30.14 | 0.0005799
68.89 | 721.57 | 30.14 | 0.0005784
68.9 | 721.66 | 30.14 | 0.0005769
68.9 | 721.74 | 30.14 | 0.0005753
68.91 | 721.82 | 30.14 | 0.0005739
68.92 | 721.9 | 30.14 | 0.0005725
68.93 | 721.98 | 30.14 | 0.0005712
68.94 | 722.06 | 30.14 | 0.0005699
68.95 | 722.15 | 30.14 | 0.0005685
68.95 | 722.23 | 30.14 | 0.0005672
68.96 | 722.31 | 30.14 | 0.0005659
68.97 | 722.39 | 30.14 | 0.0005645
68.98 | 722.47 | 30.14 | 0.0005632
68.99 | 722.56 | 30.14 | 0.0005619
69 | 722.64 | 30.14 | 0.0005605
69 | 722.72 | 30.14 | 0.0005591
69.01 | 722.8 | 30.14 | 0.0005578
69.02 | 722.88 | 30.14 | 0.0005564
69.03 | 722.96 | 30.14 | 0.000555
69.04 | 723.05 | 30.14 | 0.0005537
69.05 | 723.13 | 30.14 | 0.0005522
69.05 | 723.21 | 30.14 | 0.0005508
69.06 | 723.29 | 30.14 | 0.0005494
69.07 | 723.37 | 30.14 | 0.000548
69.08 | 723.46 | 30.14 | 0.0005467
69.09 | 723.54 | 30.14 | 0.0005453
69.1 | 723.62 | 30.14 | 0.000544
69.1 | 723.7 | 30.14 | 0.0005427
69.11 | 723.78 | 30.14 | 0.0005414
69.12 | 723.86 | 30.14 | 0.0005401
69.13 | 723.95 | 30.14 | 0.0005388
69.14 | 724.03 | 30.14 | 0.0005377
69.15 | 724.11 | 30.14 | 0.0005369
69.15 | 724.19 | 30.14 | 0.0005363
69.16 | 724.27 | 30.14 | 0.0005356
69.17 | 724.35 | 30.14 | 0.0005351
69.18 | 724.43 | 30.14 | 0.0005344
69.19 | 724.52 | 30.14 | 0.0005336
69.2 | 724.6 | 30.14 | 0.0005324
69.2 | 724.68 | 30.14 | 0.0005313
69.21 | 724.76 | 30.14 | 0.0005303
69.22 | 724.84 | 30.14 | 0.0005294
69.23 | 724.93 | 30.14 | 0.0005284
69.24 | 725.01 | 30.14 | 0.0005276
69.25 | 725.09 | 30.14 | 0.0005267
69.25 | 725.17 | 30.14 | 0.000526
69.26 | 725.25 | 30.14 | 0.0005252
69.27 | 725.33 | 30.14 | 0.0005245
69.28 | 725.42 | 30.14 | 0.0005239
69.29 | 725.5 | 30.14 | 0.0005232
69.3 | 725.58 | 30.14 | 0.0005227
69.3 | 725.66 | 30.14 | 0.0005222
69.31 | 725.74 | 30.14 | 0.0005217
69.32 | 725.82 | 30.14 | 0.0005213
69.33 | 725.91 | 30.14 | 0.0005209
69.34 | 725.99 | 30.14 | 0.0005206
69.35 | 726.07 | 30.14 | 0.0005203
69.35 | 726.15 | 30.14 | 0.0005201
69.36 | 726.23 | 30.14 | 0.0005199
69.37 | 726.31 | 30.14 | 0.0005197
69.38 | 726.39 | 30.14 | 0.0005195
69.39 | 726.48 | 30.14 | 0.0005193
69.4 | 726.56 | 30.14 | 0.0005191
69.4 | 726.64 | 30.14 | 0.0005189
69.41 | 726.72 | 30.14 | 0.0005188
69.42 | 726.8 | 30.14 | 0.0005187
69.43 | 726.89 | 30.14 | 0.0005186
69.44 | 726.97 | 30.14 | 0.0005186
69.45 | 727.05 | 30.14 | 0.0005185
69.45 | 727.13 | 30.14 | 0.0005185
69.46 | 727.21 | 30.14 | 0.0005184
69.47 | 727.3 | 30.14 | 0.0005185
69.48 | 727.38 | 30.14 | 0.0005185
69.49 | 727.46 | 30.14 | 0.0005185
69.5 | 727.54 | 30.14 | 0.0005186
69.5 | 727.62 | 30.14 | 0.0005186
69.51 | 727.71 | 30.14 | 0.0005187
69.52 | 727.79 | 30.14 | 0.0005187
69.53 | 727.87 | 30.14 | 0.0005188
69.54 | 727.95 | 30.14 | 0.000519
69.55 | 728.03 | 30.14 | 0.0005191
69.55 | 728.12 | 30.14 | 0.0005194
69.56 | 728.2 | 30.14 | 0.0005197
69.57 | 728.28 | 30.14 | 0.0005201
69.58 | 728.36 | 30.14 | 0.0005205
69.59 | 728.45 | 30.14 | 0.000521
69.6 | 728.53 | 30.14 | 0.0005215
69.6 | 728.61 | 30.14 | 0.0005219
69.61 | 728.69 | 30.14 | 0.0005225
69.62 | 728.77 | 30.14 | 0.000523
69.63 | 728.85 | 30.14 | 0.0005236
69.64 | 728.93 | 30.14 | 0.0005242
69.65 | 729.01 | 30.14 | 0.0005248
69.65 | 729.1 | 30.14 | 0.0005254
69.66 | 729.18 | 30.14 | 0.0005259
69.67 | 729.26 | 30.14 | 0.0005263
69.68 | 729.34 | 30.14 | 0.0005268
69.69 | 729.42 | 30.14 | 0.0005272
69.7 | 729.51 | 30.14 | 0.0005275
69.7 | 729.59 | 30.14 | 0.0005277
69.71 | 729.67 | 30.14 | 0.000528
69.72 | 729.75 | 30.14 | 0.0005282
69.73 | 729.83 | 30.14 | 0.0005284
69.74 | 729.92 | 30.14 | 0.0005286
69.75 | 730 | 30.14 | 0.0005287
69.75 | 730.08 | 30.14 | 0.0005288
69.76 | 730.16 | 30.14 | 0.0005287
69.77 | 730.24 | 30.14 | 0.0005286
69.78 | 730.32 | 30.14 | 0.0005285
69.79 | 730.41 | 30.14 | 0.0005283
69.8 | 730.49 | 30.14 | 0.0005282
69.8 | 730.57 | 30.14 | 0.000528
69.81 | 730.65 | 30.14 | 0.0005277
69.82 | 730.73 | 30.14 | 0.0005275
69.83 | 730.81 | 30.14 | 0.0005272
69.84 | 730.9 | 30.14 | 0.0005269
69.85 | 730.98 | 30.14 | 0.0005267
69.85 | 731.06 | 30.14 | 0.0005265
69.86 | 731.14 | 30.14 | 0.0005263
69.87 | 731.22 | 30.14 | 0.000526
69.88 | 731.3 | 30.14 | 0.0005257
69.89 | 731.38 | 30.14 | 0.0005254
69.9 | 731.47 | 30.14 | 0.0005253
69.9 | 731.55 | 30.14 | 0.0005251
69.91 | 731.63 | 30.14 | 0.0005249
69.92 | 731.71 | 30.14 | 0.0005247
69.93 | 731.8 | 30.14 | 0.0005244
69.94 | 731.88 | 30.14 | 0.0005242
69.95 | 731.96 | 30.14 | 0.000524
69.95 | 732.04 | 30.14 | 0.0005238
69.96 | 732.12 | 30.14 | 0.0005237
69.97 | 732.2 | 30.14 | 0.0005235
69.98 | 732.29 | 30.14 | 0.0005234
69.99 | 732.37 | 30.14 | 0.0005232
70 | 732.45 | 30.14 | 0.000523
70 | 732.53 | 30.14 | 0.0005228
70.01 | 732.61 | 30.14 | 0.0005226
70.02 | 732.69 | 30.14 | 0.0005224
70.03 | 732.77 | 30.14 | 0.0005221
70.04 | 732.86 | 30.14 | 0.0005218
70.05 | 732.94 | 30.14 | 0.0005215
70.05 | 733.02 | 30.14 | 0.0005212
70.06 | 733.1 | 30.14 | 0.0005208
70.07 | 733.18 | 30.14 | 0.0005204
70.08 | 733.26 | 30.14 | 0.0005199
70.09 | 733.35 | 30.14 | 0.0005194
70.1 | 733.43 | 30.14 | 0.0005189
70.1 | 733.51 | 30.14 | 0.0005183
70.11 | 733.59 | 30.14 | 0.0005177
70.12 | 733.67 | 30.14 | 0.0005172
70.13 | 733.75 | 30.14 | 0.0005167
70.14 | 733.83 | 30.14 | 0.0005163
70.15 | 733.92 | 30.14 | 0.0005158
70.15 | 734 | 30.14 | 0.0005153
70.16 | 734.08 | 30.14 | 0.0005147
70.17 | 734.16 | 30.14 | 0.0005144
70.18 | 734.24 | 30.14 | 0.0005142
70.19 | 734.32 | 30.14 | 0.0005141
70.2 | 734.4 | 30.14 | 0.0005141
70.2 | 734.49 | 30.14 | 0.0005143
70.21 | 734.57 | 30.14 | 0.0005143
70.22 | 734.65 | 30.14 | 0.0005142
70.23 | 734.73 | 30.14 | 0.0005138
70.24 | 734.82 | 30.14 | 0.0005134
70.25 | 734.9 | 30.14 | 0.000513
70.25 | 734.98 | 30.14 | 0.0005127
70.26 | 735.06 | 30.14 | 0.0005123
70.27 | 735.14 | 30.14 | 0.000512
70.28 | 735.23 | 30.14 | 0.0005117
70.29 | 735.31 | 30.14 | 0.0005113
70.3 | 735.39 | 30.14 | 0.000511
70.3 | 735.47 | 30.13 | 0.000511
70.31 | 735.55 | 30.13 | 0.0005109
70.32 | 735.64 | 30.13 | 0.0005108
70.33 | 735.72 | 30.13 | 0.0005107
70.34 | 735.8 | 30.13 | 0.0005106
70.35 | 735.88 | 30.13 | 0.0005106
70.35 | 735.96 | 30.13 | 0.0005106
70.36 | 736.05 | 30.13 | 0.0005106
70.37 | 736.13 | 30.13 | 0.0005104
70.38 | 736.21 | 30.13 | 0.0005098
70.39 | 736.29 | 30.13 | 0.0005093
70.4 | 736.37 | 30.13 | 0.0005088
70.4 | 736.45 | 30.13 | 0.0005084
70.41 | 736.54 | 30.13 | 0.0005081
70.42 | 736.62 | 30.13 | 0.0005077
70.43 | 736.7 | 30.13 | 0.0005074
70.44 | 736.78 | 30.13 | 0.0005071
70.45 | 736.87 | 30.13 | 0.0005068
70.45 | 736.95 | 30.13 | 0.0005065
70.46 | 737.03 | 30.13 | 0.0005063
70.47 | 737.11 | 30.13 | 0.0005061
70.48 | 737.19 | 30.13 | 0.0005059
70.49 | 737.28 | 30.13 | 0.0005057
70.5 | 737.36 | 30.13 | 0.0005054
70.5 | 737.44 | 30.13 | 0.0005052
70.51 | 737.52 | 30.13 | 0.000505
70.52 | 737.6 | 30.13 | 0.0005048
70.53 | 737.68 | 30.13 | 0.0005046
70.54 | 737.77 | 30.13 | 0.0005045
70.55 | 737.85 | 30.13 | 0.0005042
70.55 | 737.93 | 30.13 | 0.000504
70.56 | 738.01 | 30.13 | 0.0005038
70.57 | 738.09 | 30.13 | 0.0005036
70.58 | 738.17 | 30.13 | 0.0005034
70.59 | 738.25 | 30.13 | 0.0005032
70.6 | 738.34 | 30.13 | 0.000503
70.6 | 738.42 | 30.13 | 0.0005028
70.61 | 738.5 | 30.13 | 0.0005027
70.62 | 738.58 | 30.13 | 0.0005025
70.63 | 738.67 | 30.13 | 0.0005023
70.64 | 738.75 | 30.13 | 0.0005022
70.65 | 738.83 | 30.13 | 0.000502
70.65 | 738.91 | 30.13 | 0.0005018
70.66 | 738.99 | 30.13 | 0.0005017
70.67 | 739.08 | 30.13 | 0.0005016
70.68 | 739.16 | 30.13 | 0.0005014
70.69 | 739.24 | 30.13 | 0.0005013
70.7 | 739.32 | 30.13 | 0.0005011
70.7 | 739.4 | 30.13 | 0.000501
70.71 | 739.49 | 30.13 | 0.0005009
70.72 | 739.57 | 30.13 | 0.0005008
70.73 | 739.65 | 30.13 | 0.0005007
70.74 | 739.73 | 30.13 | 0.0005006
70.75 | 739.81 | 30.13 | 0.0005004
70.75 | 739.89 | 30.13 | 0.0005003
70.76 | 739.98 | 30.13 | 0.0005002
70.77 | 740.06 | 30.13 | 0.0005001
70.78 | 740.14 | 30.13 | 0.0005
70.79 | 740.22 | 30.13 | 0.0004998
70.8 | 740.3 | 30.13 | 0.0004995
70.8 | 740.38 | 30.13 | 0.0004992
70.81 | 740.47 | 30.13 | 0.0004988
70.82 | 740.55 | 30.13 | 0.0004985
70.83 | 740.63 | 30.13 | 0.0004982
70.84 | 740.71 | 30.13 | 0.0004979
70.85 | 740.79 | 30.13 | 0.0004975
70.85 | 740.87 | 30.13 | 0.0004971
70.86 | 740.96 | 30.13 | 0.0004967
70.87 | 741.04 | 30.13 | 0.0004962
70.88 | 741.12 | 30.13 | 0.0004958
70.89 | 741.2 | 30.13 | 0.0004955
70.9 | 741.29 | 30.13 | 0.0004951
70.9 | 741.37 | 30.13 | 0.0004947
70.91 | 741.45 | 30.13 | 0.0004943
70.92 | 741.53 | 30.13 | 0.0004938
70.93 | 741.61 | 30.13 | 0.0004934
70.94 | 741.69 | 30.13 | 0.0004931
70.95 | 741.78 | 30.13 | 0.0004927
70.95 | 741.86 | 30.13 | 0.0004923
70.96 | 741.94 | 30.13 | 0.0004919
70.97 | 742.02 | 30.13 | 0.0004915
70.98 | 742.1 | 30.13 | 0.0004911
70.99 | 742.18 | 30.13 | 0.0004907
71 | 742.27 | 30.13 | 0.0004903
71 | 742.35 | 30.13 | 0.0004899
71.01 | 742.43 | 30.13 | 0.0004895
71.02 | 742.51 | 30.13 | 0.0004891
71.03 | 742.59 | 30.13 | 0.0004888
71.04 | 742.67 | 30.13 | 0.0004884
71.05 | 742.76 | 30.13 | 0.0004881
71.05 | 742.84 | 30.13 | 0.0004877
71.06 | 742.92 | 30.13 | 0.0004873
71.07 | 743 | 30.13 | 0.000487
71.08 | 743.08 | 30.13 | 0.0004866
71.09 | 743.17 | 30.13 | 0.0004862
71.1 | 743.25 | 30.13 | 0.0004859
71.1 | 743.33 | 30.13 | 0.0004854
71.11 | 743.41 | 30.13 | 0.0004849
71.12 | 743.49 | 30.13 | 0.0004844
71.13 | 743.57 | 30.13 | 0.0004839
71.14 | 743.65 | 30.13 | 0.0004833
71.15 | 743.73 | 30.13 | 0.0004827
71.15 | 743.81 | 30.13 | 0.0004821
71.16 | 743.9 | 30.13 | 0.0004816
71.17 | 743.98 | 30.13 | 0.0004811
71.18 | 744.06 | 30.13 | 0.0004806
71.19 | 744.14 | 30.13 | 0.0004802
71.2 | 744.22 | 30.13 | 0.0004798
71.2 | 744.3 | 30.13 | 0.0004794
71.21 | 744.38 | 30.13 | 0.0004791
71.22 | 744.46 | 30.13 | 0.0004788
71.23 | 744.55 | 30.13 | 0.0004786
71.24 | 744.63 | 30.13 | 0.0004783
71.25 | 744.71 | 30.13 | 0.0004781
71.25 | 744.79 | 30.13 | 0.0004778
71.26 | 744.87 | 30.13 | 0.0004776
71.27 | 744.95 | 30.13 | 0.0004773
71.28 | 745.03 | 30.13 | 0.0004771
71.29 | 745.12 | 30.13 | 0.0004768
71.3 | 745.2 | 30.13 | 0.0004766
71.3 | 745.28 | 30.13 | 0.0004764
71.31 | 745.36 | 30.13 | 0.0004761
71.32 | 745.44 | 30.13 | 0.0004757
71.33 | 745.52 | 30.13 | 0.0004754
71.34 | 745.61 | 30.13 | 0.0004753
71.35 | 745.69 | 30.13 | 0.0004751
71.35 | 745.77 | 30.13 | 0.000475
71.36 | 745.85 | 30.13 | 0.0004749
71.37 | 745.93 | 30.13 | 0.0004747
71.38 | 746.02 | 30.13 | 0.0004746
71.39 | 746.1 | 30.13 | 0.0004745
71.4 | 746.18 | 30.13 | 0.0004745
71.4 | 746.26 | 30.13 | 0.0004741
71.41 | 746.34 | 30.13 | 0.0004736
71.42 | 746.43 | 30.13 | 0.000473
71.43 | 746.51 | 30.13 | 0.0004725
71.44 | 746.59 | 30.13 | 0.000472
71.45 | 746.67 | 30.13 | 0.0004716
71.45 | 746.75 | 30.13 | 0.0004712
71.46 | 746.84 | 30.13 | 0.0004708
71.47 | 746.92 | 30.13 | 0.0004704
71.48 | 747 | 30.13 | 0.00047
71.49 | 747.08 | 30.13 | 0.0004697
71.5 | 747.16 | 30.13 | 0.0004694
71.5 | 747.24 | 30.13 | 0.0004692
71.51 | 747.33 | 30.13 | 0.000469
71.52 | 747.41 | 30.13 | 0.0004688
71.53 | 747.49 | 30.13 | 0.0004685
71.54 | 747.57 | 30.13 | 0.0004682
71.55 | 747.65 | 30.13 | 0.0004679
71.55 | 747.73 | 30.13 | 0.0004676
71.56 | 747.82 | 30.13 | 0.0004673
71.57 | 747.9 | 30.13 | 0.000467
71.58 | 747.98 | 30.13 | 0.0004668
71.59 | 748.06 | 30.13 | 0.0004665
71.6 | 748.14 | 30.13 | 0.0004663
71.6 | 748.22 | 30.13 | 0.0004662
71.61 | 748.31 | 30.13 | 0.0004661
71.62 | 748.39 | 30.13 | 0.000466
71.63 | 748.47 | 30.13 | 0.0004658
71.64 | 748.55 | 30.13 | 0.0004656
71.65 | 748.63 | 30.13 | 0.0004654
71.65 | 748.72 | 30.13 | 0.0004651
71.66 | 748.8 | 30.13 | 0.0004649
71.67 | 748.88 | 30.13 | 0.0004648
71.68 | 748.96 | 30.13 | 0.0004646
71.69 | 749.04 | 30.13 | 0.0004643
71.7 | 749.12 | 30.13 | 0.000464
71.7 | 749.21 | 30.13 | 0.0004639
71.71 | 749.29 | 30.13 | 0.0004637
71.72 | 749.37 | 30.13 | 0.0004636
71.73 | 749.45 | 30.13 | 0.0004634
71.74 | 749.53 | 30.13 | 0.0004632
71.75 | 749.62 | 30.13 | 0.000463
71.75 | 749.7 | 30.13 | 0.0004628
71.76 | 749.78 | 30.13 | 0.0004625
71.77 | 749.86 | 30.13 | 0.0004623
71.78 | 749.94 | 30.13 | 0.0004621
71.79 | 750.02 | 30.13 | 0.000462
71.8 | 750.1 | 30.13 | 0.0004619
71.8 | 750.19 | 30.13 | 0.0004618
71.81 | 750.27 | 30.13 | 0.0004616
71.82 | 750.35 | 30.13 | 0.0004613
71.83 | 750.43 | 30.13 | 0.0004611
71.84 | 750.51 | 30.13 | 0.0004609
71.85 | 750.59 | 30.13 | 0.0004607
71.85 | 750.67 | 30.13 | 0.0004605
71.86 | 750.76 | 30.13 | 0.0004602
71.87 | 750.84 | 30.13 | 0.00046
71.88 | 750.92 | 30.13 | 0.0004598
71.89 | 751 | 30.13 | 0.0004596
71.9 | 751.08 | 30.13 | 0.0004594
71.9 | 751.16 | 30.13 | 0.0004592
71.91 | 751.25 | 30.13 | 0.000459
71.92 | 751.33 | 30.13 | 0.0004592
71.93 | 751.41 | 30.13 | 0.0004596
71.94 | 751.49 | 30.13 | 0.0004599
71.95 | 751.57 | 30.13 | 0.0004603
71.95 | 751.66 | 30.13 | 0.0004606
71.96 | 751.74 | 30.13 | 0.0004609
71.97 | 751.82 | 30.13 | 0.0004609
71.98 | 751.9 | 30.13 | 0.0004606
71.99 | 751.98 | 30.13 | 0.0004602
72 | 752.06 | 30.13 | 0.0004601
72 | 752.15 | 30.13 | 0.0004599
72.01 | 752.23 | 30.13 | 0.0004598
72.02 | 752.31 | 30.13 | 0.0004596
72.03 | 752.39 | 30.13 | 0.0004595
72.04 | 752.47 | 30.13 | 0.0004595
72.05 | 752.55 | 30.13 | 0.0004595
72.05 | 752.63 | 30.13 | 0.0004595
72.06 | 752.72 | 30.13 | 0.0004595
72.07 | 752.8 | 30.13 | 0.0004596
72.08 | 752.88 | 30.13 | 0.0004596
72.09 | 752.96 | 30.13 | 0.0004595
72.1 | 753.04 | 30.13 | 0.0004595
72.1 | 753.13 | 30.13 | 0.0004596
72.11 | 753.21 | 30.13 | 0.0004596
72.12 | 753.29 | 30.13 | 0.0004595
72.13 | 753.37 | 30.13 | 0.0004595
72.14 | 753.45 | 30.13 | 0.0004594
72.15 | 753.53 | 30.13 | 0.0004593
72.15 | 753.61 | 30.13 | 0.0004592
72.16 | 753.7 | 30.13 | 0.000459
72.17 | 753.78 | 30.13 | 0.0004589
72.18 | 753.86 | 30.13 | 0.0004587
72.19 | 753.94 | 30.13 | 0.0004585
72.2 | 754.02 | 30.13 | 0.0004582
72.2 | 754.11 | 30.13 | 0.000458
72.21 | 754.19 | 30.13 | 0.0004578
72.22 | 754.27 | 30.13 | 0.0004577
72.23 | 754.35 | 30.13 | 0.0004575
72.24 | 754.44 | 30.13 | 0.0004574
72.25 | 754.52 | 30.13 | 0.0004574
72.25 | 754.6 | 30.13 | 0.0004574
72.26 | 754.68 | 30.13 | 0.0004574
72.27 | 754.76 | 30.13 | 0.0004574
72.28 | 754.84 | 30.13 | 0.0004574
72.29 | 754.92 | 30.13 | 0.0004573
72.3 | 755.01 | 30.13 | 0.0004573
72.3 | 755.09 | 30.13 | 0.0004572
72.31 | 755.17 | 30.13 | 0.0004571
72.32 | 755.25 | 30.13 | 0.000457
72.33 | 755.33 | 30.13 | 0.0004569
72.34 | 755.41 | 30.13 | 0.0004568
72.35 | 755.5 | 30.13 | 0.0004568
72.35 | 755.58 | 30.13 | 0.0004567
72.36 | 755.66 | 30.13 | 0.0004566
72.37 | 755.74 | 30.13 | 0.0004564
72.38 | 755.82 | 30.13 | 0.0004563
72.39 | 755.9 | 30.13 | 0.0004562
72.4 | 755.99 | 30.13 | 0.000456
72.4 | 756.07 | 30.13 | 0.0004557
72.41 | 756.15 | 30.13 | 0.0004554
72.42 | 756.23 | 30.13 | 0.0004552
72.43 | 756.31 | 30.12 | 0.0004549
72.44 | 756.4 | 30.12 | 0.0004545
72.45 | 756.48 | 30.12 | 0.0004542
72.45 | 756.56 | 30.12 | 0.0004538
72.46 | 756.64 | 30.12 | 0.0004535
72.47 | 756.72 | 30.12 | 0.0004532
72.48 | 756.8 | 30.12 | 0.000453
72.49 | 756.88 | 30.12 | 0.0004528
72.5 | 756.96 | 30.12 | 0.0004526
72.5 | 757.05 | 30.12 | 0.0004524
72.51 | 757.13 | 30.12 | 0.0004521
72.52 | 757.21 | 30.12 | 0.0004519
72.53 | 757.29 | 30.12 | 0.0004517
72.54 | 757.37 | 30.12 | 0.0004516
72.55 | 757.45 | 30.12 | 0.0004515
72.55 | 757.53 | 30.12 | 0.0004514
72.56 | 757.61 | 30.12 | 0.0004513
72.57 | 757.7 | 30.12 | 0.0004512
72.58 | 757.78 | 30.12 | 0.000451
72.59 | 757.86 | 30.12 | 0.0004508
72.6 | 757.94 | 30.12 | 0.0004505
72.6 | 758.02 | 30.12 | 0.0004502
72.61 | 758.1 | 30.12 | 0.00045
72.62 | 758.19 | 30.12 | 0.0004498
72.63 | 758.27 | 30.12 | 0.0004496
72.64 | 758.35 | 30.12 | 0.0004494
72.65 | 758.43 | 30.12 | 0.0004493
72.65 | 758.51 | 30.12 | 0.0004493
72.66 | 758.6 | 30.12 | 0.0004491
72.67 | 758.68 | 30.12 | 0.000449
72.68 | 758.76 | 30.12 | 0.0004487
72.69 | 758.84 | 30.12 | 0.0004485
72.7 | 758.92 | 30.12 | 0.0004482
72.7 | 759.01 | 30.12 | 0.0004481
72.71 | 759.09 | 30.12 | 0.0004479
72.72 | 759.17 | 30.12 | 0.0004476
72.73 | 759.25 | 30.12 | 0.0004473
72.74 | 759.33 | 30.12 | 0.000447
72.75 | 759.42 | 30.12 | 0.0004467
72.75 | 759.5 | 30.12 | 0.0004465
72.76 | 759.58 | 30.12 | 0.0004462
72.77 | 759.66 | 30.12 | 0.0004459
72.78 | 759.74 | 30.12 | 0.0004456
72.79 | 759.82 | 30.12 | 0.0004452
72.8 | 759.9 | 30.12 | 0.0004448
72.8 | 759.99 | 30.12 | 0.0004444
72.81 | 760.07 | 30.12 | 0.000444
72.82 | 760.15 | 30.12 | 0.0004436
72.83 | 760.23 | 30.12 | 0.0004432
72.84 | 760.31 | 30.12 | 0.0004429
72.85 | 760.39 | 30.12 | 0.0004424
72.85 | 760.47 | 30.12 | 0.0004419
72.86 | 760.56 | 30.12 | 0.0004414
72.87 | 760.64 | 30.12 | 0.0004409
72.88 | 760.72 | 30.12 | 0.0004405
72.89 | 760.8 | 30.12 | 0.00044
72.9 | 760.88 | 30.12 | 0.0004395
72.9 | 760.97 | 30.12 | 0.0004391
72.91 | 761.05 | 30.12 | 0.0004386
72.92 | 761.13 | 30.12 | 0.0004382
72.93 | 761.21 | 30.12 | 0.0004378
72.94 | 761.29 | 30.12 | 0.0004372
72.95 | 761.37 | 30.12 | 0.0004368
72.95 | 761.45 | 30.12 | 0.0004365
72.96 | 761.54 | 30.12 | 0.0004365
72.97 | 761.62 | 30.12 | 0.0004365
72.98 | 761.7 | 30.12 | 0.0004366
72.99 | 761.78 | 30.12 | 0.0004368
73 | 761.86 | 30.12 | 0.000437
73 | 761.94 | 30.12 | 0.0004367
73.01 | 762.03 | 30.12 | 0.0004362
73.02 | 762.11 | 30.12 | 0.0004357
73.03 | 762.19 | 30.12 | 0.0004351
73.04 | 762.27 | 30.12 | 0.0004347
73.05 | 762.35 | 30.12 | 0.0004342
73.05 | 762.44 | 30.12 | 0.0004337
73.06 | 762.52 | 30.12 | 0.0004332
73.07 | 762.6 | 30.12 | 0.0004328
73.08 | 762.68 | 30.12 | 0.0004324
73.09 | 762.76 | 30.12 | 0.0004321
73.1 | 762.84 | 30.12 | 0.0004319
73.1 | 762.92 | 30.12 | 0.0004315
73.11 | 763.01 | 30.12 | 0.0004312
73.12 | 763.09 | 30.12 | 0.0004309
73.13 | 763.17 | 30.12 | 0.0004306
73.14 | 763.25 | 30.12 | 0.0004304
73.15 | 763.33 | 30.12 | 0.0004302
73.15 | 763.41 | 30.12 | 0.00043
73.16 | 763.49 | 30.12 | 0.0004298
73.17 | 763.57 | 30.12 | 0.0004296
73.18 | 763.66 | 30.12 | 0.0004295
73.19 | 763.74 | 30.12 | 0.0004293
73.2 | 763.82 | 30.12 | 0.000429
73.2 | 763.9 | 30.12 | 0.0004288
73.21 | 763.98 | 30.12 | 0.0004286
73.22 | 764.07 | 30.12 | 0.0004284
73.23 | 764.15 | 30.12 | 0.0004282
73.24 | 764.23 | 30.12 | 0.000428
73.25 | 764.31 | 30.12 | 0.0004279
73.25 | 764.39 | 30.12 | 0.0004278
73.26 | 764.47 | 30.12 | 0.0004276
73.27 | 764.55 | 30.12 | 0.0004275
73.28 | 764.63 | 30.12 | 0.0004273
73.29 | 764.72 | 30.12 | 0.0004272
73.3 | 764.8 | 30.12 | 0.0004271
73.3 | 764.88 | 30.12 | 0.000427
73.31 | 764.96 | 30.12 | 0.0004268
73.32 | 765.04 | 30.12 | 0.0004266
73.33 | 765.12 | 30.12 | 0.0004264
73.34 | 765.2 | 30.12 | 0.0004262
73.35 | 765.29 | 30.12 | 0.000426
73.35 | 765.37 | 30.12 | 0.0004258
73.36 | 765.45 | 30.12 | 0.0004257
73.37 | 765.53 | 30.12 | 0.0004256
73.38 | 765.61 | 30.12 | 0.0004255
73.39 | 765.69 | 30.12 | 0.0004255
73.4 | 765.77 | 30.12 | 0.0004254
73.4 | 765.86 | 30.12 | 0.0004253
73.41 | 765.94 | 30.12 | 0.0004252
73.42 | 766.02 | 30.12 | 0.0004251
73.43 | 766.1 | 30.12 | 0.0004249
73.44 | 766.18 | 30.12 | 0.0004247
73.45 | 766.26 | 30.12 | 0.0004245
73.45 | 766.35 | 30.12 | 0.0004243
73.46 | 766.43 | 30.12 | 0.0004242
73.47 | 766.51 | 30.12 | 0.000424
73.48 | 766.59 | 30.12 | 0.0004239
73.49 | 766.67 | 30.12 | 0.0004236
73.5 | 766.75 | 30.12 | 0.0004234
73.5 | 766.84 | 30.12 | 0.0004232
73.51 | 766.92 | 30.12 | 0.000423
73.52 | 767 | 30.12 | 0.0004228
73.53 | 767.08 | 30.12 | 0.0004226
73.54 | 767.16 | 30.12 | 0.0004223
73.55 | 767.25 | 30.12 | 0.0004221
73.55 | 767.33 | 30.12 | 0.000422
73.56 | 767.41 | 30.12 | 0.0004218
73.57 | 767.49 | 30.12 | 0.0004216
73.58 | 767.57 | 30.12 | 0.0004215
73.59 | 767.66 | 30.12 | 0.0004215
73.6 | 767.74 | 30.12 | 0.0004214
73.6 | 767.82 | 30.12 | 0.0004213
73.61 | 767.9 | 30.12 | 0.0004213
73.62 | 767.98 | 30.12 | 0.0004212
73.63 | 768.06 | 30.12 | 0.000421
73.64 | 768.15 | 30.12 | 0.0004208
73.65 | 768.23 | 30.12 | 0.0004207
73.65 | 768.31 | 30.12 | 0.0004206
73.66 | 768.39 | 30.12 | 0.0004206
73.67 | 768.47 | 30.12 | 0.0004205
73.68 | 768.55 | 30.12 | 0.0004204
73.69 | 768.63 | 30.12 | 0.0004204
73.7 | 768.71 | 30.12 | 0.0004204
73.7 | 768.8 | 30.12 | 0.0004204
73.71 | 768.88 | 30.12 | 0.0004205
73.72 | 768.96 | 30.12 | 0.0004205
73.73 | 769.04 | 30.12 | 0.0004205
73.74 | 769.12 | 30.12 | 0.0004205
73.75 | 769.2 | 30.12 | 0.0004206
73.75 | 769.29 | 30.12 | 0.0004206
73.76 | 769.37 | 30.12 | 0.0004206
73.77 | 769.45 | 30.12 | 0.0004205
73.78 | 769.53 | 30.12 | 0.0004205
73.79 | 769.61 | 30.12 | 0.0004204
73.8 | 769.69 | 30.12 | 0.0004203
73.8 | 769.77 | 30.12 | 0.0004203
73.81 | 769.85 | 30.12 | 0.0004203
73.82 | 769.94 | 30.12 | 0.0004203
73.83 | 770.02 | 30.12 | 0.0004204
73.84 | 770.1 | 30.12 | 0.0004204
73.85 | 770.18 | 30.12 | 0.0004204
73.85 | 770.26 | 30.12 | 0.0004204
73.86 | 770.34 | 30.12 | 0.0004205
73.87 | 770.43 | 30.12 | 0.0004205
73.88 | 770.51 | 30.12 | 0.0004205
73.89 | 770.59 | 30.12 | 0.0004205
73.9 | 770.67 | 30.12 | 0.0004204
73.9 | 770.75 | 30.12 | 0.0004203
73.91 | 770.83 | 30.12 | 0.0004202
73.92 | 770.92 | 30.12 | 0.0004202
73.93 | 771 | 30.12 | 0.0004201
73.94 | 771.08 | 30.12 | 0.00042
73.95 | 771.16 | 30.12 | 0.00042
73.95 | 771.24 | 30.12 | 0.0004199
73.96 | 771.33 | 30.12 | 0.0004199
73.97 | 771.41 | 30.12 | 0.0004198
73.98 | 771.49 | 30.12 | 0.0004196
73.99 | 771.57 | 30.12 | 0.0004195
74 | 771.65 | 30.12 | 0.0004193
74 | 771.73 | 30.12 | 0.0004191
74.01 | 771.82 | 30.12 | 0.000419
74.02 | 771.9 | 30.12 | 0.0004189
74.03 | 771.98 | 30.12 | 0.0004188
74.04 | 772.06 | 30.12 | 0.0004187
74.05 | 772.14 | 30.12 | 0.0004186
74.05 | 772.22 | 30.12 | 0.0004185
74.06 | 772.31 | 30.12 | 0.0004184
74.07 | 772.39 | 30.12 | 0.0004182
74.08 | 772.47 | 30.12 | 0.0004181
74.09 | 772.55 | 30.12 | 0.0004179
74.1 | 772.63 | 30.12 | 0.0004177
74.1 | 772.71 | 30.12 | 0.0004174
74.11 | 772.8 | 30.12 | 0.0004172
74.12 | 772.88 | 30.12 | 0.0004169
74.13 | 772.96 | 30.12 | 0.0004166
74.14 | 773.04 | 30.12 | 0.0004164
74.15 | 773.12 | 30.12 | 0.0004162
74.15 | 773.2 | 30.12 | 0.0004161
74.16 | 773.29 | 30.12 | 0.0004159
74.17 | 773.37 | 30.12 | 0.0004157
74.18 | 773.45 | 30.12 | 0.0004156
74.19 | 773.53 | 30.12 | 0.0004154
74.2 | 773.61 | 30.12 | 0.0004153
74.2 | 773.69 | 30.12 | 0.0004151
74.21 | 773.77 | 30.12 | 0.000415
74.22 | 773.85 | 30.12 | 0.0004148
74.23 | 773.94 | 30.12 | 0.0004147
74.24 | 774.02 | 30.12 | 0.0004145
74.25 | 774.1 | 30.12 | 0.0004143
74.25 | 774.18 | 30.12 | 0.0004141
74.26 | 774.26 | 30.12 | 0.000414
74.27 | 774.34 | 30.12 | 0.000414
74.28 | 774.42 | 30.12 | 0.0004139
74.29 | 774.51 | 30.12 | 0.0004138
74.3 | 774.59 | 30.12 | 0.0004138
74.3 | 774.67 | 30.12 | 0.0004136
74.31 | 774.75 | 30.12 | 0.0004135
74.32 | 774.83 | 30.12 | 0.0004134
74.33 | 774.92 | 30.12 | 0.0004133
74.34 | 775 | 30.12 | 0.0004132
74.35 | 775.08 | 30.12 | 0.0004132
74.35 | 775.16 | 30.12 | 0.0004131
74.36 | 775.24 | 30.12 | 0.0004131
74.37 | 775.32 | 30.12 | 0.000413
74.38 | 775.4 | 30.12 | 0.0004129
74.39 | 775.48 | 30.12 | 0.0004128
74.4 | 775.57 | 30.12 | 0.0004127
74.4 | 775.65 | 30.12 | 0.0004127
74.41 | 775.73 | 30.12 | 0.0004126
74.42 | 775.81 | 30.12 | 0.0004126
74.43 | 775.89 | 30.12 | 0.0004125
74.44 | 775.97 | 30.12 | 0.0004124
74.45 | 776.06 | 30.12 | 0.0004123
74.45 | 776.14 | 30.12 | 0.0004121
74.46 | 776.22 | 30.12 | 0.0004119
74.47 | 776.3 | 30.12 | 0.0004117
74.48 | 776.38 | 30.12 | 0.0004115
74.49 | 776.46 | 30.12 | 0.0004113
74.5 | 776.54 | 30.12 | 0.0004112
74.5 | 776.62 | 30.12 | 0.0004112
74.51 | 776.7 | 30.12 | 0.0004111
74.52 | 776.79 | 30.12 | 0.0004111
74.53 | 776.87 | 30.12 | 0.0004109
74.54 | 776.95 | 30.12 | 0.0004108
74.55 | 777.03 | 30.12 | 0.0004107
74.55 | 777.11 | 30.12 | 0.0004105
74.56 | 777.19 | 30.12 | 0.0004104
74.57 | 777.28 | 30.12 | 0.0004102
74.58 | 777.36 | 30.12 | 0.00041
74.59 | 777.44 | 30.12 | 0.0004098
74.6 | 777.52 | 30.12 | 0.0004096
74.6 | 777.6 | 30.12 | 0.0004094
74.61 | 777.68 | 30.12 | 0.0004093
74.62 | 777.77 | 30.12 | 0.0004091
74.63 | 777.85 | 30.12 | 0.000409
74.64 | 777.93 | 30.12 | 0.0004089
74.65 | 778.01 | 30.12 | 0.0004088
74.65 | 778.09 | 30.12 | 0.0004087
74.66 | 778.17 | 30.12 | 0.0004085
74.67 | 778.26 | 30.12 | 0.0004084
74.68 | 778.34 | 30.12 | 0.0004082
74.69 | 778.42 | 30.12 | 0.0004081
74.7 | 778.5 | 30.12 | 0.0004079
74.7 | 778.58 | 30.12 | 0.0004078
74.71 | 778.66 | 30.12 | 0.0004077
74.72 | 778.75 | 30.12 | 0.0004075
74.73 | 778.83 | 30.12 | 0.0004074
74.74 | 778.91 | 30.12 | 0.0004074
74.75 | 778.99 | 30.12 | 0.0004074
74.75 | 779.07 | 30.12 | 0.0004073
74.76 | 779.15 | 30.12 | 0.0004074
74.77 | 779.23 | 30.12 | 0.0004078
74.78 | 779.31 | 30.12 | 0.0004082
74.79 | 779.39 | 30.12 | 0.0004086
74.8 | 779.48 | 30.12 | 0.0004088
74.8 | 779.56 | 30.12 | 0.0004087
74.81 | 779.64 | 30.12 | 0.0004085
74.82 | 779.72 | 30.12 | 0.0004083
74.83 | 779.8 | 30.12 | 0.0004082
74.84 | 779.89 | 30.11 | 0.0004082
74.85 | 779.97 | 30.11 | 0.0004082
74.85 | 780.05 | 30.11 | 0.0004082
74.86 | 780.13 | 30.11 | 0.0004082
74.87 | 780.21 | 30.11 | 0.0004083
74.88 | 780.29 | 30.11 | 0.0004083
74.89 | 780.37 | 30.11 | 0.0004083
74.9 | 780.46 | 30.11 | 0.0004084
74.9 | 780.54 | 30.11 | 0.0004084
74.91 | 780.62 | 30.11 | 0.0004084
74.92 | 780.7 | 30.11 | 0.0004084
74.93 | 780.78 | 30.11 | 0.0004083
74.94 | 780.87 | 30.11 | 0.0004083
74.95 | 780.95 | 30.11 | 0.0004082
74.95 | 781.03 | 30.11 | 0.0004081
74.96 | 781.11 | 30.11 | 0.0004081
74.97 | 781.19 | 30.11 | 0.0004081
74.98 | 781.27 | 30.11 | 0.0004081
74.99 | 781.35 | 30.11 | 0.0004081
75 | 781.43 | 30.11 | 0.000408
75 | 781.52 | 30.11 | 0.0004079
75.01 | 781.6 | 30.11 | 0.0004079
75.02 | 781.68 | 30.11 | 0.0004078
75.03 | 781.76 | 30.11 | 0.0004077
75.04 | 781.84 | 30.11 | 0.0004075
75.05 | 781.92 | 30.11 | 0.0004073
75.05 | 782 | 30.11 | 0.0004072
75.06 | 782.08 | 30.11 | 0.000407
75.07 | 782.17 | 30.11 | 0.0004068
75.08 | 782.25 | 30.11 | 0.0004067
75.09 | 782.33 | 30.11 | 0.0004065
75.1 | 782.41 | 30.11 | 0.0004064
75.1 | 782.49 | 30.11 | 0.0004063
75.11 | 782.57 | 30.11 | 0.0004062
75.12 | 782.65 | 30.11 | 0.0004061
75.13 | 782.74 | 30.11 | 0.000406
75.14 | 782.82 | 30.11 | 0.0004059
75.15 | 782.9 | 30.11 | 0.0004059
75.15 | 782.98 | 30.11 | 0.0004058
75.16 | 783.06 | 30.11 | 0.0004058
75.17 | 783.14 | 30.11 | 0.0004058
75.18 | 783.23 | 30.11 | 0.0004059
75.19 | 783.31 | 30.11 | 0.000406
75.2 | 783.39 | 30.11 | 0.0004061
75.2 | 783.47 | 30.11 | 0.0004061
75.21 | 783.55 | 30.11 | 0.0004062
75.22 | 783.63 | 30.11 | 0.0004062
75.23 | 783.71 | 30.11 | 0.0004062
75.24 | 783.8 | 30.11 | 0.0004062
75.25 | 783.88 | 30.11 | 0.0004062
75.25 | 783.96 | 30.11 | 0.0004061
75.26 | 784.04 | 30.11 | 0.0004061
75.27 | 784.12 | 30.11 | 0.000406
75.28 | 784.2 | 30.11 | 0.0004059
75.29 | 784.29 | 30.11 | 0.0004059
75.3 | 784.37 | 30.11 | 0.0004058
75.3 | 784.45 | 30.11 | 0.0004057
75.31 | 784.53 | 30.11 | 0.0004056
75.32 | 784.61 | 30.11 | 0.0004055
75.33 | 784.69 | 30.11 | 0.0004053
75.34 | 784.77 | 30.11 | 0.0004052
75.35 | 784.86 | 30.11 | 0.000405
75.35 | 784.94 | 30.11 | 0.0004048
75.36 | 785.02 | 30.11 | 0.0004046
75.37 | 785.1 | 30.11 | 0.0004046
75.38 | 785.18 | 30.11 | 0.0004045
75.39 | 785.26 | 30.11 | 0.0004044
75.4 | 785.35 | 30.11 | 0.0004044
75.4 | 785.43 | 30.11 | 0.0004043
75.41 | 785.51 | 30.11 | 0.0004043
75.42 | 785.59 | 30.11 | 0.0004042
75.43 | 785.67 | 30.11 | 0.0004042
75.44 | 785.76 | 30.11 | 0.0004041
75.45 | 785.84 | 30.11 | 0.000404
75.45 | 785.92 | 30.11 | 0.0004039
75.46 | 786 | 30.11 | 0.0004038
75.47 | 786.08 | 30.11 | 0.0004037
75.48 | 786.17 | 30.11 | 0.0004036
75.49 | 786.25 | 30.11 | 0.0004036
75.5 | 786.33 | 30.11 | 0.0004035
75.5 | 786.41 | 30.11 | 0.0004034
75.51 | 786.49 | 30.11 | 0.0004032
75.52 | 786.57 | 30.11 | 0.000403
75.53 | 786.65 | 30.11 | 0.0004029
75.54 | 786.74 | 30.11 | 0.0004029
75.55 | 786.82 | 30.11 | 0.0004028
75.55 | 786.9 | 30.11 | 0.0004028
75.56 | 786.98 | 30.11 | 0.0004027
75.57 | 787.06 | 30.11 | 0.0004027
75.58 | 787.14 | 30.11 | 0.0004026
75.59 | 787.23 | 30.11 | 0.0004025
75.6 | 787.31 | 30.11 | 0.0004024
75.6 | 787.39 | 30.11 | 0.0004023
75.61 | 787.47 | 30.11 | 0.0004021
75.62 | 787.55 | 30.11 | 0.000402
75.63 | 787.63 | 30.11 | 0.0004018
75.64 | 787.71 | 30.11 | 0.0004016
75.65 | 787.8 | 30.11 | 0.0004013
75.65 | 787.88 | 30.11 | 0.0004011
75.66 | 787.96 | 30.11 | 0.0004009
75.67 | 788.04 | 30.11 | 0.0004006
75.68 | 788.12 | 30.11 | 0.0004004
75.69 | 788.2 | 30.11 | 0.0004001
75.7 | 788.28 | 30.11 | 0.0003999
75.7 | 788.37 | 30.11 | 0.0003997
75.71 | 788.45 | 30.11 | 0.0003994
75.72 | 788.53 | 30.11 | 0.0003992
75.73 | 788.61 | 30.11 | 0.000399
75.74 | 788.69 | 30.11 | 0.0003988
75.75 | 788.77 | 30.11 | 0.0003986
75.75 | 788.86 | 30.11 | 0.0003984
75.76 | 788.94 | 30.11 | 0.0003983
75.77 | 789.02 | 30.11 | 0.0003981
75.78 | 789.1 | 30.11 | 0.0003979
75.79 | 789.18 | 30.11 | 0.0003975
75.8 | 789.26 | 30.11 | 0.0003975
75.8 | 789.34 | 30.11 | 0.0003977
75.81 | 789.42 | 30.11 | 0.000398
75.82 | 789.5 | 30.11 | 0.0003983
75.83 | 789.58 | 30.11 | 0.0003986
75.84 | 789.67 | 30.11 | 0.0003985
75.85 | 789.75 | 30.11 | 0.0003983
75.85 | 789.83 | 30.11 | 0.0003981
75.86 | 789.91 | 30.11 | 0.000398
75.87 | 789.99 | 30.11 | 0.0003979
75.88 | 790.07 | 30.11 | 0.0003978
75.89 | 790.16 | 30.11 | 0.0003977
75.9 | 790.24 | 30.11 | 0.0003975
75.9 | 790.32 | 30.11 | 0.0003974
75.91 | 790.4 | 30.11 | 0.0003973
75.92 | 790.48 | 30.11 | 0.0003972
75.93 | 790.56 | 30.11 | 0.0003972
75.94 | 790.64 | 30.11 | 0.0003971
75.95 | 790.73 | 30.11 | 0.0003969
75.95 | 790.81 | 30.11 | 0.0003968
75.96 | 790.89 | 30.11 | 0.0003966
75.97 | 790.97 | 30.11 | 0.0003965
75.98 | 791.05 | 30.11 | 0.0003964
75.99 | 791.14 | 30.11 | 0.0003963
76 | 791.22 | 30.11 | 0.0003962
76 | 791.3 | 30.11 | 0.0003961
76.01 | 791.38 | 30.11 | 0.0003961
76.02 | 791.46 | 30.11 | 0.000396
76.03 | 791.54 | 30.11 | 0.0003959
76.04 | 791.62 | 30.11 | 0.0003959
76.05 | 791.71 | 30.11 | 0.0003958
76.05 | 791.79 | 30.11 | 0.0003957
76.06 | 791.87 | 30.11 | 0.0003956
76.07 | 791.95 | 30.11 | 0.0003955
76.08 | 792.03 | 30.11 | 0.0003954
76.09 | 792.11 | 30.11 | 0.0003952
76.1 | 792.2 | 30.11 | 0.0003951
76.1 | 792.28 | 30.11 | 0.0003949
76.11 | 792.36 | 30.11 | 0.0003946
76.12 | 792.44 | 30.11 | 0.0003945
76.13 | 792.52 | 30.11 | 0.0003942
76.14 | 792.6 | 30.11 | 0.000394
76.15 | 792.68 | 30.11 | 0.0003938
76.15 | 792.76 | 30.11 | 0.0003937
76.16 | 792.85 | 30.11 | 0.0003935
76.17 | 792.93 | 30.11 | 0.0003933
76.18 | 793.01 | 30.11 | 0.0003932
76.19 | 793.09 | 30.11 | 0.000393
76.2 | 793.17 | 30.11 | 0.0003929
76.2 | 793.25 | 30.11 | 0.0003929
76.21 | 793.33 | 30.11 | 0.0003929
76.22 | 793.42 | 30.11 | 0.0003929
76.23 | 793.5 | 30.11 | 0.0003928
76.24 | 793.58 | 30.11 | 0.0003927
76.25 | 793.66 | 30.11 | 0.0003926
76.25 | 793.74 | 30.11 | 0.0003925
76.26 | 793.83 | 30.11 | 0.0003924
76.27 | 793.91 | 30.11 | 0.0003923
76.28 | 793.99 | 30.11 | 0.0003922
76.29 | 794.07 | 30.11 | 0.000392
76.3 | 794.15 | 30.11 | 0.0003919
76.3 | 794.23 | 30.11 | 0.0003917
76.31 | 794.31 | 30.11 | 0.0003916
76.32 | 794.4 | 30.11 | 0.0003914
76.33 | 794.48 | 30.11 | 0.0003913
76.34 | 794.56 | 30.11 | 0.0003912
76.35 | 794.64 | 30.11 | 0.000391
76.35 | 794.72 | 30.11 | 0.0003909
76.36 | 794.8 | 30.11 | 0.0003907
76.37 | 794.89 | 30.11 | 0.0003906
76.38 | 794.97 | 30.11 | 0.0003905
76.39 | 795.05 | 30.11 | 0.0003903
76.4 | 795.13 | 30.11 | 0.0003902
76.4 | 795.21 | 30.11 | 0.0003901
76.41 | 795.29 | 30.11 | 0.00039
76.42 | 795.37 | 30.11 | 0.0003899
76.43 | 795.45 | 30.11 | 0.0003898
76.44 | 795.54 | 30.11 | 0.0003898
76.45 | 795.62 | 30.11 | 0.0003898
76.45 | 795.7 | 30.11 | 0.0003898
76.46 | 795.78 | 30.11 | 0.0003898
76.47 | 795.86 | 30.11 | 0.0003898
76.48 | 795.94 | 30.11 | 0.0003898
76.49 | 796.02 | 30.11 | 0.0003898
76.5 | 796.11 | 30.11 | 0.0003897
76.5 | 796.19 | 30.11 | 0.0003896
76.51 | 796.27 | 30.11 | 0.0003897
76.52 | 796.35 | 30.11 | 0.0003897
76.53 | 796.43 | 30.11 | 0.0003897
76.54 | 796.51 | 30.11 | 0.0003898
76.55 | 796.59 | 30.11 | 0.0003898
76.55 | 796.67 | 30.11 | 0.0003898
76.56 | 796.75 | 30.11 | 0.0003898
76.57 | 796.83 | 30.11 | 0.0003898
76.58 | 796.91 | 30.11 | 0.0003899
76.59 | 797 | 30.11 | 0.0003899
76.6 | 797.08 | 30.11 | 0.0003899
76.6 | 797.16 | 30.11 | 0.00039
76.61 | 797.24 | 30.11 | 0.00039
76.62 | 797.32 | 30.11 | 0.00039
76.63 | 797.4 | 30.11 | 0.00039
76.64 | 797.48 | 30.11 | 0.00039
76.65 | 797.57 | 30.11 | 0.0003901
76.65 | 797.65 | 30.11 | 0.0003901
76.66 | 797.73 | 30.11 | 0.0003902
76.67 | 797.81 | 30.11 | 0.0003902
76.68 | 797.89 | 30.11 | 0.0003903
76.69 | 797.97 | 30.11 | 0.0003905
76.7 | 798.05 | 30.11 | 0.0003906
76.7 | 798.14 | 30.11 | 0.0003908
76.71 | 798.22 | 30.11 | 0.0003909
76.72 | 798.3 | 30.11 | 0.000391
76.73 | 798.38 | 30.11 | 0.0003911
76.74 | 798.46 | 30.11 | 0.0003912
76.75 | 798.55 | 30.11 | 0.0003913
76.75 | 798.63 | 30.11 | 0.0003914
76.76 | 798.71 | 30.11 | 0.0003915
76.77 | 798.79 | 30.11 | 0.0003915
76.78 | 798.87 | 30.11 | 0.0003914
76.79 | 798.95 | 30.11 | 0.0003914
76.8 | 799.03 | 30.11 | 0.0003914
76.8 | 799.12 | 30.11 | 0.0003914
76.81 | 799.2 | 30.11 | 0.0003914
76.82 | 799.28 | 30.11 | 0.0003913
76.83 | 799.36 | 30.11 | 0.0003913
76.84 | 799.44 | 30.11 | 0.0003913
76.85 | 799.52 | 30.11 | 0.0003913
76.85 | 799.6 | 30.11 | 0.0003913
76.86 | 799.69 | 30.11 | 0.0003913
76.87 | 799.77 | 30.11 | 0.0003913
76.88 | 799.85 | 30.11 | 0.0003913
76.89 | 799.93 | 30.11 | 0.0003913
76.9 | 800.01 | 30.11 | 0.0003913
76.9 | 800.09 | 30.11 | 0.0003913
76.91 | 800.18 | 30.11 | 0.0003912
76.92 | 800.26 | 30.11 | 0.0003911
76.93 | 800.34 | 30.11 | 0.0003911
76.94 | 800.42 | 30.11 | 0.000391
76.95 | 800.5 | 30.11 | 0.000391
76.95 | 800.58 | 30.11 | 0.0003909
76.96 | 800.66 | 30.11 | 0.0003909
76.97 | 800.75 | 30.11 | 0.0003908
76.98 | 800.83 | 30.11 | 0.0003908
76.99 | 800.91 | 30.11 | 0.0003907
77 | 800.99 | 30.11 | 0.0003906
77 | 801.07 | 30.11 | 0.0003905
77.01 | 801.15 | 30.11 | 0.0003905
77.02 | 801.23 | 30.11 | 0.0003904
77.03 | 801.31 | 30.11 | 0.0003903
77.04 | 801.4 | 30.11 | 0.0003903
77.05 | 801.48 | 30.11 | 0.0003902
77.05 | 801.56 | 30.11 | 0.0003901
77.06 | 801.64 | 30.11 | 0.00039
77.07 | 801.72 | 30.11 | 0.0003899
77.08 | 801.81 | 30.11 | 0.0003898
77.09 | 801.89 | 30.11 | 0.0003897
77.1 | 801.97 | 30.11 | 0.0003896
77.1 | 802.05 | 30.11 | 0.0003894
77.11 | 802.13 | 30.11 | 0.0003893
77.12 | 802.21 | 30.11 | 0.0003892
77.13 | 802.29 | 30.11 | 0.0003891
77.14 | 802.37 | 30.11 | 0.000389
77.15 | 802.46 | 30.11 | 0.0003888
77.15 | 802.54 | 30.11 | 0.0003887
77.16 | 802.62 | 30.11 | 0.0003885
77.17 | 802.7 | 30.11 | 0.0003883
77.18 | 802.78 | 30.11 | 0.0003881
77.19 | 802.86 | 30.11 | 0.0003879
77.2 | 802.95 | 30.11 | 0.0003877
77.2 | 803.03 | 30.11 | 0.0003875
77.21 | 803.11 | 30.11 | 0.0003873
77.22 | 803.19 | 30.11 | 0.0003871
77.23 | 803.27 | 30.11 | 0.0003868
77.24 | 803.35 | 30.11 | 0.0003866
77.25 | 803.44 | 30.11 | 0.0003864
77.25 | 803.52 | 30.11 | 0.0003862
77.26 | 803.6 | 30.11 | 0.000386
77.27 | 803.68 | 30.11 | 0.0003857
77.28 | 803.76 | 30.11 | 0.0003855
77.29 | 803.84 | 30.11 | 0.0003853
77.3 | 803.92 | 30.11 | 0.0003851
77.3 | 804.01 | 30.11 | 0.0003849
77.31 | 804.09 | 30.11 | 0.0003846
77.32 | 804.17 | 30.11 | 0.0003843
77.33 | 804.25 | 30.11 | 0.000384
77.34 | 804.33 | 30.11 | 0.0003837
77.35 | 804.41 | 30.11 | 0.0003834
77.35 | 804.49 | 30.11 | 0.0003831
77.36 | 804.57 | 30.11 | 0.0003828
77.37 | 804.66 | 30.11 | 0.0003826
77.38 | 804.74 | 30.11 | 0.0003823
77.39 | 804.82 | 30.11 | 0.000382
77.4 | 804.9 | 30.11 | 0.0003818
77.4 | 804.98 | 30.11 | 0.0003815
77.41 | 805.06 | 30.1 | 0.0003812
77.42 | 805.15 | 30.1 | 0.0003809
77.43 | 805.23 | 30.1 | 0.0003806
77.44 | 805.31 | 30.1 | 0.0003803
77.45 | 805.39 | 30.1 | 0.0003799
77.45 | 805.47 | 30.1 | 0.0003796
77.46 | 805.55 | 30.1 | 0.0003793
77.47 | 805.64 | 30.1 | 0.0003791
77.48 | 805.72 | 30.1 | 0.0003788
77.49 | 805.8 | 30.1 | 0.0003786
77.5 | 805.88 | 30.1 | 0.0003783
77.5 | 805.96 | 30.1 | 0.0003781
77.51 | 806.04 | 30.1 | 0.0003778
77.52 | 806.12 | 30.1 | 0.0003775
77.53 | 806.21 | 30.1 | 0.0003772
77.54 | 806.29 | 30.1 | 0.0003769
77.55 | 806.37 | 30.1 | 0.0003766
77.55 | 806.45 | 30.1 | 0.0003763
77.56 | 806.53 | 30.1 | 0.000376
77.57 | 806.61 | 30.1 | 0.0003757
77.58 | 806.69 | 30.1 | 0.0003755
77.59 | 806.77 | 30.1 | 0.0003752
77.6 | 806.85 | 30.1 | 0.0003749
77.6 | 806.93 | 30.1 | 0.0003747
77.61 | 807.01 | 30.1 | 0.0003744
77.62 | 807.1 | 30.1 | 0.0003742
77.63 | 807.18 | 30.1 | 0.0003739
77.64 | 807.26 | 30.1 | 0.0003737
77.65 | 807.34 | 30.1 | 0.0003735
77.65 | 807.42 | 30.1 | 0.0003733
77.66 | 807.5 | 30.1 | 0.000373
77.67 | 807.58 | 30.1 | 0.0003728
77.68 | 807.67 | 30.1 | 0.0003726
77.69 | 807.75 | 30.1 | 0.0003725
77.7 | 807.83 | 30.1 | 0.0003723
77.7 | 807.91 | 30.1 | 0.0003722
77.71 | 807.99 | 30.1 | 0.0003721
77.72 | 808.08 | 30.1 | 0.0003721
77.73 | 808.16 | 30.1 | 0.0003721
77.74 | 808.24 | 30.1 | 0.0003722
77.75 | 808.32 | 30.1 | 0.0003722
77.75 | 808.4 | 30.1 | 0.0003723
77.76 | 808.48 | 30.1 | 0.0003723
77.77 | 808.56 | 30.1 | 0.0003723
77.78 | 808.64 | 30.1 | 0.0003724
77.79 | 808.73 | 30.1 | 0.0003724
77.8 | 808.81 | 30.1 | 0.0003724
77.8 | 808.89 | 30.1 | 0.0003724
77.81 | 808.97 | 30.1 | 0.0003723
77.82 | 809.05 | 30.1 | 0.0003723
77.83 | 809.13 | 30.1 | 0.0003722
77.84 | 809.21 | 30.1 | 0.0003721
77.85 | 809.29 | 30.1 | 0.0003721
77.85 | 809.38 | 30.1 | 0.0003721
77.86 | 809.46 | 30.1 | 0.000372
77.87 | 809.54 | 30.1 | 0.000372
77.88 | 809.62 | 30.1 | 0.000372
77.89 | 809.7 | 30.1 | 0.000372
77.9 | 809.78 | 30.1 | 0.000372
77.9 | 809.86 | 30.1 | 0.000372
77.91 | 809.94 | 30.1 | 0.000372
77.92 | 810.03 | 30.1 | 0.000372
77.93 | 810.11 | 30.1 | 0.000372
77.94 | 810.19 | 30.1 | 0.000372
77.95 | 810.27 | 30.1 | 0.000372
77.95 | 810.35 | 30.1 | 0.0003721
77.96 | 810.43 | 30.1 | 0.0003721
77.97 | 810.52 | 30.1 | 0.0003721
77.98 | 810.6 | 30.1 | 0.0003721
77.99 | 810.68 | 30.1 | 0.0003721
78 | 810.76 | 30.1 | 0.0003721
78 | 810.84 | 30.1 | 0.0003722
78.01 | 810.92 | 30.1 | 0.0003722
78.02 | 811 | 30.1 | 0.0003723
78.03 | 811.08 | 30.1 | 0.0003723
78.04 | 811.16 | 30.1 | 0.0003723
78.05 | 811.25 | 30.1 | 0.0003724
78.05 | 811.33 | 30.1 | 0.0003724
78.06 | 811.41 | 30.1 | 0.0003724
78.07 | 811.49 | 30.1 | 0.0003724
78.08 | 811.57 | 30.1 | 0.0003725
78.09 | 811.65 | 30.1 | 0.0003725
78.1 | 811.73 | 30.1 | 0.0003725
78.1 | 811.81 | 30.1 | 0.0003725
78.11 | 811.89 | 30.1 | 0.0003725
78.12 | 811.97 | 30.1 | 0.0003726
78.13 | 812.06 | 30.1 | 0.0003726
78.14 | 812.14 | 30.1 | 0.0003725
78.15 | 812.22 | 30.1 | 0.0003725
78.15 | 812.3 | 30.1 | 0.0003725
78.16 | 812.38 | 30.1 | 0.0003724
78.17 | 812.46 | 30.1 | 0.0003724
78.18 | 812.54 | 30.1 | 0.0003724
78.19 | 812.63 | 30.1 | 0.0003724
78.2 | 812.71 | 30.1 | 0.0003724
78.2 | 812.79 | 30.1 | 0.0003723
78.21 | 812.87 | 30.1 | 0.0003724
78.22 | 812.95 | 30.1 | 0.0003726
78.23 | 813.03 | 30.1 | 0.000373
78.24 | 813.11 | 30.1 | 0.0003733
78.25 | 813.19 | 30.1 | 0.0003736
78.25 | 813.27 | 30.1 | 0.0003736
78.26 | 813.36 | 30.1 | 0.0003734
78.27 | 813.44 | 30.1 | 0.0003731
78.28 | 813.52 | 30.1 | 0.0003728
78.29 | 813.6 | 30.1 | 0.0003726
78.3 | 813.68 | 30.1 | 0.0003724
78.3 | 813.76 | 30.1 | 0.0003722
78.31 | 813.85 | 30.1 | 0.000372
78.32 | 813.93 | 30.1 | 0.0003719
78.33 | 814.01 | 30.1 | 0.0003717
78.34 | 814.09 | 30.1 | 0.0003716
78.35 | 814.17 | 30.1 | 0.0003714
78.35 | 814.25 | 30.1 | 0.0003712
78.36 | 814.33 | 30.1 | 0.000371
78.37 | 814.41 | 30.1 | 0.0003709
78.38 | 814.5 | 30.1 | 0.0003707
78.39 | 814.58 | 30.1 | 0.0003706
78.4 | 814.66 | 30.1 | 0.0003705
78.4 | 814.74 | 30.1 | 0.0003704
78.41 | 814.83 | 30.1 | 0.0003703
78.42 | 814.91 | 30.1 | 0.0003702
78.43 | 814.99 | 30.1 | 0.0003701
78.44 | 815.07 | 30.1 | 0.00037
78.45 | 815.15 | 30.1 | 0.00037
78.45 | 815.23 | 30.1 | 0.0003699
78.46 | 815.32 | 30.1 | 0.0003698
78.47 | 815.4 | 30.1 | 0.0003697
78.48 | 815.48 | 30.1 | 0.0003697
78.49 | 815.56 | 30.1 | 0.0003695
78.5 | 815.64 | 30.1 | 0.0003695
78.5 | 815.72 | 30.1 | 0.0003694
78.51 | 815.8 | 30.1 | 0.0003692
78.52 | 815.88 | 30.1 | 0.0003691
78.53 | 815.96 | 30.1 | 0.000369
78.54 | 816.04 | 30.1 | 0.0003688
78.55 | 816.12 | 30.1 | 0.0003687
78.55 | 816.2 | 30.1 | 0.0003685
78.56 | 816.29 | 30.1 | 0.0003683
78.57 | 816.37 | 30.1 | 0.0003681
78.58 | 816.45 | 30.1 | 0.0003678
78.59 | 816.53 | 30.1 | 0.0003675
78.6 | 816.61 | 30.1 | 0.0003672
78.6 | 816.7 | 30.1 | 0.0003669
78.61 | 816.78 | 30.1 | 0.0003667
78.62 | 816.86 | 30.1 | 0.0003664
78.63 | 816.94 | 30.1 | 0.0003661
78.64 | 817.02 | 30.1 | 0.0003659
78.65 | 817.1 | 30.1 | 0.0003657
78.65 | 817.18 | 30.1 | 0.0003655
78.66 | 817.26 | 30.1 | 0.0003653
78.67 | 817.34 | 30.1 | 0.0003651
78.68 | 817.43 | 30.1 | 0.0003649
78.69 | 817.51 | 30.1 | 0.0003648
78.7 | 817.59 | 30.1 | 0.0003646
78.7 | 817.67 | 30.1 | 0.0003644
78.71 | 817.75 | 30.1 | 0.0003643
78.72 | 817.83 | 30.1 | 0.0003641
78.73 | 817.91 | 30.1 | 0.000364
78.74 | 817.99 | 30.1 | 0.0003639
78.75 | 818.08 | 30.1 | 0.0003638
78.75 | 818.16 | 30.1 | 0.0003637
78.76 | 818.24 | 30.1 | 0.0003637
78.77 | 818.32 | 30.1 | 0.0003636
78.78 | 818.4 | 30.1 | 0.0003636
78.79 | 818.48 | 30.1 | 0.0003636
78.8 | 818.56 | 30.1 | 0.0003635
78.8 | 818.65 | 30.1 | 0.0003634
78.81 | 818.73 | 30.1 | 0.0003632
78.82 | 818.81 | 30.1 | 0.0003631
78.83 | 818.89 | 30.1 | 0.0003629
78.84 | 818.97 | 30.1 | 0.0003627
78.85 | 819.05 | 30.1 | 0.0003625
78.85 | 819.13 | 30.1 | 0.0003622
78.86 | 819.21 | 30.1 | 0.0003619
78.87 | 819.29 | 30.1 | 0.0003617
78.88 | 819.37 | 30.1 | 0.0003614
78.89 | 819.46 | 30.1 | 0.0003612
78.9 | 819.54 | 30.1 | 0.000361
78.9 | 819.62 | 30.1 | 0.0003608
78.91 | 819.7 | 30.1 | 0.0003606
78.92 | 819.78 | 30.1 | 0.0003604
78.93 | 819.87 | 30.1 | 0.0003602
78.94 | 819.95 | 30.1 | 0.00036
78.95 | 820.03 | 30.1 | 0.0003598
78.95 | 820.11 | 30.1 | 0.0003596
78.96 | 820.19 | 30.1 | 0.0003595
78.97 | 820.27 | 30.1 | 0.0003594
78.98 | 820.35 | 30.1 | 0.0003592
78.99 | 820.43 | 30.1 | 0.0003591
79 | 820.52 | 30.1 | 0.0003591
79 | 820.6 | 30.1 | 0.000359
79.01 | 820.68 | 30.1 | 0.000359
79.02 | 820.76 | 30.1 | 0.0003589
79.03 | 820.84 | 30.1 | 0.0003589
79.04 | 820.92 | 30.1 | 0.0003588
79.05 | 821 | 30.1 | 0.0003588
79.05 | 821.09 | 30.1 | 0.0003588
79.06 | 821.17 | 30.1 | 0.0003588
79.07 | 821.25 | 30.1 | 0.0003588
79.08 | 821.33 | 30.1 | 0.0003587
79.09 | 821.41 | 30.1 | 0.0003587
79.1 | 821.49 | 30.1 | 0.0003587
79.1 | 821.57 | 30.1 | 0.0003586
79.11 | 821.65 | 30.1 | 0.0003586
79.12 | 821.74 | 30.1 | 0.0003587
79.13 | 821.82 | 30.1 | 0.0003586
79.14 | 821.9 | 30.1 | 0.0003587
79.15 | 821.98 | 30.1 | 0.0003587
79.15 | 822.06 | 30.1 | 0.0003588
79.16 | 822.15 | 30.1 | 0.0003588
79.17 | 822.23 | 30.1 | 0.0003589
79.18 | 822.31 | 30.1 | 0.000359
79.19 | 822.39 | 30.1 | 0.000359
79.2 | 822.47 | 30.1 | 0.0003591
79.2 | 822.55 | 30.1 | 0.0003593
79.21 | 822.64 | 30.1 | 0.0003595
79.22 | 822.72 | 30.1 | 0.0003597
79.23 | 822.8 | 30.1 | 0.0003597
79.24 | 822.88 | 30.1 | 0.0003598
79.25 | 822.96 | 30.1 | 0.00036
79.25 | 823.04 | 30.1 | 0.0003604
79.26 | 823.12 | 30.1 | 0.0003609
79.27 | 823.21 | 30.1 | 0.0003615
79.28 | 823.29 | 30.1 | 0.0003621
79.29 | 823.37 | 30.1 | 0.0003625
79.3 | 823.45 | 30.1 | 0.0003627
79.3 | 823.53 | 30.1 | 0.0003627
79.31 | 823.61 | 30.1 | 0.0003626
79.32 | 823.69 | 30.1 | 0.0003626
79.33 | 823.78 | 30.1 | 0.0003625
79.34 | 823.86 | 30.1 | 0.0003624
79.35 | 823.94 | 30.1 | 0.0003624
79.35 | 824.02 | 30.1 | 0.0003624
79.36 | 824.1 | 30.1 | 0.0003624
79.37 | 824.18 | 30.1 | 0.0003624
79.38 | 824.26 | 30.1 | 0.0003624
79.39 | 824.34 | 30.1 | 0.0003624
79.4 | 824.42 | 30.1 | 0.0003623
79.4 | 824.51 | 30.1 | 0.0003623
79.41 | 824.59 | 30.1 | 0.0003623
79.42 | 824.67 | 30.1 | 0.0003623
79.43 | 824.75 | 30.1 | 0.0003623
79.44 | 824.83 | 30.1 | 0.0003624
79.45 | 824.91 | 30.1 | 0.0003623
79.45 | 824.99 | 30.1 | 0.0003623
79.46 | 825.07 | 30.1 | 0.0003623
79.47 | 825.15 | 30.1 | 0.0003623
79.48 | 825.23 | 30.1 | 0.0003624
79.49 | 825.31 | 30.1 | 0.0003624
79.5 | 825.39 | 30.1 | 0.0003624
79.5 | 825.48 | 30.1 | 0.0003623
79.51 | 825.56 | 30.1 | 0.0003622
79.52 | 825.64 | 30.1 | 0.0003621
79.53 | 825.72 | 30.1 | 0.0003621
79.54 | 825.8 | 30.1 | 0.000362
79.55 | 825.88 | 30.1 | 0.000362
79.55 | 825.97 | 30.1 | 0.0003619
79.56 | 826.05 | 30.1 | 0.0003619
79.57 | 826.13 | 30.1 | 0.0003618
79.58 | 826.21 | 30.1 | 0.0003617
79.59 | 826.29 | 30.1 | 0.0003616
79.6 | 826.37 | 30.1 | 0.0003616
79.6 | 826.45 | 30.1 | 0.0003615
79.61 | 826.54 | 30.1 | 0.0003613
79.62 | 826.62 | 30.1 | 0.0003611
79.63 | 826.7 | 30.1 | 0.000361
79.64 | 826.78 | 30.1 | 0.0003608
79.65 | 826.86 | 30.1 | 0.0003607
79.65 | 826.94 | 30.1 | 0.0003606
79.66 | 827.02 | 30.1 | 0.0003605
79.67 | 827.1 | 30.1 | 0.0003603
79.68 | 827.18 | 30.1 | 0.0003602
79.69 | 827.26 | 30.1 | 0.0003601
79.7 | 827.34 | 30.1 | 0.0003599
79.7 | 827.43 | 30.1 | 0.0003598
79.71 | 827.51 | 30.1 | 0.0003598
79.72 | 827.59 | 30.1 | 0.0003597
79.73 | 827.67 | 30.1 | 0.0003596
79.74 | 827.75 | 30.1 | 0.0003595
79.75 | 827.83 | 30.1 | 0.0003594
79.75 | 827.92 | 30.1 | 0.0003594
79.76 | 828 | 30.1 | 0.0003593
79.77 | 828.08 | 30.1 | 0.0003591
79.78 | 828.16 | 30.1 | 0.000359
79.79 | 828.24 | 30.1 | 0.0003589
79.8 | 828.33 | 30.1 | 0.0003588
79.8 | 828.41 | 30.1 | 0.0003588
79.81 | 828.49 | 30.1 | 0.0003588
79.82 | 828.57 | 30.1 | 0.0003587
79.83 | 828.65 | 30.1 | 0.0003587
79.84 | 828.73 | 30.1 | 0.0003587
79.85 | 828.81 | 30.1 | 0.0003586
79.85 | 828.9 | 30.1 | 0.0003586
79.86 | 828.98 | 30.1 | 0.0003584
79.87 | 829.06 | 30.1 | 0.0003583
79.88 | 829.14 | 30.1 | 0.0003581
79.89 | 829.22 | 30.1 | 0.0003579
79.9 | 829.3 | 30.1 | 0.0003576
79.9 | 829.38 | 30.1 | 0.0003573
79.91 | 829.46 | 30.1 | 0.0003571
79.92 | 829.55 | 30.1 | 0.0003568
79.93 | 829.63 | 30.1 | 0.0003565
79.94 | 829.71 | 30.1 | 0.0003562
79.95 | 829.79 | 30.1 | 0.0003557
79.95 | 829.87 | 30.1 | 0.0003553
79.96 | 829.95 | 30.1 | 0.0003549
79.97 | 830.03 | 30.1 | 0.0003545
79.98 | 830.12 | 30.1 | 0.0003542
79.99 | 830.2 | 30.1 | 0.0003538
80 | 830.28 | 30.1 | 0.0003535
80 | 830.36 | 30.1 | 0.0003532
80.01 | 830.44 | 30.1 | 0.0003529
80.02 | 830.52 | 30.1 | 0.0003525
80.03 | 830.6 | 30.1 | 0.0003522
80.04 | 830.69 | 30.1 | 0.0003519
80.05 | 830.77 | 30.1 | 0.0003517
80.05 | 830.85 | 30.1 | 0.0003514
80.06 | 830.93 | 30.1 | 0.0003511
80.07 | 831.01 | 30.1 | 0.0003508
80.08 | 831.09 | 30.1 | 0.0003504
80.09 | 831.17 | 30.1 | 0.00035
80.1 | 831.26 | 30.1 | 0.0003497
80.1 | 831.34 | 30.1 | 0.0003494
80.11 | 831.42 | 30.1 | 0.000349
80.12 | 831.5 | 30.1 | 0.0003487
80.13 | 831.58 | 30.1 | 0.0003483
80.14 | 831.66 | 30.1 | 0.0003479
80.15 | 831.74 | 30.1 | 0.0003476
80.15 | 831.82 | 30.1 | 0.0003472
80.16 | 831.91 | 30.1 | 0.0003469
80.17 | 831.99 | 30.1 | 0.0003465
80.18 | 832.07 | 30.1 | 0.0003462
80.19 | 832.15 | 30.1 | 0.0003459
80.2 | 832.23 | 30.1 | 0.0003455
80.2 | 832.31 | 30.1 | 0.0003451
80.21 | 832.39 | 30.1 | 0.0003447
80.22 | 832.47 | 30.09 | 0.0003444
80.23 | 832.55 | 30.09 | 0.000344
80.24 | 832.64 | 30.09 | 0.0003437
80.25 | 832.72 | 30.09 | 0.0003435
80.25 | 832.8 | 30.09 | 0.0003432
80.26 | 832.88 | 30.09 | 0.000343
80.27 | 832.96 | 30.09 | 0.0003429
80.28 | 833.04 | 30.09 | 0.0003427
80.29 | 833.12 | 30.09 | 0.0003426
80.3 | 833.2 | 30.09 | 0.0003425
80.3 | 833.28 | 30.09 | 0.0003423
80.31 | 833.36 | 30.09 | 0.0003422
80.32 | 833.45 | 30.09 | 0.000342
80.33 | 833.53 | 30.09 | 0.0003419
80.34 | 833.61 | 30.09 | 0.0003418
80.35 | 833.69 | 30.09 | 0.0003416
80.35 | 833.77 | 30.09 | 0.0003415
80.36 | 833.85 | 30.09 | 0.0003413
80.37 | 833.93 | 30.09 | 0.0003412
80.38 | 834.02 | 30.09 | 0.0003411
80.39 | 834.1 | 30.09 | 0.000341
80.4 | 834.18 | 30.09 | 0.0003409
80.4 | 834.26 | 30.09 | 0.0003409
80.41 | 834.34 | 30.09 | 0.0003408
80.42 | 834.42 | 30.09 | 0.0003408
80.43 | 834.5 | 30.09 | 0.0003408
80.44 | 834.58 | 30.09 | 0.0003408
80.45 | 834.66 | 30.09 | 0.0003408
80.45 | 834.74 | 30.09 | 0.0003408
80.46 | 834.82 | 30.09 | 0.0003408
80.47 | 834.9 | 30.09 | 0.0003408
80.48 | 834.98 | 30.09 | 0.0003408
80.49 | 835.06 | 30.09 | 0.0003408
80.5 | 835.14 | 30.09 | 0.0003408
80.5 | 835.22 | 30.09 | 0.0003407
80.51 | 835.31 | 30.09 | 0.0003407
80.52 | 835.39 | 30.09 | 0.0003407
80.53 | 835.47 | 30.09 | 0.0003406
80.54 | 835.55 | 30.09 | 0.0003406
80.55 | 835.63 | 30.09 | 0.0003405
80.55 | 835.71 | 30.09 | 0.0003404
80.56 | 835.8 | 30.09 | 0.0003402
80.57 | 835.88 | 30.09 | 0.0003401
80.58 | 835.96 | 30.09 | 0.0003399
80.59 | 836.04 | 30.09 | 0.0003398
80.6 | 836.12 | 30.09 | 0.0003397
80.6 | 836.21 | 30.09 | 0.0003396
80.61 | 836.29 | 30.09 | 0.0003394
80.62 | 836.37 | 30.09 | 0.0003393
80.63 | 836.45 | 30.09 | 0.0003392
80.64 | 836.53 | 30.09 | 0.000339
80.65 | 836.62 | 30.09 | 0.0003389
80.65 | 836.7 | 30.09 | 0.0003389
80.66 | 836.78 | 30.09 | 0.0003388
80.67 | 836.86 | 30.09 | 0.0003388
80.68 | 836.94 | 30.09 | 0.0003388
80.69 | 837.02 | 30.09 | 0.0003389
80.7 | 837.1 | 30.09 | 0.000339
80.7 | 837.18 | 30.09 | 0.000339
80.71 | 837.27 | 30.09 | 0.000339
80.72 | 837.35 | 30.09 | 0.0003391
80.73 | 837.43 | 30.09 | 0.0003391
80.74 | 837.51 | 30.09 | 0.0003392
80.75 | 837.59 | 30.09 | 0.0003393
80.75 | 837.67 | 30.09 | 0.0003393
80.76 | 837.75 | 30.09 | 0.0003394
80.77 | 837.83 | 30.09 | 0.0003396
80.78 | 837.91 | 30.09 | 0.0003397
80.79 | 838 | 30.09 | 0.0003399
80.8 | 838.08 | 30.09 | 0.00034
80.8 | 838.16 | 30.09 | 0.00034
80.81 | 838.24 | 30.09 | 0.0003401
80.82 | 838.32 | 30.09 | 0.0003401
80.83 | 838.4 | 30.09 | 0.0003402
80.84 | 838.49 | 30.09 | 0.0003402
80.85 | 838.57 | 30.09 | 0.0003403
80.85 | 838.65 | 30.09 | 0.0003403
80.86 | 838.73 | 30.09 | 0.0003404
80.87 | 838.81 | 30.09 | 0.0003406
80.88 | 838.89 | 30.09 | 0.0003407
80.89 | 838.97 | 30.09 | 0.0003407
80.9 | 839.06 | 30.09 | 0.0003408
80.9 | 839.14 | 30.09 | 0.0003408
80.91 | 839.22 | 30.09 | 0.0003408
80.92 | 839.3 | 30.09 | 0.0003407
80.93 | 839.38 | 30.09 | 0.0003407
80.94 | 839.46 | 30.09 | 0.0003407
80.95 | 839.54 | 30.09 | 0.0003407
80.95 | 839.62 | 30.09 | 0.0003406
80.96 | 839.7 | 30.09 | 0.0003405
80.97 | 839.78 | 30.09 | 0.0003404
80.98 | 839.87 | 30.09 | 0.0003402
80.99 | 839.95 | 30.09 | 0.00034
81 | 840.03 | 30.09 | 0.0003398
81 | 840.11 | 30.09 | 0.0003397
81.01 | 840.19 | 30.09 | 0.0003395
81.02 | 840.27 | 30.09 | 0.0003394
81.03 | 840.35 | 30.09 | 0.0003393
81.04 | 840.43 | 30.09 | 0.0003392
81.05 | 840.51 | 30.09 | 0.000339
81.05 | 840.59 | 30.09 | 0.0003389
81.06 | 840.68 | 30.09 | 0.0003388
81.07 | 840.76 | 30.09 | 0.0003387
81.08 | 840.84 | 30.09 | 0.0003386
81.09 | 840.92 | 30.09 | 0.0003385
81.1 | 841 | 30.09 | 0.0003384
81.1 | 841.08 | 30.09 | 0.0003382
81.11 | 841.16 | 30.09 | 0.0003379
81.12 | 841.24 | 30.09 | 0.0003377
81.13 | 841.32 | 30.09 | 0.0003375
81.14 | 841.4 | 30.09 | 0.0003373
81.15 | 841.49 | 30.09 | 0.0003371
81.15 | 841.57 | 30.09 | 0.0003369
81.16 | 841.65 | 30.09 | 0.0003367
81.17 | 841.73 | 30.09 | 0.0003365
81.18 | 841.81 | 30.09 | 0.0003362
81.19 | 841.89 | 30.09 | 0.000336
81.2 | 841.98 | 30.09 | 0.0003358
81.2 | 842.06 | 30.09 | 0.0003357
81.21 | 842.14 | 30.09 | 0.0003356
81.22 | 842.22 | 30.09 | 0.0003355
81.23 | 842.3 | 30.09 | 0.0003353
81.24 | 842.38 | 30.09 | 0.0003351
81.25 | 842.46 | 30.09 | 0.0003348
81.25 | 842.54 | 30.09 | 0.0003344
81.26 | 842.62 | 30.09 | 0.000334
81.27 | 842.71 | 30.09 | 0.0003336
81.28 | 842.79 | 30.09 | 0.0003332
81.29 | 842.87 | 30.09 | 0.0003329
81.3 | 842.95 | 30.09 | 0.0003325
81.3 | 843.03 | 30.09 | 0.0003322
81.31 | 843.11 | 30.09 | 0.0003319
81.32 | 843.19 | 30.09 | 0.0003316
81.33 | 843.27 | 30.09 | 0.0003314
81.34 | 843.35 | 30.09 | 0.0003311
81.35 | 843.43 | 30.09 | 0.0003309
81.35 | 843.51 | 30.09 | 0.0003307
81.36 | 843.59 | 30.09 | 0.0003304
81.37 | 843.68 | 30.09 | 0.0003301
81.38 | 843.76 | 30.09 | 0.0003297
81.39 | 843.84 | 30.09 | 0.0003294
81.4 | 843.92 | 30.09 | 0.0003291
81.4 | 844 | 30.09 | 0.0003288
81.41 | 844.08 | 30.09 | 0.0003285
81.42 | 844.16 | 30.09 | 0.0003282
81.43 | 844.24 | 30.09 | 0.000328
81.44 | 844.33 | 30.09 | 0.0003278
81.45 | 844.41 | 30.09 | 0.0003277
81.45 | 844.49 | 30.09 | 0.0003275
81.46 | 844.57 | 30.09 | 0.0003273
81.47 | 844.65 | 30.09 | 0.0003271
81.48 | 844.73 | 30.09 | 0.0003269
81.49 | 844.81 | 30.09 | 0.0003267
81.5 | 844.89 | 30.09 | 0.0003265
81.5 | 844.97 | 30.09 | 0.0003263
81.51 | 845.05 | 30.09 | 0.000326
81.52 | 845.14 | 30.09 | 0.0003257
81.53 | 845.22 | 30.09 | 0.0003255
81.54 | 845.3 | 30.09 | 0.0003252
81.55 | 845.38 | 30.09 | 0.0003249
81.55 | 845.46 | 30.09 | 0.0003246
81.56 | 845.54 | 30.09 | 0.0003244
81.57 | 845.62 | 30.09 | 0.0003241
81.58 | 845.71 | 30.09 | 0.0003239
81.59 | 845.79 | 30.09 | 0.0003237
81.6 | 845.87 | 30.09 | 0.0003235
81.6 | 845.95 | 30.09 | 0.0003233
81.61 | 846.03 | 30.09 | 0.0003231
81.62 | 846.12 | 30.09 | 0.000323
81.63 | 846.2 | 30.09 | 0.0003229
81.64 | 846.28 | 30.09 | 0.0003228
81.65 | 846.36 | 30.09 | 0.0003227
81.65 | 846.44 | 30.09 | 0.0003226
81.66 | 846.52 | 30.09 | 0.0003225
81.67 | 846.61 | 30.09 | 0.0003225
81.68 | 846.69 | 30.09 | 0.0003224
81.69 | 846.77 | 30.09 | 0.0003223
81.7 | 846.85 | 30.09 | 0.0003223
81.7 | 846.93 | 30.09 | 0.0003223
81.71 | 847.01 | 30.09 | 0.0003222
81.72 | 847.09 | 30.09 | 0.0003223
81.73 | 847.17 | 30.09 | 0.0003223
81.74 | 847.26 | 30.09 | 0.0003223
81.75 | 847.34 | 30.09 | 0.0003224
81.75 | 847.42 | 30.09 | 0.0003228
81.76 | 847.5 | 30.09 | 0.0003232
81.77 | 847.58 | 30.09 | 0.0003237
81.78 | 847.66 | 30.09 | 0.0003241
81.79 | 847.74 | 30.09 | 0.0003243
81.8 | 847.83 | 30.09 | 0.0003242
81.8 | 847.91 | 30.09 | 0.0003241
81.81 | 847.99 | 30.09 | 0.000324
81.82 | 848.07 | 30.09 | 0.0003239
81.83 | 848.15 | 30.09 | 0.0003237
81.84 | 848.23 | 30.09 | 0.0003235
81.85 | 848.31 | 30.09 | 0.0003232
81.85 | 848.39 | 30.09 | 0.000323
81.86 | 848.48 | 30.09 | 0.0003228
81.87 | 848.56 | 30.09 | 0.0003227
81.88 | 848.64 | 30.09 | 0.0003225
81.89 | 848.72 | 30.09 | 0.0003223
81.9 | 848.8 | 30.09 | 0.0003222
81.9 | 848.88 | 30.09 | 0.0003221
81.91 | 848.96 | 30.09 | 0.000322
81.92 | 849.04 | 30.09 | 0.000322
81.93 | 849.13 | 30.09 | 0.0003219
81.94 | 849.21 | 30.09 | 0.0003218
81.95 | 849.29 | 30.09 | 0.0003218
81.95 | 849.37 | 30.09 | 0.0003217
81.96 | 849.45 | 30.09 | 0.0003217
81.97 | 849.53 | 30.09 | 0.0003217
81.98 | 849.61 | 30.09 | 0.0003217
81.99 | 849.69 | 30.09 | 0.0003216
82 | 849.77 | 30.09 | 0.0003216
82 | 849.86 | 30.09 | 0.0003215
82.01 | 849.94 | 30.09 | 0.0003215
82.02 | 850.02 | 30.09 | 0.0003215
82.03 | 850.1 | 30.09 | 0.0003215
82.04 | 850.18 | 30.09 | 0.0003215
82.05 | 850.26 | 30.09 | 0.0003215
82.05 | 850.34 | 30.09 | 0.0003214
82.06 | 850.42 | 30.09 | 0.0003214
82.07 | 850.5 | 30.09 | 0.0003212
82.08 | 850.58 | 30.09 | 0.0003212
82.09 | 850.67 | 30.09 | 0.0003211
82.1 | 850.75 | 30.09 | 0.0003211
82.1 | 850.83 | 30.09 | 0.0003211
82.11 | 850.91 | 30.09 | 0.0003212
82.12 | 850.99 | 30.09 | 0.0003212
82.13 | 851.07 | 30.09 | 0.0003213
82.14 | 851.15 | 30.09 | 0.0003214
82.15 | 851.23 | 30.09 | 0.0003215
82.15 | 851.31 | 30.09 | 0.0003216
82.16 | 851.39 | 30.09 | 0.0003218
82.17 | 851.47 | 30.09 | 0.0003219
82.18 | 851.56 | 30.09 | 0.0003221
82.19 | 851.64 | 30.09 | 0.0003223
82.2 | 851.72 | 30.09 | 0.0003225
82.2 | 851.8 | 30.09 | 0.0003226
82.21 | 851.88 | 30.09 | 0.0003226
82.22 | 851.96 | 30.09 | 0.0003227
82.23 | 852.04 | 30.09 | 0.0003228
82.24 | 852.12 | 30.09 | 0.000323
82.25 | 852.2 | 30.09 | 0.0003232
82.25 | 852.29 | 30.09 | 0.0003235
82.26 | 852.37 | 30.09 | 0.0003238
82.27 | 852.45 | 30.09 | 0.000324
82.28 | 852.53 | 30.09 | 0.0003242
82.29 | 852.61 | 30.09 | 0.0003243
82.3 | 852.69 | 30.09 | 0.0003244
82.3 | 852.78 | 30.09 | 0.0003246
82.31 | 852.86 | 30.09 | 0.0003247
82.32 | 852.94 | 30.09 | 0.0003248
82.33 | 853.02 | 30.09 | 0.0003249
82.34 | 853.1 | 30.09 | 0.000325
82.35 | 853.18 | 30.09 | 0.000325
82.35 | 853.26 | 30.09 | 0.0003251
82.36 | 853.34 | 30.09 | 0.0003252
82.37 | 853.42 | 30.09 | 0.0003253
82.38 | 853.5 | 30.09 | 0.0003254
82.39 | 853.59 | 30.09 | 0.0003256
82.4 | 853.67 | 30.09 | 0.0003258
82.4 | 853.75 | 30.09 | 0.0003259
82.41 | 853.83 | 30.09 | 0.000326
82.42 | 853.91 | 30.09 | 0.000326
82.43 | 853.99 | 30.09 | 0.0003259
82.44 | 854.08 | 30.09 | 0.0003259
82.45 | 854.16 | 30.09 | 0.0003259
82.45 | 854.24 | 30.09 | 0.0003259
82.46 | 854.32 | 30.09 | 0.0003259
82.47 | 854.4 | 30.09 | 0.000326
82.48 | 854.48 | 30.09 | 0.0003261
82.49 | 854.56 | 30.09 | 0.0003262
82.5 | 854.64 | 30.09 | 0.0003263
82.5 | 854.73 | 30.09 | 0.0003264
82.51 | 854.81 | 30.09 | 0.0003265
82.52 | 854.89 | 30.09 | 0.0003265
82.53 | 854.97 | 30.09 | 0.0003266
82.54 | 855.05 | 30.09 | 0.0003267
82.55 | 855.13 | 30.09 | 0.0003267
82.55 | 855.21 | 30.09 | 0.0003267
82.56 | 855.29 | 30.09 | 0.0003268
82.57 | 855.37 | 30.09 | 0.0003268
82.58 | 855.45 | 30.09 | 0.0003268
82.59 | 855.53 | 30.09 | 0.0003268
82.6 | 855.61 | 30.09 | 0.0003267
82.6 | 855.69 | 30.09 | 0.0003266
82.61 | 855.78 | 30.09 | 0.0003265
82.62 | 855.86 | 30.09 | 0.0003263
82.63 | 855.94 | 30.09 | 0.0003261
82.64 | 856.02 | 30.09 | 0.0003259
82.65 | 856.1 | 30.09 | 0.0003256
82.65 | 856.18 | 30.09 | 0.0003253
82.66 | 856.26 | 30.09 | 0.0003251
82.67 | 856.34 | 30.09 | 0.0003249
82.68 | 856.43 | 30.09 | 0.0003248
82.69 | 856.51 | 30.09 | 0.0003246
82.7 | 856.59 | 30.09 | 0.0003245
82.7 | 856.67 | 30.09 | 0.0003244
82.71 | 856.75 | 30.09 | 0.0003243
82.72 | 856.83 | 30.09 | 0.0003242
82.73 | 856.91 | 30.09 | 0.0003242
82.74 | 856.99 | 30.09 | 0.0003241
82.75 | 857.07 | 30.09 | 0.0003241
82.75 | 857.16 | 30.09 | 0.0003241
82.76 | 857.24 | 30.09 | 0.000324
82.77 | 857.32 | 30.09 | 0.0003239
82.78 | 857.4 | 30.09 | 0.0003239
82.79 | 857.48 | 30.09 | 0.0003241
82.8 | 857.56 | 30.09 | 0.0003244
82.8 | 857.64 | 30.09 | 0.0003248
82.81 | 857.72 | 30.09 | 0.0003253
82.82 | 857.8 | 30.09 | 0.0003256
82.83 | 857.88 | 30.09 | 0.0003256
82.84 | 857.96 | 30.09 | 0.0003255
82.85 | 858.04 | 30.09 | 0.0003252
82.85 | 858.13 | 30.09 | 0.0003249
82.86 | 858.21 | 30.09 | 0.0003246
82.87 | 858.29 | 30.09 | 0.0003243
82.88 | 858.37 | 30.09 | 0.0003238
82.89 | 858.45 | 30.09 | 0.0003234
82.9 | 858.53 | 30.09 | 0.0003229
82.9 | 858.61 | 30.09 | 0.0003225
82.91 | 858.69 | 30.09 | 0.000322
82.92 | 858.77 | 30.09 | 0.0003216
82.93 | 858.86 | 30.09 | 0.0003212
82.94 | 858.93 | 30.09 | 0.0003207
82.95 | 859.02 | 30.09 | 0.0003203
82.95 | 859.1 | 30.09 | 0.0003198
82.96 | 859.18 | 30.09 | 0.0003193
82.97 | 859.26 | 30.09 | 0.0003187
82.98 | 859.34 | 30.09 | 0.0003182
82.99 | 859.43 | 30.09 | 0.0003177
83 | 859.51 | 30.09 | 0.0003171
83 | 859.59 | 30.09 | 0.0003167
83.01 | 859.67 | 30.09 | 0.0003162
83.02 | 859.75 | 30.09 | 0.0003157
83.03 | 859.83 | 30.09 | 0.0003152
83.04 | 859.92 | 30.09 | 0.0003148
83.05 | 860 | 30.09 | 0.0003145
83.05 | 860.08 | 30.09 | 0.0003142
83.06 | 860.16 | 30.09 | 0.0003139
83.07 | 860.24 | 30.09 | 0.0003136
83.08 | 860.32 | 30.09 | 0.0003133
83.09 | 860.4 | 30.09 | 0.0003131
83.1 | 860.48 | 30.09 | 0.0003127
83.1 | 860.56 | 30.09 | 0.0003124
83.11 | 860.65 | 30.09 | 0.0003122
83.12 | 860.73 | 30.09 | 0.0003119
83.13 | 860.81 | 30.09 | 0.0003117
83.14 | 860.89 | 30.09 | 0.0003115
83.15 | 860.97 | 30.09 | 0.0003113
83.15 | 861.05 | 30.09 | 0.0003112
83.16 | 861.13 | 30.09 | 0.0003111
83.17 | 861.21 | 30.09 | 0.0003111
83.18 | 861.29 | 30.09 | 0.0003111
83.19 | 861.37 | 30.09 | 0.0003112
83.2 | 861.46 | 30.09 | 0.0003112
83.2 | 861.54 | 30.09 | 0.0003113
83.21 | 861.62 | 30.09 | 0.0003114
83.22 | 861.7 | 30.09 | 0.0003115
83.23 | 861.78 | 30.09 | 0.0003116
83.24 | 861.86 | 30.09 | 0.0003117
83.25 | 861.94 | 30.09 | 0.0003117
83.25 | 862.02 | 30.09 | 0.0003118
83.26 | 862.11 | 30.09 | 0.0003118
83.27 | 862.19 | 30.09 | 0.0003119
83.28 | 862.27 | 30.09 | 0.0003119
83.29 | 862.35 | 30.09 | 0.0003119
83.3 | 862.43 | 30.09 | 0.0003119
83.3 | 862.51 | 30.09 | 0.0003119
83.31 | 862.59 | 30.09 | 0.0003118
83.32 | 862.67 | 30.09 | 0.0003116
83.33 | 862.76 | 30.09 | 0.0003114
83.34 | 862.84 | 30.09 | 0.0003113
83.35 | 862.92 | 30.08 | 0.0003112
83.35 | 863 | 30.08 | 0.0003111
83.36 | 863.08 | 30.08 | 0.0003111
83.37 | 863.16 | 30.08 | 0.000311
83.38 | 863.24 | 30.08 | 0.0003109
83.39 | 863.33 | 30.08 | 0.000311
83.4 | 863.41 | 30.08 | 0.0003112
83.4 | 863.49 | 30.08 | 0.0003114
83.41 | 863.57 | 30.08 | 0.0003116
83.42 | 863.65 | 30.08 | 0.0003115
83.43 | 863.73 | 30.08 | 0.0003113
83.44 | 863.81 | 30.08 | 0.0003112
83.45 | 863.89 | 30.08 | 0.000311
83.45 | 863.97 | 30.08 | 0.0003109
83.46 | 864.05 | 30.08 | 0.0003107
83.47 | 864.13 | 30.08 | 0.0003106
83.48 | 864.21 | 30.08 | 0.0003105
83.49 | 864.29 | 30.08 | 0.0003104
83.5 | 864.37 | 30.08 | 0.0003103
83.5 | 864.45 | 30.08 | 0.0003102
83.51 | 864.53 | 30.08 | 0.0003101
83.52 | 864.61 | 30.08 | 0.0003101
83.53 | 864.7 | 30.08 | 0.0003101
83.54 | 864.78 | 30.08 | 0.0003101
83.55 | 864.86 | 30.08 | 0.0003101
83.55 | 864.94 | 30.08 | 0.0003102
83.56 | 865.02 | 30.08 | 0.0003102
83.57 | 865.1 | 30.08 | 0.0003103
83.58 | 865.18 | 30.08 | 0.0003104
83.59 | 865.27 | 30.08 | 0.0003105
83.6 | 865.35 | 30.08 | 0.0003107
83.6 | 865.43 | 30.08 | 0.0003109
83.61 | 865.51 | 30.08 | 0.0003111
83.62 | 865.59 | 30.08 | 0.0003113
83.63 | 865.67 | 30.08 | 0.0003114
83.64 | 865.75 | 30.08 | 0.0003116
83.65 | 865.83 | 30.08 | 0.0003118
83.65 | 865.91 | 30.08 | 0.0003119
83.66 | 866 | 30.08 | 0.000312
83.67 | 866.08 | 30.08 | 0.0003121
83.68 | 866.16 | 30.08 | 0.0003122
83.69 | 866.24 | 30.08 | 0.0003122
83.7 | 866.32 | 30.08 | 0.0003122
83.7 | 866.4 | 30.08 | 0.0003123
83.71 | 866.49 | 30.08 | 0.0003122
83.72 | 866.57 | 30.08 | 0.0003123
83.73 | 866.65 | 30.08 | 0.0003123
83.74 | 866.73 | 30.08 | 0.0003124
83.75 | 866.81 | 30.08 | 0.0003125
83.75 | 866.89 | 30.08 | 0.0003126
83.76 | 866.97 | 30.08 | 0.0003127
83.77 | 867.06 | 30.08 | 0.0003128
83.78 | 867.14 | 30.08 | 0.0003129
83.79 | 867.22 | 30.08 | 0.0003131
83.8 | 867.3 | 30.08 | 0.0003134
83.8 | 867.38 | 30.08 | 0.0003136
83.81 | 867.46 | 30.08 | 0.0003138
83.82 | 867.54 | 30.08 | 0.000314
83.83 | 867.62 | 30.08 | 0.000314
83.84 | 867.7 | 30.08 | 0.0003141
83.85 | 867.78 | 30.08 | 0.0003142
83.85 | 867.87 | 30.08 | 0.0003142
83.86 | 867.95 | 30.08 | 0.0003143
83.87 | 868.03 | 30.08 | 0.0003143
83.88 | 868.11 | 30.08 | 0.0003143
83.89 | 868.19 | 30.08 | 0.0003143
83.9 | 868.27 | 30.08 | 0.0003143
83.9 | 868.35 | 30.08 | 0.0003143
83.91 | 868.43 | 30.08 | 0.0003143
83.92 | 868.51 | 30.08 | 0.0003144
83.93 | 868.6 | 30.08 | 0.0003144
83.94 | 868.68 | 30.08 | 0.0003144
83.95 | 868.76 | 30.08 | 0.0003143
83.95 | 868.84 | 30.08 | 0.0003143
83.96 | 868.92 | 30.08 | 0.0003144
83.97 | 869 | 30.08 | 0.0003144
83.98 | 869.08 | 30.08 | 0.0003145
83.99 | 869.16 | 30.08 | 0.0003145
84 | 869.24 | 30.08 | 0.0003145
84 | 869.32 | 30.08 | 0.0003144
84.01 | 869.4 | 30.08 | 0.0003143
84.02 | 869.48 | 30.08 | 0.0003141
84.03 | 869.56 | 30.08 | 0.0003139
84.04 | 869.64 | 30.08 | 0.0003138
84.05 | 869.72 | 30.08 | 0.0003136
84.05 | 869.8 | 30.08 | 0.0003134
84.06 | 869.88 | 30.08 | 0.0003132
84.07 | 869.96 | 30.08 | 0.0003131
84.08 | 870.04 | 30.08 | 0.0003131
84.09 | 870.13 | 30.08 | 0.000313
84.1 | 870.21 | 30.08 | 0.000313
84.1 | 870.29 | 30.08 | 0.000313
84.11 | 870.37 | 30.08 | 0.000313
84.12 | 870.45 | 30.08 | 0.000313
84.13 | 870.53 | 30.08 | 0.0003132
84.14 | 870.61 | 30.08 | 0.0003137
84.15 | 870.69 | 30.08 | 0.0003143
84.15 | 870.77 | 30.08 | 0.0003147
84.16 | 870.85 | 30.08 | 0.000315
84.17 | 870.93 | 30.08 | 0.000315
84.18 | 871.01 | 30.08 | 0.0003148
84.19 | 871.09 | 30.08 | 0.0003148
84.2 | 871.17 | 30.08 | 0.0003147
84.2 | 871.25 | 30.08 | 0.0003148
84.21 | 871.33 | 30.08 | 0.0003148
84.22 | 871.42 | 30.08 | 0.0003148
84.23 | 871.5 | 30.08 | 0.0003149
84.24 | 871.58 | 30.08 | 0.0003149
84.25 | 871.66 | 30.08 | 0.0003149
84.25 | 871.74 | 30.08 | 0.0003149
84.26 | 871.82 | 30.08 | 0.0003149
84.27 | 871.9 | 30.08 | 0.0003149
84.28 | 871.98 | 30.08 | 0.000315
84.29 | 872.06 | 30.08 | 0.000315
84.3 | 872.14 | 30.08 | 0.000315
84.3 | 872.23 | 30.08 | 0.000315
84.31 | 872.31 | 30.08 | 0.000315
84.32 | 872.39 | 30.08 | 0.000315
84.33 | 872.47 | 30.08 | 0.000315
84.34 | 872.55 | 30.08 | 0.000315
84.35 | 872.63 | 30.08 | 0.0003149
84.35 | 872.71 | 30.08 | 0.0003147
84.36 | 872.8 | 30.08 | 0.0003145
84.37 | 872.88 | 30.08 | 0.0003143
84.38 | 872.96 | 30.08 | 0.0003142
84.39 | 873.04 | 30.08 | 0.0003142
84.4 | 873.12 | 30.08 | 0.0003142
84.4 | 873.2 | 30.08 | 0.0003141
84.41 | 873.28 | 30.08 | 0.000314
84.42 | 873.36 | 30.08 | 0.0003141
84.43 | 873.44 | 30.08 | 0.0003144
84.44 | 873.53 | 30.08 | 0.0003148
84.45 | 873.61 | 30.08 | 0.0003152
84.45 | 873.69 | 30.08 | 0.0003156
84.46 | 873.77 | 30.08 | 0.0003157
84.47 | 873.85 | 30.08 | 0.0003156
84.48 | 873.93 | 30.08 | 0.0003155
84.49 | 874.01 | 30.08 | 0.0003153
84.5 | 874.09 | 30.08 | 0.0003152
84.5 | 874.17 | 30.08 | 0.000315
84.51 | 874.25 | 30.08 | 0.0003149
84.52 | 874.34 | 30.08 | 0.0003148
84.53 | 874.42 | 30.08 | 0.0003146
84.54 | 874.5 | 30.08 | 0.0003144
84.55 | 874.58 | 30.08 | 0.0003143
84.55 | 874.66 | 30.08 | 0.0003142
84.56 | 874.74 | 30.08 | 0.000314
84.57 | 874.82 | 30.08 | 0.0003139
84.58 | 874.9 | 30.08 | 0.0003138
84.59 | 874.98 | 30.08 | 0.0003136
84.6 | 875.07 | 30.08 | 0.0003135
84.6 | 875.15 | 30.08 | 0.0003132
84.61 | 875.23 | 30.08 | 0.000313
84.62 | 875.31 | 30.08 | 0.0003128
84.63 | 875.39 | 30.08 | 0.0003127
84.64 | 875.47 | 30.08 | 0.0003125
84.65 | 875.56 | 30.08 | 0.0003123
84.65 | 875.64 | 30.08 | 0.0003122
84.66 | 875.72 | 30.08 | 0.000312
84.67 | 875.8 | 30.08 | 0.0003119
84.68 | 875.88 | 30.08 | 0.0003118
84.69 | 875.96 | 30.08 | 0.0003116
84.7 | 876.04 | 30.08 | 0.0003115
84.7 | 876.12 | 30.08 | 0.0003114
84.71 | 876.2 | 30.08 | 0.0003114
84.72 | 876.29 | 30.08 | 0.0003113
84.73 | 876.37 | 30.08 | 0.0003111
84.74 | 876.45 | 30.08 | 0.0003109
84.75 | 876.53 | 30.08 | 0.0003106
84.75 | 876.61 | 30.08 | 0.0003103
84.76 | 876.69 | 30.08 | 0.0003101
84.77 | 876.77 | 30.08 | 0.0003099
84.78 | 876.85 | 30.08 | 0.0003097
84.79 | 876.93 | 30.08 | 0.0003096
84.8 | 877.02 | 30.08 | 0.0003095
84.8 | 877.1 | 30.08 | 0.0003093
84.81 | 877.18 | 30.08 | 0.0003092
84.82 | 877.26 | 30.08 | 0.0003092
84.83 | 877.34 | 30.08 | 0.0003091
84.84 | 877.42 | 30.08 | 0.000309
84.85 | 877.5 | 30.08 | 0.0003089
84.85 | 877.58 | 30.08 | 0.0003089
84.86 | 877.66 | 30.08 | 0.0003088
84.87 | 877.75 | 30.08 | 0.0003087
84.88 | 877.83 | 30.08 | 0.0003086
84.89 | 877.91 | 30.08 | 0.0003085
84.9 | 877.99 | 30.08 | 0.0003085
84.9 | 878.07 | 30.08 | 0.0003084
84.91 | 878.15 | 30.08 | 0.0003082
84.92 | 878.23 | 30.08 | 0.0003081
84.93 | 878.31 | 30.08 | 0.0003079
84.94 | 878.39 | 30.08 | 0.0003077
84.95 | 878.48 | 30.08 | 0.0003074
84.95 | 878.56 | 30.08 | 0.0003072
84.96 | 878.64 | 30.08 | 0.000307
84.97 | 878.72 | 30.08 | 0.0003069
84.98 | 878.8 | 30.08 | 0.0003067
84.99 | 878.88 | 30.08 | 0.0003066
85 | 878.96 | 30.08 | 0.0003065
85 | 879.04 | 30.08 | 0.0003064
85.01 | 879.12 | 30.08 | 0.0003064
85.02 | 879.2 | 30.08 | 0.0003064
85.03 | 879.29 | 30.08 | 0.0003063
85.04 | 879.37 | 30.08 | 0.0003063
85.05 | 879.45 | 30.08 | 0.0003063
85.05 | 879.53 | 30.08 | 0.0003062
85.06 | 879.61 | 30.08 | 0.0003062
85.07 | 879.69 | 30.08 | 0.0003061
85.08 | 879.77 | 30.08 | 0.0003061
85.09 | 879.85 | 30.08 | 0.0003061
85.1 | 879.93 | 30.08 | 0.0003061
85.1 | 880.01 | 30.08 | 0.000306
85.11 | 880.09 | 30.08 | 0.0003059
85.12 | 880.17 | 30.08 | 0.0003058
85.13 | 880.26 | 30.08 | 0.0003057
85.14 | 880.34 | 30.08 | 0.0003056
85.15 | 880.42 | 30.08 | 0.0003054
85.15 | 880.5 | 30.08 | 0.0003051
85.16 | 880.58 | 30.08 | 0.0003049
85.17 | 880.66 | 30.08 | 0.000305
85.18 | 880.74 | 30.08 | 0.0003053
85.19 | 880.82 | 30.08 | 0.0003056
85.2 | 880.9 | 30.08 | 0.0003059
85.2 | 880.98 | 30.08 | 0.000306
85.21 | 881.06 | 30.08 | 0.0003059
85.22 | 881.14 | 30.08 | 0.0003057
85.23 | 881.22 | 30.08 | 0.0003056
85.24 | 881.3 | 30.08 | 0.0003054
85.25 | 881.38 | 30.08 | 0.0003053
85.25 | 881.46 | 30.08 | 0.0003052
85.26 | 881.54 | 30.08 | 0.0003051
85.27 | 881.63 | 30.08 | 0.0003049
85.28 | 881.71 | 30.08 | 0.0003048
85.29 | 881.79 | 30.08 | 0.0003047
85.3 | 881.87 | 30.08 | 0.0003046
85.3 | 881.95 | 30.08 | 0.0003045
85.31 | 882.03 | 30.08 | 0.0003044
85.32 | 882.11 | 30.08 | 0.0003042
85.33 | 882.2 | 30.08 | 0.000304
85.34 | 882.28 | 30.08 | 0.0003038
85.35 | 882.36 | 30.08 | 0.0003037
85.35 | 882.44 | 30.08 | 0.0003035
85.36 | 882.52 | 30.08 | 0.0003034
85.37 | 882.6 | 30.08 | 0.0003033
85.38 | 882.68 | 30.08 | 0.0003032
85.39 | 882.76 | 30.08 | 0.000303
85.4 | 882.85 | 30.08 | 0.0003029
85.4 | 882.93 | 30.08 | 0.0003028
85.41 | 883.01 | 30.08 | 0.0003028
85.42 | 883.09 | 30.08 | 0.0003028
85.43 | 883.17 | 30.08 | 0.0003028
85.44 | 883.25 | 30.08 | 0.0003028
85.45 | 883.33 | 30.08 | 0.0003028
85.45 | 883.41 | 30.08 | 0.0003027
85.46 | 883.49 | 30.08 | 0.0003027
85.47 | 883.57 | 30.08 | 0.0003026
85.48 | 883.65 | 30.08 | 0.0003025
85.49 | 883.74 | 30.08 | 0.0003025
85.5 | 883.82 | 30.08 | 0.0003026
85.5 | 883.9 | 30.08 | 0.0003028
85.51 | 883.98 | 30.08 | 0.000303
85.52 | 884.06 | 30.08 | 0.000303
85.53 | 884.14 | 30.08 | 0.0003031
85.54 | 884.22 | 30.08 | 0.0003032
85.55 | 884.3 | 30.08 | 0.0003031
85.55 | 884.38 | 30.08 | 0.0003031
85.56 | 884.46 | 30.08 | 0.0003031
85.57 | 884.54 | 30.08 | 0.000303
85.58 | 884.62 | 30.08 | 0.000303
85.59 | 884.7 | 30.08 | 0.000303
85.6 | 884.78 | 30.08 | 0.000303
85.6 | 884.86 | 30.08 | 0.000303
85.61 | 884.95 | 30.08 | 0.000303
85.62 | 885.03 | 30.08 | 0.000303
85.63 | 885.11 | 30.08 | 0.0003029
85.64 | 885.19 | 30.08 | 0.0003028
85.65 | 885.27 | 30.08 | 0.0003026
85.65 | 885.35 | 30.08 | 0.0003025
85.66 | 885.43 | 30.08 | 0.0003023
85.67 | 885.51 | 30.08 | 0.0003021
85.68 | 885.6 | 30.08 | 0.0003019
85.69 | 885.68 | 30.08 | 0.0003017
85.7 | 885.76 | 30.08 | 0.0003014
85.7 | 885.84 | 30.08 | 0.0003012
85.71 | 885.92 | 30.08 | 0.0003009
85.72 | 886 | 30.08 | 0.0003007
85.73 | 886.08 | 30.08 | 0.0003005
85.74 | 886.16 | 30.08 | 0.0003004
85.75 | 886.24 | 30.08 | 0.0003003
85.75 | 886.32 | 30.08 | 0.0003003
85.76 | 886.4 | 30.08 | 0.0003003
85.77 | 886.48 | 30.08 | 0.0003002
85.78 | 886.57 | 30.08 | 0.0003001
85.79 | 886.65 | 30.08 | 0.0003
85.8 | 886.73 | 30.08 | 0.0002997
85.8 | 886.81 | 30.08 | 0.0002996
85.81 | 886.89 | 30.08 | 0.0002994
85.82 | 886.97 | 30.08 | 0.0002992
85.83 | 887.05 | 30.08 | 0.0002991
85.84 | 887.14 | 30.08 | 0.000299
85.85 | 887.22 | 30.08 | 0.0002989
85.85 | 887.3 | 30.08 | 0.0002989
85.86 | 887.38 | 30.08 | 0.0002989
85.87 | 887.46 | 30.08 | 0.0002988
85.88 | 887.54 | 30.08 | 0.0002987
85.89 | 887.62 | 30.08 | 0.0002986
85.9 | 887.7 | 30.08 | 0.0002985
85.9 | 887.78 | 30.08 | 0.0002984
85.91 | 887.86 | 30.08 | 0.0002983
85.92 | 887.95 | 30.08 | 0.0002982
85.93 | 888.03 | 30.08 | 0.0002981
85.94 | 888.11 | 30.08 | 0.000298
85.95 | 888.19 | 30.08 | 0.0002978
85.95 | 888.27 | 30.08 | 0.0002977
85.96 | 888.35 | 30.08 | 0.0002975
85.97 | 888.43 | 30.08 | 0.0002972
85.98 | 888.51 | 30.08 | 0.000297
85.99 | 888.59 | 30.08 | 0.0002969
86 | 888.67 | 30.08 | 0.0002967
86 | 888.75 | 30.08 | 0.0002965
86.01 | 888.83 | 30.08 | 0.0002964
86.02 | 888.92 | 30.08 | 0.0002962
86.03 | 889 | 30.08 | 0.0002961
86.04 | 889.08 | 30.08 | 0.0002961
86.05 | 889.16 | 30.08 | 0.0002961
86.05 | 889.24 | 30.08 | 0.0002962
86.06 | 889.32 | 30.08 | 0.0002962
86.07 | 889.4 | 30.08 | 0.0002962
86.08 | 889.48 | 30.08 | 0.0002962
86.09 | 889.56 | 30.08 | 0.0002962
86.1 | 889.64 | 30.08 | 0.0002962
86.1 | 889.72 | 30.08 | 0.0002963
86.11 | 889.8 | 30.08 | 0.0002963
86.12 | 889.89 | 30.08 | 0.0002964
86.13 | 889.97 | 30.08 | 0.0002964
86.14 | 890.05 | 30.08 | 0.0002964
86.15 | 890.13 | 30.08 | 0.0002963
86.15 | 890.21 | 30.08 | 0.0002963
86.16 | 890.29 | 30.08 | 0.0002962
86.17 | 890.37 | 30.08 | 0.0002961
86.18 | 890.45 | 30.08 | 0.0002959
86.19 | 890.53 | 30.08 | 0.0002957
86.2 | 890.61 | 30.08 | 0.0002954
86.2 | 890.69 | 30.08 | 0.0002951
86.21 | 890.77 | 30.08 | 0.0002949
86.22 | 890.85 | 30.08 | 0.0002947
86.23 | 890.93 | 30.08 | 0.0002945
86.24 | 891.01 | 30.08 | 0.0002943
86.25 | 891.08 | 30.08 | 0.0002942
86.25 | 891.16 | 30.08 | 0.0002941
86.26 | 891.24 | 30.08 | 0.000294
86.27 | 891.32 | 30.08 | 0.000294
86.28 | 891.4 | 30.08 | 0.0002938
86.29 | 891.48 | 30.08 | 0.0002937
86.3 | 891.56 | 30.08 | 0.0002936
86.3 | 891.64 | 30.08 | 0.0002936
86.31 | 891.72 | 30.08 | 0.0002936
86.32 | 891.8 | 30.08 | 0.0002935
86.33 | 891.87 | 30.08 | 0.0002935
86.34 | 891.95 | 30.08 | 0.0002936
86.35 | 892.03 | 30.08 | 0.0002937
86.35 | 892.11 | 30.08 | 0.0002937
86.36 | 892.19 | 30.08 | 0.0002938
86.37 | 892.27 | 30.08 | 0.0002938
86.38 | 892.35 | 30.08 | 0.0002939
86.39 | 892.43 | 30.08 | 0.000294
86.4 | 892.5 | 30.08 | 0.0002941
86.4 | 892.58 | 30.08 | 0.0002942
86.41 | 892.66 | 30.08 | 0.0002942
86.42 | 892.74 | 30.08 | 0.0002942
86.43 | 892.82 | 30.08 | 0.0002942
86.44 | 892.89 | 30.08 | 0.0002942
86.45 | 892.97 | 30.08 | 0.0002942
86.45 | 893.05 | 30.08 | 0.0002944
86.46 | 893.13 | 30.08 | 0.0002945
86.47 | 893.21 | 30.08 | 0.0002946
86.48 | 893.28 | 30.08 | 0.0002947
86.49 | 893.36 | 30.08 | 0.0002948
86.5 | 893.44 | 30.08 | 0.0002948
86.5 | 893.52 | 30.08 | 0.0002948
86.51 | 893.6 | 30.08 | 0.0002947
86.52 | 893.68 | 30.08 | 0.0002946
86.53 | 893.76 | 30.08 | 0.0002944
86.54 | 893.84 | 30.08 | 0.0002943
86.55 | 893.91 | 30.08 | 0.0002942
86.55 | 893.99 | 30.08 | 0.0002941
86.56 | 894.07 | 30.08 | 0.0002941
86.57 | 894.15 | 30.08 | 0.0002942
86.58 | 894.23 | 30.08 | 0.0002943
86.59 | 894.31 | 30.08 | 0.0002943
86.6 | 894.38 | 30.08 | 0.0002943
86.6 | 894.46 | 30.08 | 0.0002943
86.61 | 894.54 | 30.08 | 0.0002944
86.62 | 894.62 | 30.08 | 0.0002944
86.63 | 894.7 | 30.08 | 0.0002944
86.64 | 894.78 | 30.08 | 0.0002944
86.65 | 894.86 | 30.08 | 0.0002944
86.65 | 894.94 | 30.08 | 0.0002944
86.66 | 895.01 | 30.08 | 0.0002943
86.67 | 895.09 | 30.08 | 0.0002944
86.68 | 895.17 | 30.08 | 0.0002944
86.69 | 895.25 | 30.08 | 0.0002945
86.7 | 895.33 | 30.08 | 0.0002944
86.7 | 895.41 | 30.08 | 0.0002944
86.71 | 895.49 | 30.08 | 0.0002944
86.72 | 895.57 | 30.08 | 0.0002944
86.73 | 895.65 | 30.07 | 0.0002943
86.74 | 895.73 | 30.07 | 0.0002942
86.75 | 895.81 | 30.07 | 0.0002941
86.75 | 895.88 | 30.07 | 0.0002939
86.76 | 895.96 | 30.07 | 0.0002937
86.77 | 896.04 | 30.07 | 0.0002935
86.78 | 896.12 | 30.07 | 0.0002933
86.79 | 896.2 | 30.07 | 0.0002932
86.8 | 896.28 | 30.07 | 0.0002931
86.8 | 896.36 | 30.07 | 0.000293
86.81 | 896.43 | 30.07 | 0.000293
86.82 | 896.51 | 30.07 | 0.000293
86.83 | 896.59 | 30.07 | 0.0002931
86.84 | 896.67 | 30.07 | 0.0002932
86.85 | 896.75 | 30.07 | 0.0002934
86.85 | 896.83 | 30.07 | 0.0002935
86.86 | 896.9 | 30.07 | 0.0002936
86.87 | 896.98 | 30.07 | 0.0002938
86.88 | 897.06 | 30.07 | 0.0002939
86.89 | 897.14 | 30.07 | 0.000294
86.9 | 897.22 | 30.07 | 0.0002942
86.9 | 897.3 | 30.07 | 0.0002943
86.91 | 897.38 | 30.07 | 0.0002945
86.92 | 897.46 | 30.07 | 0.0002947
86.93 | 897.54 | 30.07 | 0.000295
86.94 | 897.61 | 30.07 | 0.0002954
86.95 | 897.69 | 30.07 | 0.0002956
86.95 | 897.77 | 30.07 | 0.0002959
86.96 | 897.85 | 30.07 | 0.0002961
86.97 | 897.93 | 30.07 | 0.0002962
86.98 | 898.01 | 30.07 | 0.0002963
86.99 | 898.08 | 30.07 | 0.0002964
87 | 898.16 | 30.07 | 0.0002963
87 | 898.24 | 30.07 | 0.0002962
87.01 | 898.32 | 30.07 | 0.000296
87.02 | 898.4 | 30.07 | 0.0002958
87.03 | 898.48 | 30.07 | 0.0002956
87.04 | 898.55 | 30.07 | 0.0002954
87.05 | 898.63 | 30.07 | 0.0002953
87.05 | 898.71 | 30.07 | 0.0002952
87.06 | 898.79 | 30.07 | 0.0002951
87.07 | 898.87 | 30.07 | 0.0002949
87.08 | 898.95 | 30.07 | 0.0002948
87.09 | 899.03 | 30.07 | 0.0002946
87.1 | 899.11 | 30.07 | 0.0002946
87.1 | 899.18 | 30.07 | 0.0002945
87.11 | 899.26 | 30.07 | 0.0002945
87.12 | 899.34 | 30.07 | 0.0002946
87.13 | 899.42 | 30.07 | 0.0002946
87.14 | 899.5 | 30.07 | 0.0002947
87.15 | 899.58 | 30.07 | 0.0002948
87.15 | 899.65 | 30.07 | 0.0002947
87.16 | 899.73 | 30.07 | 0.0002948
87.17 | 899.81 | 30.07 | 0.0002949
87.18 | 899.89 | 30.07 | 0.0002949
87.19 | 899.96 | 30.07 | 0.0002948