## Info
Field | Value
Sample | zeolite 13X paste – Batch 7 (C1)
Sample ID (vault) | Zeolite Paste B7
Operator | Shayan
Date | 2026-10-28
Raw data file | Zeolite Batch 7 C1 SG.xlsx
Analysis | Thermogravimetric analysis (TGA) with derivative curve (DTG)
Atmosphere | Air (oxidative)
Gas flow rate | 50 mL/min
Heating rate (set) | 10 °C/min
Heating rate (fitted from data, 100–800 °C) | 9.91 °C/min
Temperature range | 39.1 → 900.0 °C
Run time | 87.2 min
Number of data points | 10465
Sample mass (mg) | Not given in the export – fill in
Mass basis | wt% relative to the mass loaded in the pan (100 %)
First data point | 97.04 wt% at 39.1 °C, i.e. 2.96 wt% water evaporated before recording started
Step limits | DTG minima at 190.7, 224.1, 450.0 °C [min, min, tail]
Total mass loss (from 100 %) | 62.63 wt%
Mass loss in the recorded part only | 59.67 wt%
Residue at 900 °C | 37.37 wt%
Figures | Style A (Journal Vertical) & Style B (Presentation Landscape) – 600 / 1200 DPI
Generated | 2026-10-29 16:34
Generated by | Lab Vault – TGA Report Engine

## Paste composition
No. | Component | Mass (g) | wt% (wet basis) | Role | Note
1 | Zeolite 13X | 43.97 | 37.77 | zeolite
2 | Bentonite | 5.14 | 4.42 | clay
3 | PEG-400 | 9 | 7.73 | organic | 5 g before + 4 g after
4 | Methyl cellulose | 1.31 | 1.12 | organic
5 | Water | 57 | 48.96 | water | 50 g before + 7 g after
Total |  | 116.42 | 100

## Steps
Step | T start (°C) | T end (°C) | DTG peak (°C) | Mass at start (wt%) | Mass at end (wt%) | Mass loss (wt%)
I | RT (loading) | 190.7 | 126 | 100 | 49.84 | 50.16
II | 190.7 | 224.1 | 198.9 | 49.84 | 47.65 | 2.19
III | 224.1 | 450 | 261.7 | 47.65 | 37.97 | 9.68
IV | 450 | 900 | 648.8 | 37.97 | 37.37 | 0.6
Total | RT (loading) | 900 | 126 | 100 | 37.37 | 62.63

## Interpretation
Step | T range | DTG peak (°C) | Measured loss (wt%) | Assignment | Expected from composition (wt%) | Comment | References
I | RT–191 °C | 126 | 50.16 | Free water of the paste + adsorbed water of 13X and bentonite | Water added: 48.96 | Largest step. Evaporation of the mixing water; physisorbed water of 13X and the interlayer water of bentonite (which ends below ~200 °C) leave in the same range. | [4], [5]
II | 191–224 °C | 199 | 2.19 | Strongly bound zeolite water + onset of PEG-400 oxidation | Overlapping; not separable | Small DTG peak. 13X keeps releasing bound water up to ~300 °C; PEG-400 starts to lose mass near 200–230 °C in N2 and earlier in air because it oxidises. | [1], [2], [4]
III | 224–450 °C | 262 | 9.68 | Oxidative burn-off of PEG-400 and methyl cellulose | Organics added: 8.85 (PEG-400 7.73 + Methyl cellulose 1.12) | Sharp DTG peak. In N2, PEG-400 loses mass between ~187 and ~397 °C and methyl cellulose has T10 ≈ 292 °C and decomposes at ~343 °C; in air both burn earlier, which explains the peak below 300 °C. | [1], [2], [3], [6]
IV | 450–900 °C | 649 | 0.6 | Dehydroxylation of bentonite (4.7–4.9 % of clay mass) | Bentonite OH (upper bound): 0.21 | Very small, broad loss with a weak DTG shoulder. Smectite dehydroxylation occurs between ~300 and 900 °C with 4.7–4.9 % mass loss of the clay. | [5]

## Theory vs measured
Item | Expected from composition (wt%) | Measured (wt%) | Note
Water | 48.96 | 50.16 | Step I is larger than the added water because the 13X and bentonite moisture also leaves here.
PEG-400 + Methyl cellulose | 8.85 | 11.88 | Steps II + III also contain strongly bound zeolite water.
Bentonite OH (4.42 × 4.8 %, upper bound) | 0.21 | 0.6 | Step IV.
Total mass loss (if 13X and bentonite were dry) | 57.81 | 62.63
Residue (if 13X and bentonite were dry) | 42.19 | 37.37 | The measured residue is lower because the raw 13X and bentonite contained moisture when weighed.
Moisture in 13X + bentonite as weighed (% of solids) |  | 11.4 | Estimate from the residue. If the paste dried before loading, the true value is higher. A TGA of the raw 13X powder would confirm it.

## References
No. | Used for | Reference | DOI | Link
[1] | PEG-400 in N2 at 10 K/min: onset ~507 K (234 °C); main loss 460–670 K (187–397 °C) | Marcos M.A., Cabaleiro D., Guimarey M.J.G., Comuñas M.J.P., Fedele L., Fernández J., Lugo L. PEG 400-based phase change materials nano-enhanced with functionalized graphene nanoplatelets. Nanomaterials 8 (2018) 16. | 10.3390/nano8010016 | https://doi.org/10.3390/nano8010016
[2] | PEG undergoes thermal/oxidative degradation in air | Han S., Kim C., Kwon D. Thermal/oxidative degradation and stabilization of polyethylene glycol. Polymer 38 (1997) 317–323. | 10.1016/S0032-3861(97)88175-X | https://doi.org/10.1016/S0032-3861(97)88175-X
[3] | Methyl cellulose films in N2 at 10 °C/min: water loss below 100 °C, then chain degradation; T10 = 292 °C | Xiao Q., Huang M., Zhou X., Dai M., Zhao Z., Zhou H. Effect of molecular weight and degree of substitution on the physical-chemical properties of methylcellulose-starch nanocrystal nanocomposite films. Polymers 13 (2021) 3291. | 10.3390/polym13193291 | https://doi.org/10.3390/polym13193291
[4] | Zeolite 13X: most of the zeolitic water is lost by 300 °C | de Gennaro B., Cappi A., de Gennaro M., Bianco N., Langella A., Cappelletti P., Marocco A., Aprea P., Pansini M. Use of zeolites in the capture and storage of thermal energy by water desorption–adsorption cycles. Materials 15 (2022) 5574. | 10.3390/ma15165574 | https://doi.org/10.3390/ma15165574
[5] | Smectite (bentonite): dehydration ends below 200 °C; dehydroxylation between ~300 and 900 °C with 4.7–4.9 % mass loss | Derkowski A., Kuligiewicz A. Thermal analysis and thermal reactions of smectites: a review of methodology, mechanisms, and kinetics. Clays and Clay Minerals 70 (2022) 946–972. | 10.1007/s42860-023-00222-y | https://doi.org/10.1007/s42860-023-00222-y
[6] | Methyl cellulose in N2 at 10 °C/min: decomposition temperature 343 °C | Guo P., Wang F., Duo T., Xiao Z., Xu A., Liu R., Jiang C. Facile fabrication of methylcellulose/PLA membrane with improved properties. Coatings 10 (2020) 499. | 10.3390/coatings10050499 | https://doi.org/10.3390/coatings10050499
[7] | Background: zeolite 13X / bentonite / methyl cellulose paste for 3D-printed CO2 monoliths | Thakkar H., Eastman S., Hajari A., Rownaghi A.A., Knox J.C., Rezaei F. 3D-printed zeolite monoliths for CO2 removal from enclosed environments. ACS Applied Materials & Interfaces 8 (2016) 27753–27761. | 10.1021/acsami.6b09647 | https://doi.org/10.1021/acsami.6b09647

## Processed data
Time (min) | Temperature (°C) | Mass (wt%) | DTG (wt%/°C) | Cumulative mass loss from 100 % (wt%) | Step
0 | 39.09 | 97.04 | 0.1012 | 2.96 | I
0 | 39.09 | 97.04 | 0.1012 | 2.96 | I
0.01 | 39.09 | 97.03 | 0.1012 | 2.97 | I
0.02 | 39.09 | 97.02 | 0.1012 | 2.98 | I
0.03 | 39.09 | 97.01 | 0.1012 | 2.99 | I
0.04 | 39.09 | 97.01 | 0.1012 | 2.99 | I
0.05 | 39.1 | 97 | 0.1012 | 3 | I
0.05 | 39.1 | 96.99 | 0.1006 | 3.01 | I
0.06 | 39.11 | 96.99 | 0.1005 | 3.01 | I
0.07 | 39.12 | 96.98 | 0.1005 | 3.02 | I
0.08 | 39.13 | 96.97 | 0.1005 | 3.03 | I
0.09 | 39.14 | 96.97 | 0.1005 | 3.03 | I
0.1 | 39.16 | 96.96 | 0.1005 | 3.04 | I
0.1 | 39.18 | 96.95 | 0.1005 | 3.05 | I
0.11 | 39.2 | 96.95 | 0.09992 | 3.05 | I
0.12 | 39.22 | 96.94 | 0.09991 | 3.06 | I
0.13 | 39.24 | 96.93 | 0.0999 | 3.07 | I
0.14 | 39.27 | 96.93 | 0.09989 | 3.07 | I
0.15 | 39.3 | 96.92 | 0.09988 | 3.08 | I
0.15 | 39.32 | 96.91 | 0.09932 | 3.09 | I
0.16 | 39.35 | 96.9 | 0.09931 | 3.1 | I
0.17 | 39.38 | 96.9 | 0.0993 | 3.1 | I
0.18 | 39.41 | 96.89 | 0.09877 | 3.11 | I
0.19 | 39.44 | 96.88 | 0.09876 | 3.12 | I
0.2 | 39.48 | 96.88 | 0.09875 | 3.12 | I
0.2 | 39.51 | 96.87 | 0.09825 | 3.13 | I
0.21 | 39.55 | 96.86 | 0.09824 | 3.14 | I
0.22 | 39.58 | 96.86 | 0.09777 | 3.14 | I
0.23 | 39.62 | 96.85 | 0.09776 | 3.15 | I
0.24 | 39.66 | 96.84 | 0.09774 | 3.16 | I
0.25 | 39.71 | 96.84 | 0.0973 | 3.16 | I
0.25 | 39.75 | 96.83 | 0.09729 | 3.17 | I
0.26 | 39.8 | 96.82 | 0.09687 | 3.18 | I
0.27 | 39.85 | 96.82 | 0.09686 | 3.18 | I
0.28 | 39.9 | 96.81 | 0.09647 | 3.19 | I
0.29 | 39.96 | 96.8 | 0.0961 | 3.2 | I
0.3 | 40.02 | 96.79 | 0.09609 | 3.21 | I
0.3 | 40.08 | 96.79 | 0.09574 | 3.21 | I
0.31 | 40.14 | 96.78 | 0.09574 | 3.22 | I
0.32 | 40.21 | 96.77 | 0.09541 | 3.23 | I
0.33 | 40.28 | 96.77 | 0.09511 | 3.23 | I
0.34 | 40.35 | 96.76 | 0.09483 | 3.24 | I
0.35 | 40.43 | 96.75 | 0.09456 | 3.25 | I
0.35 | 40.51 | 96.75 | 0.09456 | 3.25 | I
0.36 | 40.59 | 96.74 | 0.09431 | 3.26 | I
0.37 | 40.67 | 96.73 | 0.09409 | 3.27 | I
0.38 | 40.76 | 96.72 | 0.09388 | 3.28 | I
0.39 | 40.84 | 96.72 | 0.09368 | 3.28 | I
0.4 | 40.93 | 96.71 | 0.0935 | 3.29 | I
0.4 | 41.02 | 96.7 | 0.09334 | 3.3 | I
0.41 | 41.12 | 96.7 | 0.0932 | 3.3 | I
0.42 | 41.21 | 96.69 | 0.09306 | 3.31 | I
0.43 | 41.31 | 96.68 | 0.09294 | 3.32 | I
0.44 | 41.4 | 96.67 | 0.09273 | 3.33 | I
0.45 | 41.5 | 96.67 | 0.09264 | 3.33 | I
0.45 | 41.6 | 96.66 | 0.09256 | 3.34 | I
0.46 | 41.69 | 96.65 | 0.0925 | 3.35 | I
0.47 | 41.79 | 96.65 | 0.09244 | 3.35 | I
0.48 | 41.89 | 96.64 | 0.09239 | 3.36 | I
0.49 | 41.99 | 96.63 | 0.09232 | 3.37 | I
0.5 | 42.1 | 96.62 | 0.09229 | 3.38 | I
0.5 | 42.2 | 96.62 | 0.09228 | 3.38 | I
0.51 | 42.3 | 96.61 | 0.09227 | 3.39 | I
0.52 | 42.4 | 96.6 | 0.09227 | 3.4 | I
0.53 | 42.5 | 96.59 | 0.09228 | 3.41 | I
0.54 | 42.6 | 96.59 | 0.0923 | 3.41 | I
0.55 | 42.7 | 96.58 | 0.09233 | 3.42 | I
0.55 | 42.8 | 96.57 | 0.09236 | 3.43 | I
0.56 | 42.91 | 96.56 | 0.09239 | 3.44 | I
0.57 | 43.01 | 96.56 | 0.09247 | 3.44 | I
0.58 | 43.11 | 96.55 | 0.09252 | 3.45 | I
0.59 | 43.21 | 96.54 | 0.09258 | 3.46 | I
0.6 | 43.31 | 96.53 | 0.09264 | 3.47 | I
0.6 | 43.41 | 96.52 | 0.0927 | 3.48 | I
0.61 | 43.51 | 96.52 | 0.09283 | 3.48 | I
0.62 | 43.61 | 96.51 | 0.0929 | 3.49 | I
0.63 | 43.71 | 96.5 | 0.09298 | 3.5 | I
0.64 | 43.81 | 96.49 | 0.09306 | 3.51 | I
0.65 | 43.91 | 96.49 | 0.09315 | 3.51 | I
0.65 | 44 | 96.48 | 0.09324 | 3.52 | I
0.66 | 44.1 | 96.47 | 0.09158 | 3.53 | I
0.67 | 44.2 | 96.46 | 0.09003 | 3.54 | I
0.68 | 44.3 | 96.45 | 0.0893 | 3.55 | I
0.69 | 44.39 | 96.45 | 0.08907 | 3.55 | I
0.7 | 44.49 | 96.44 | 0.08898 | 3.56 | I
0.7 | 44.58 | 96.43 | 0.08905 | 3.57 | I
0.71 | 44.68 | 96.42 | 0.08941 | 3.58 | I
0.72 | 44.77 | 96.41 | 0.08967 | 3.59 | I
0.73 | 44.86 | 96.41 | 0.09 | 3.59 | I
0.74 | 44.96 | 96.4 | 0.09031 | 3.6 | I
0.75 | 45.05 | 96.39 | 0.09078 | 3.61 | I
0.75 | 45.14 | 96.38 | 0.09127 | 3.62 | I
0.76 | 45.23 | 96.37 | 0.09165 | 3.63 | I
0.77 | 45.33 | 96.36 | 0.09205 | 3.64 | I
0.78 | 45.42 | 96.36 | 0.09247 | 3.64 | I
0.79 | 45.51 | 96.35 | 0.09332 | 3.65 | I
0.8 | 45.6 | 96.34 | 0.09378 | 3.66 | I
0.8 | 45.69 | 96.33 | 0.09425 | 3.67 | I
0.81 | 45.78 | 96.32 | 0.09473 | 3.68 | I
0.82 | 45.87 | 96.31 | 0.09522 | 3.69 | I
0.83 | 45.96 | 96.31 | 0.09571 | 3.69 | I
0.84 | 46.04 | 96.3 | 0.09622 | 3.7 | I
0.85 | 46.13 | 96.29 | 0.09672 | 3.71 | I
0.85 | 46.22 | 96.28 | 0.09724 | 3.72 | I
0.86 | 46.31 | 96.27 | 0.09776 | 3.73 | I
0.87 | 46.39 | 96.26 | 0.09801 | 3.74 | I
0.88 | 46.48 | 96.25 | 0.09853 | 3.75 | I
0.89 | 46.57 | 96.25 | 0.09905 | 3.75 | I
0.9 | 46.65 | 96.24 | 0.09958 | 3.76 | I
0.9 | 46.74 | 96.23 | 0.1001 | 3.77 | I
0.91 | 46.82 | 96.22 | 0.1006 | 3.78 | I
0.92 | 46.91 | 96.21 | 0.1012 | 3.79 | I
0.93 | 46.99 | 96.2 | 0.1014 | 3.8 | I
0.94 | 47.08 | 96.19 | 0.1019 | 3.81 | I
0.95 | 47.17 | 96.18 | 0.1025 | 3.82 | I
0.95 | 47.25 | 96.18 | 0.103 | 3.82 | I
0.96 | 47.33 | 96.17 | 0.1035 | 3.83 | I
0.97 | 47.42 | 96.16 | 0.104 | 3.84 | I
0.98 | 47.5 | 96.15 | 0.1045 | 3.85 | I
0.99 | 47.59 | 96.14 | 0.1048 | 3.86 | I
1 | 47.67 | 96.13 | 0.1053 | 3.87 | I
1 | 47.75 | 96.12 | 0.1058 | 3.88 | I
1.01 | 47.84 | 96.11 | 0.1063 | 3.89 | I
1.02 | 47.92 | 96.1 | 0.1068 | 3.9 | I
1.03 | 48.01 | 96.09 | 0.107 | 3.91 | I
1.04 | 48.09 | 96.08 | 0.1075 | 3.92 | I
1.05 | 48.17 | 96.08 | 0.108 | 3.92 | I
1.05 | 48.26 | 96.07 | 0.1085 | 3.93 | I
1.06 | 48.34 | 96.06 | 0.109 | 3.94 | I
1.07 | 48.42 | 96.05 | 0.1095 | 3.95 | I
1.08 | 48.51 | 96.04 | 0.1097 | 3.96 | I
1.09 | 48.59 | 96.03 | 0.1102 | 3.97 | I
1.1 | 48.67 | 96.02 | 0.1107 | 3.98 | I
1.1 | 48.76 | 96.01 | 0.1112 | 3.99 | I
1.11 | 48.84 | 96 | 0.1116 | 4 | I
1.12 | 48.92 | 95.99 | 0.1121 | 4.01 | I
1.13 | 49.01 | 95.98 | 0.1125 | 4.02 | I
1.14 | 49.09 | 95.97 | 0.1128 | 4.03 | I
1.15 | 49.17 | 95.96 | 0.1132 | 4.04 | I
1.15 | 49.25 | 95.95 | 0.1137 | 4.05 | I
1.16 | 49.34 | 95.94 | 0.1141 | 4.06 | I
1.17 | 49.42 | 95.93 | 0.1146 | 4.07 | I
1.18 | 49.5 | 95.92 | 0.115 | 4.08 | I
1.19 | 49.58 | 95.91 | 0.1154 | 4.09 | I
1.2 | 49.67 | 95.9 | 0.1157 | 4.1 | I
1.2 | 49.75 | 95.9 | 0.1161 | 4.1 | I
1.21 | 49.83 | 95.89 | 0.1165 | 4.11 | I
1.22 | 49.92 | 95.88 | 0.1169 | 4.12 | I
1.23 | 50 | 95.86 | 0.1174 | 4.14 | I
1.24 | 50.09 | 95.86 | 0.1178 | 4.14 | I
1.25 | 50.17 | 95.85 | 0.1182 | 4.15 | I
1.25 | 50.25 | 95.84 | 0.1186 | 4.16 | I
1.26 | 50.34 | 95.83 | 0.119 | 4.17 | I
1.27 | 50.42 | 95.82 | 0.1195 | 4.18 | I
1.28 | 50.5 | 95.81 | 0.1197 | 4.19 | I
1.29 | 50.59 | 95.8 | 0.1201 | 4.2 | I
1.3 | 50.67 | 95.79 | 0.1205 | 4.21 | I
1.3 | 50.75 | 95.78 | 0.1209 | 4.22 | I
1.31 | 50.84 | 95.77 | 0.1213 | 4.23 | I
1.32 | 50.92 | 95.76 | 0.1217 | 4.24 | I
1.33 | 51 | 95.75 | 0.1221 | 4.25 | I
1.34 | 51.09 | 95.74 | 0.1225 | 4.26 | I
1.35 | 51.17 | 95.73 | 0.1229 | 4.27 | I
1.35 | 51.26 | 95.72 | 0.1233 | 4.28 | I
1.36 | 51.34 | 95.71 | 0.1237 | 4.29 | I
1.37 | 51.43 | 95.7 | 0.1241 | 4.3 | I
1.38 | 51.51 | 95.69 | 0.1245 | 4.31 | I
1.39 | 51.59 | 95.68 | 0.1249 | 4.32 | I
1.4 | 51.68 | 95.66 | 0.1253 | 4.34 | I
1.4 | 51.76 | 95.65 | 0.1257 | 4.35 | I
1.41 | 51.85 | 95.64 | 0.1261 | 4.36 | I
1.42 | 51.93 | 95.63 | 0.1265 | 4.37 | I
1.43 | 52.02 | 95.62 | 0.1269 | 4.38 | I
1.44 | 52.1 | 95.61 | 0.1273 | 4.39 | I
1.45 | 52.19 | 95.6 | 0.1277 | 4.4 | I
1.45 | 52.28 | 95.59 | 0.1281 | 4.41 | I
1.46 | 52.36 | 95.58 | 0.1285 | 4.42 | I
1.47 | 52.45 | 95.57 | 0.1289 | 4.43 | I
1.48 | 52.53 | 95.56 | 0.1293 | 4.44 | I
1.49 | 52.62 | 95.55 | 0.1297 | 4.45 | I
1.5 | 52.7 | 95.54 | 0.1302 | 4.46 | I
1.5 | 52.79 | 95.52 | 0.1306 | 4.48 | I
1.51 | 52.87 | 95.51 | 0.131 | 4.49 | I
1.52 | 52.95 | 95.5 | 0.1314 | 4.5 | I
1.53 | 53.04 | 95.49 | 0.1318 | 4.51 | I
1.54 | 53.12 | 95.48 | 0.1322 | 4.52 | I
1.55 | 53.21 | 95.47 | 0.1326 | 4.53 | I
1.55 | 53.29 | 95.46 | 0.133 | 4.54 | I
1.56 | 53.38 | 95.45 | 0.1335 | 4.55 | I
1.57 | 53.46 | 95.44 | 0.1339 | 4.56 | I
1.58 | 53.55 | 95.42 | 0.1343 | 4.58 | I
1.59 | 53.63 | 95.41 | 0.1347 | 4.59 | I
1.6 | 53.72 | 95.4 | 0.1352 | 4.6 | I
1.6 | 53.8 | 95.39 | 0.1356 | 4.61 | I
1.61 | 53.88 | 95.38 | 0.136 | 4.62 | I
1.62 | 53.97 | 95.37 | 0.1365 | 4.63 | I
1.63 | 54.05 | 95.36 | 0.1369 | 4.64 | I
1.64 | 54.14 | 95.34 | 0.1373 | 4.66 | I
1.65 | 54.22 | 95.33 | 0.1378 | 4.67 | I
1.65 | 54.3 | 95.32 | 0.1382 | 4.68 | I
1.66 | 54.39 | 95.31 | 0.1387 | 4.69 | I
1.67 | 54.47 | 95.3 | 0.1391 | 4.7 | I
1.68 | 54.56 | 95.29 | 0.1396 | 4.71 | I
1.69 | 54.64 | 95.27 | 0.14 | 4.73 | I
1.7 | 54.73 | 95.26 | 0.1405 | 4.74 | I
1.7 | 54.81 | 95.25 | 0.141 | 4.75 | I
1.71 | 54.89 | 95.24 | 0.1414 | 4.76 | I
1.72 | 54.98 | 95.23 | 0.1419 | 4.77 | I
1.73 | 55.06 | 95.21 | 0.1424 | 4.79 | I
1.74 | 55.15 | 95.2 | 0.1429 | 4.8 | I
1.75 | 55.23 | 95.19 | 0.1434 | 4.81 | I
1.75 | 55.32 | 95.18 | 0.1438 | 4.82 | I
1.76 | 55.4 | 95.17 | 0.1443 | 4.83 | I
1.77 | 55.49 | 95.15 | 0.1448 | 4.85 | I
1.78 | 55.57 | 95.14 | 0.1452 | 4.86 | I
1.79 | 55.66 | 95.13 | 0.1457 | 4.87 | I
1.8 | 55.74 | 95.12 | 0.1462 | 4.88 | I
1.8 | 55.82 | 95.11 | 0.1466 | 4.89 | I
1.81 | 55.91 | 95.09 | 0.1471 | 4.91 | I
1.82 | 55.99 | 95.08 | 0.1476 | 4.92 | I
1.83 | 56.08 | 95.07 | 0.1481 | 4.93 | I
1.84 | 56.16 | 95.06 | 0.1486 | 4.94 | I
1.85 | 56.25 | 95.04 | 0.149 | 4.96 | I
1.85 | 56.33 | 95.03 | 0.1495 | 4.97 | I
1.86 | 56.41 | 95.02 | 0.15 | 4.98 | I
1.87 | 56.5 | 95.01 | 0.1505 | 4.99 | I
1.88 | 56.58 | 94.99 | 0.151 | 5.01 | I
1.89 | 56.66 | 94.98 | 0.1515 | 5.02 | I
1.9 | 56.75 | 94.97 | 0.152 | 5.03 | I
1.9 | 56.83 | 94.95 | 0.1524 | 5.05 | I
1.91 | 56.92 | 94.94 | 0.1529 | 5.06 | I
1.92 | 57 | 94.93 | 0.1534 | 5.07 | I
1.93 | 57.09 | 94.92 | 0.1539 | 5.08 | I
1.94 | 57.17 | 94.9 | 0.1544 | 5.1 | I
1.95 | 57.26 | 94.89 | 0.1549 | 5.11 | I
1.95 | 57.34 | 94.88 | 0.1554 | 5.12 | I
1.96 | 57.43 | 94.86 | 0.1559 | 5.14 | I
1.97 | 57.51 | 94.85 | 0.1564 | 5.15 | I
1.98 | 57.6 | 94.84 | 0.1569 | 5.16 | I
1.99 | 57.68 | 94.82 | 0.1574 | 5.18 | I
2 | 57.76 | 94.81 | 0.1579 | 5.19 | I
2 | 57.85 | 94.8 | 0.1584 | 5.2 | I
2.01 | 57.93 | 94.79 | 0.1589 | 5.21 | I
2.02 | 58.02 | 94.77 | 0.1594 | 5.23 | I
2.03 | 58.1 | 94.76 | 0.1599 | 5.24 | I
2.04 | 58.18 | 94.75 | 0.1604 | 5.25 | I
2.05 | 58.27 | 94.73 | 0.1609 | 5.27 | I
2.05 | 58.35 | 94.72 | 0.1614 | 5.28 | I
2.06 | 58.44 | 94.7 | 0.1619 | 5.3 | I
2.07 | 58.52 | 94.69 | 0.1624 | 5.31 | I
2.08 | 58.6 | 94.68 | 0.1629 | 5.32 | I
2.09 | 58.69 | 94.66 | 0.1634 | 5.34 | I
2.1 | 58.77 | 94.65 | 0.1639 | 5.35 | I
2.1 | 58.85 | 94.64 | 0.1644 | 5.36 | I
2.11 | 58.94 | 94.62 | 0.1649 | 5.38 | I
2.12 | 59.02 | 94.61 | 0.1654 | 5.39 | I
2.13 | 59.11 | 94.59 | 0.1659 | 5.41 | I
2.14 | 59.19 | 94.58 | 0.1664 | 5.42 | I
2.15 | 59.27 | 94.57 | 0.1669 | 5.43 | I
2.15 | 59.35 | 94.55 | 0.1674 | 5.45 | I
2.16 | 59.44 | 94.54 | 0.168 | 5.46 | I
2.17 | 59.52 | 94.52 | 0.1685 | 5.48 | I
2.18 | 59.6 | 94.51 | 0.169 | 5.49 | I
2.19 | 59.69 | 94.5 | 0.1695 | 5.5 | I
2.2 | 59.77 | 94.48 | 0.17 | 5.52 | I
2.2 | 59.85 | 94.47 | 0.1705 | 5.53 | I
2.21 | 59.94 | 94.45 | 0.171 | 5.55 | I
2.22 | 60.02 | 94.44 | 0.1716 | 5.56 | I
2.23 | 60.1 | 94.42 | 0.1721 | 5.58 | I
2.24 | 60.19 | 94.41 | 0.1726 | 5.59 | I
2.25 | 60.27 | 94.4 | 0.1731 | 5.6 | I
2.25 | 60.35 | 94.38 | 0.1736 | 5.62 | I
2.26 | 60.44 | 94.37 | 0.1742 | 5.63 | I
2.27 | 60.52 | 94.35 | 0.1747 | 5.65 | I
2.28 | 60.6 | 94.34 | 0.1752 | 5.66 | I
2.29 | 60.69 | 94.32 | 0.1757 | 5.68 | I
2.3 | 60.77 | 94.31 | 0.1762 | 5.69 | I
2.3 | 60.86 | 94.29 | 0.1768 | 5.71 | I
2.31 | 60.94 | 94.28 | 0.1773 | 5.72 | I
2.32 | 61.02 | 94.26 | 0.1778 | 5.74 | I
2.33 | 61.11 | 94.25 | 0.1784 | 5.75 | I
2.34 | 61.19 | 94.23 | 0.1789 | 5.77 | I
2.35 | 61.27 | 94.22 | 0.1794 | 5.78 | I
2.35 | 61.36 | 94.2 | 0.18 | 5.8 | I
2.36 | 61.44 | 94.19 | 0.1805 | 5.81 | I
2.37 | 61.53 | 94.17 | 0.181 | 5.83 | I
2.38 | 61.61 | 94.16 | 0.1815 | 5.84 | I
2.39 | 61.69 | 94.14 | 0.1821 | 5.86 | I
2.4 | 61.78 | 94.13 | 0.1826 | 5.87 | I
2.4 | 61.86 | 94.11 | 0.1831 | 5.89 | I
2.41 | 61.94 | 94.1 | 0.1837 | 5.9 | I
2.42 | 62.03 | 94.08 | 0.1842 | 5.92 | I
2.43 | 62.11 | 94.07 | 0.1847 | 5.93 | I
2.44 | 62.19 | 94.05 | 0.1853 | 5.95 | I
2.45 | 62.28 | 94.04 | 0.1858 | 5.96 | I
2.45 | 62.36 | 94.02 | 0.1863 | 5.98 | I
2.46 | 62.45 | 94.01 | 0.1868 | 5.99 | I
2.47 | 62.53 | 93.99 | 0.1874 | 6.01 | I
2.48 | 62.61 | 93.97 | 0.1879 | 6.03 | I
2.49 | 62.7 | 93.96 | 0.1884 | 6.04 | I
2.5 | 62.78 | 93.94 | 0.189 | 6.06 | I
2.5 | 62.87 | 93.93 | 0.1895 | 6.07 | I
2.51 | 62.95 | 93.91 | 0.1903 | 6.09 | I
2.52 | 63.03 | 93.9 | 0.1908 | 6.1 | I
2.53 | 63.12 | 93.88 | 0.1913 | 6.12 | I
2.54 | 63.2 | 93.86 | 0.1919 | 6.14 | I
2.55 | 63.28 | 93.85 | 0.1924 | 6.15 | I
2.55 | 63.37 | 93.83 | 0.1929 | 6.17 | I
2.56 | 63.45 | 93.82 | 0.1935 | 6.18 | I
2.57 | 63.53 | 93.8 | 0.194 | 6.2 | I
2.58 | 63.62 | 93.78 | 0.1945 | 6.22 | I
2.59 | 63.7 | 93.77 | 0.1951 | 6.23 | I
2.6 | 63.78 | 93.75 | 0.1956 | 6.25 | I
2.6 | 63.87 | 93.73 | 0.1961 | 6.27 | I
2.61 | 63.95 | 93.72 | 0.1967 | 6.28 | I
2.62 | 64.03 | 93.7 | 0.1972 | 6.3 | I
2.63 | 64.12 | 93.69 | 0.1978 | 6.31 | I
2.64 | 64.2 | 93.67 | 0.1983 | 6.33 | I
2.65 | 64.28 | 93.65 | 0.1988 | 6.35 | I
2.65 | 64.37 | 93.64 | 0.1994 | 6.36 | I
2.66 | 64.45 | 93.62 | 0.1999 | 6.38 | I
2.67 | 64.53 | 93.6 | 0.2005 | 6.4 | I
2.68 | 64.62 | 93.59 | 0.201 | 6.41 | I
2.69 | 64.7 | 93.57 | 0.2016 | 6.43 | I
2.7 | 64.79 | 93.55 | 0.2021 | 6.45 | I
2.7 | 64.87 | 93.54 | 0.2027 | 6.46 | I
2.71 | 64.95 | 93.52 | 0.2032 | 6.48 | I
2.72 | 65.04 | 93.5 | 0.2038 | 6.5 | I
2.73 | 65.12 | 93.48 | 0.2043 | 6.52 | I
2.74 | 65.2 | 93.47 | 0.2049 | 6.53 | I
2.75 | 65.28 | 93.45 | 0.2054 | 6.55 | I
2.75 | 65.37 | 93.43 | 0.206 | 6.57 | I
2.76 | 65.45 | 93.42 | 0.2065 | 6.58 | I
2.77 | 65.53 | 93.4 | 0.2071 | 6.6 | I
2.78 | 65.61 | 93.38 | 0.2076 | 6.62 | I
2.79 | 65.7 | 93.36 | 0.2082 | 6.64 | I
2.8 | 65.78 | 93.35 | 0.2088 | 6.65 | I
2.8 | 65.86 | 93.33 | 0.2093 | 6.67 | I
2.81 | 65.95 | 93.31 | 0.2099 | 6.69 | I
2.82 | 66.03 | 93.29 | 0.2104 | 6.71 | I
2.83 | 66.11 | 93.28 | 0.211 | 6.72 | I
2.84 | 66.19 | 93.26 | 0.2115 | 6.74 | I
2.85 | 66.28 | 93.24 | 0.2121 | 6.76 | I
2.85 | 66.36 | 93.22 | 0.2126 | 6.78 | I
2.86 | 66.44 | 93.21 | 0.2132 | 6.79 | I
2.87 | 66.53 | 93.19 | 0.2134 | 6.81 | I
2.88 | 66.61 | 93.17 | 0.214 | 6.83 | I
2.89 | 66.7 | 93.15 | 0.2145 | 6.85 | I
2.9 | 66.78 | 93.14 | 0.2151 | 6.86 | I
2.9 | 66.86 | 93.12 | 0.2156 | 6.88 | I
2.91 | 66.95 | 93.1 | 0.2162 | 6.9 | I
2.92 | 67.03 | 93.08 | 0.2167 | 6.92 | I
2.93 | 67.12 | 93.06 | 0.2172 | 6.94 | I
2.94 | 67.2 | 93.05 | 0.2178 | 6.95 | I
2.95 | 67.28 | 93.03 | 0.2183 | 6.97 | I
2.95 | 67.37 | 93.01 | 0.2188 | 6.99 | I
2.96 | 67.45 | 92.99 | 0.2194 | 7.01 | I
2.97 | 67.53 | 92.97 | 0.2199 | 7.03 | I
2.98 | 67.62 | 92.95 | 0.2205 | 7.05 | I
2.99 | 67.7 | 92.94 | 0.221 | 7.06 | I
3 | 67.78 | 92.92 | 0.2215 | 7.08 | I
3 | 67.87 | 92.9 | 0.2221 | 7.1 | I
3.01 | 67.95 | 92.88 | 0.2224 | 7.12 | I
3.02 | 68.03 | 92.86 | 0.2229 | 7.14 | I
3.03 | 68.11 | 92.84 | 0.2235 | 7.16 | I
3.04 | 68.2 | 92.82 | 0.224 | 7.18 | I
3.05 | 68.28 | 92.81 | 0.2245 | 7.19 | I
3.05 | 68.36 | 92.79 | 0.2251 | 7.21 | I
3.06 | 68.45 | 92.77 | 0.2256 | 7.23 | I
3.07 | 68.53 | 92.75 | 0.2262 | 7.25 | I
3.08 | 68.61 | 92.73 | 0.2267 | 7.27 | I
3.09 | 68.69 | 92.71 | 0.2273 | 7.29 | I
3.1 | 68.77 | 92.69 | 0.2278 | 7.31 | I
3.1 | 68.86 | 92.67 | 0.2284 | 7.33 | I
3.11 | 68.94 | 92.66 | 0.2289 | 7.34 | I
3.12 | 69.02 | 92.64 | 0.2295 | 7.36 | I
3.13 | 69.11 | 92.62 | 0.23 | 7.38 | I
3.14 | 69.19 | 92.6 | 0.2306 | 7.4 | I
3.15 | 69.27 | 92.58 | 0.2311 | 7.42 | I
3.15 | 69.35 | 92.56 | 0.2317 | 7.44 | I
3.16 | 69.44 | 92.54 | 0.2322 | 7.46 | I
3.17 | 69.52 | 92.52 | 0.2327 | 7.48 | I
3.18 | 69.6 | 92.5 | 0.2333 | 7.5 | I
3.19 | 69.69 | 92.48 | 0.2338 | 7.52 | I
3.2 | 69.77 | 92.46 | 0.2344 | 7.54 | I
3.2 | 69.85 | 92.44 | 0.2349 | 7.56 | I
3.21 | 69.94 | 92.42 | 0.2355 | 7.58 | I
3.22 | 70.02 | 92.4 | 0.236 | 7.6 | I
3.23 | 70.1 | 92.38 | 0.2366 | 7.62 | I
3.24 | 70.19 | 92.36 | 0.2371 | 7.64 | I
3.25 | 70.27 | 92.34 | 0.2377 | 7.66 | I
3.25 | 70.35 | 92.32 | 0.2382 | 7.68 | I
3.26 | 70.44 | 92.3 | 0.2388 | 7.7 | I
3.27 | 70.52 | 92.28 | 0.2394 | 7.72 | I
3.28 | 70.6 | 92.26 | 0.2399 | 7.74 | I
3.29 | 70.69 | 92.24 | 0.2407 | 7.76 | I
3.3 | 70.77 | 92.22 | 0.2413 | 7.78 | I
3.3 | 70.85 | 92.2 | 0.2419 | 7.8 | I
3.31 | 70.94 | 92.18 | 0.2424 | 7.82 | I
3.32 | 71.02 | 92.16 | 0.243 | 7.84 | I
3.33 | 71.11 | 92.14 | 0.2436 | 7.86 | I
3.34 | 71.19 | 92.12 | 0.2441 | 7.88 | I
3.35 | 71.28 | 92.1 | 0.2447 | 7.9 | I
3.35 | 71.36 | 92.08 | 0.2453 | 7.92 | I
3.36 | 71.44 | 92.06 | 0.2459 | 7.94 | I
3.37 | 71.53 | 92.04 | 0.2467 | 7.96 | I
3.38 | 71.61 | 92.02 | 0.2473 | 7.98 | I
3.39 | 71.7 | 92 | 0.2478 | 8 | I
3.4 | 71.78 | 91.98 | 0.2484 | 8.02 | I
3.4 | 71.87 | 91.96 | 0.249 | 8.04 | I
3.41 | 71.95 | 91.94 | 0.2496 | 8.06 | I
3.42 | 72.04 | 91.92 | 0.2501 | 8.08 | I
3.43 | 72.12 | 91.9 | 0.2507 | 8.1 | I
3.44 | 72.2 | 91.88 | 0.2513 | 8.12 | I
3.45 | 72.29 | 91.85 | 0.2519 | 8.15 | I
3.45 | 72.37 | 91.83 | 0.2524 | 8.17 | I
3.46 | 72.45 | 91.81 | 0.253 | 8.19 | I
3.47 | 72.54 | 91.79 | 0.2536 | 8.21 | I
3.48 | 72.62 | 91.77 | 0.2541 | 8.23 | I
3.49 | 72.7 | 91.75 | 0.2547 | 8.25 | I
3.5 | 72.79 | 91.73 | 0.2553 | 8.27 | I
3.5 | 72.87 | 91.71 | 0.2558 | 8.29 | I
3.51 | 72.95 | 91.69 | 0.2564 | 8.31 | I
3.52 | 73.03 | 91.66 | 0.257 | 8.34 | I
3.53 | 73.12 | 91.64 | 0.2575 | 8.36 | I
3.54 | 73.2 | 91.62 | 0.2581 | 8.38 | I
3.55 | 73.28 | 91.6 | 0.2587 | 8.4 | I
3.55 | 73.36 | 91.58 | 0.2592 | 8.42 | I
3.56 | 73.45 | 91.56 | 0.2598 | 8.44 | I
3.57 | 73.53 | 91.54 | 0.2604 | 8.46 | I
3.58 | 73.61 | 91.51 | 0.261 | 8.49 | I
3.59 | 73.69 | 91.49 | 0.2615 | 8.51 | I
3.6 | 73.78 | 91.47 | 0.2621 | 8.53 | I
3.6 | 73.86 | 91.45 | 0.2627 | 8.55 | I
3.61 | 73.94 | 91.43 | 0.2633 | 8.57 | I
3.62 | 74.03 | 91.4 | 0.2638 | 8.6 | I
3.63 | 74.11 | 91.38 | 0.2644 | 8.62 | I
3.64 | 74.19 | 91.36 | 0.265 | 8.64 | I
3.65 | 74.28 | 91.34 | 0.2656 | 8.66 | I
3.65 | 74.36 | 91.32 | 0.2661 | 8.68 | I
3.66 | 74.44 | 91.29 | 0.2667 | 8.71 | I
3.67 | 74.53 | 91.27 | 0.2673 | 8.73 | I
3.68 | 74.61 | 91.25 | 0.2679 | 8.75 | I
3.69 | 74.69 | 91.23 | 0.2685 | 8.77 | I
3.7 | 74.78 | 91.21 | 0.2691 | 8.79 | I
3.7 | 74.86 | 91.18 | 0.2696 | 8.82 | I
3.71 | 74.94 | 91.16 | 0.2702 | 8.84 | I
3.72 | 75.03 | 91.14 | 0.2708 | 8.86 | I
3.73 | 75.11 | 91.12 | 0.2714 | 8.88 | I
3.74 | 75.19 | 91.09 | 0.272 | 8.91 | I
3.75 | 75.27 | 91.07 | 0.2726 | 8.93 | I
3.75 | 75.36 | 91.05 | 0.2732 | 8.95 | I
3.76 | 75.44 | 91.03 | 0.2738 | 8.97 | I
3.77 | 75.52 | 91 | 0.2743 | 9 | I
3.78 | 75.6 | 90.98 | 0.2749 | 9.02 | I
3.79 | 75.69 | 90.96 | 0.2752 | 9.04 | I
3.8 | 75.77 | 90.93 | 0.2758 | 9.07 | I
3.8 | 75.85 | 90.91 | 0.2764 | 9.09 | I
3.81 | 75.93 | 90.89 | 0.277 | 9.11 | I
3.82 | 76.02 | 90.87 | 0.2776 | 9.13 | I
3.83 | 76.1 | 90.84 | 0.2781 | 9.16 | I
3.84 | 76.18 | 90.82 | 0.2787 | 9.18 | I
3.85 | 76.26 | 90.8 | 0.2793 | 9.2 | I
3.85 | 76.35 | 90.77 | 0.2799 | 9.23 | I
3.86 | 76.43 | 90.75 | 0.2804 | 9.25 | I
3.87 | 76.51 | 90.73 | 0.281 | 9.27 | I
3.88 | 76.59 | 90.7 | 0.2816 | 9.3 | I
3.89 | 76.68 | 90.68 | 0.2821 | 9.32 | I
3.9 | 76.76 | 90.66 | 0.2827 | 9.34 | I
3.9 | 76.84 | 90.63 | 0.283 | 9.37 | I
3.91 | 76.93 | 90.61 | 0.2835 | 9.39 | I
3.92 | 77.01 | 90.59 | 0.2841 | 9.41 | I
3.93 | 77.09 | 90.56 | 0.2846 | 9.44 | I
3.94 | 77.17 | 90.54 | 0.2852 | 9.46 | I
3.95 | 77.26 | 90.51 | 0.2858 | 9.49 | I
3.95 | 77.34 | 90.49 | 0.2863 | 9.51 | I
3.96 | 77.42 | 90.47 | 0.2871 | 9.53 | I
3.97 | 77.51 | 90.44 | 0.2874 | 9.56 | I
3.98 | 77.59 | 90.42 | 0.2879 | 9.58 | I
3.99 | 77.67 | 90.4 | 0.2885 | 9.6 | I
4 | 77.76 | 90.37 | 0.289 | 9.63 | I
4 | 77.84 | 90.35 | 0.2896 | 9.65 | I
4.01 | 77.92 | 90.32 | 0.2901 | 9.68 | I
4.02 | 78.01 | 90.3 | 0.2909 | 9.7 | I
4.03 | 78.09 | 90.27 | 0.2915 | 9.73 | I
4.04 | 78.17 | 90.25 | 0.2921 | 9.75 | I
4.05 | 78.26 | 90.23 | 0.2926 | 9.77 | I
4.05 | 78.34 | 90.2 | 0.2932 | 9.8 | I
4.06 | 78.42 | 90.18 | 0.2937 | 9.82 | I
4.07 | 78.51 | 90.15 | 0.2943 | 9.85 | I
4.08 | 78.59 | 90.13 | 0.2948 | 9.87 | I
4.09 | 78.67 | 90.1 | 0.2954 | 9.9 | I
4.1 | 78.76 | 90.08 | 0.296 | 9.92 | I
4.1 | 78.84 | 90.05 | 0.2965 | 9.95 | I
4.11 | 78.92 | 90.03 | 0.2971 | 9.97 | I
4.12 | 79.01 | 90.01 | 0.2976 | 9.99 | I
4.13 | 79.09 | 89.98 | 0.2982 | 10.02 | I
4.14 | 79.17 | 89.96 | 0.2988 | 10.04 | I
4.15 | 79.26 | 89.93 | 0.2993 | 10.07 | I
4.15 | 79.34 | 89.91 | 0.2999 | 10.09 | I
4.16 | 79.42 | 89.88 | 0.3005 | 10.12 | I
4.17 | 79.51 | 89.86 | 0.301 | 10.14 | I
4.18 | 79.59 | 89.83 | 0.3016 | 10.17 | I
4.19 | 79.67 | 89.81 | 0.3021 | 10.19 | I
4.2 | 79.75 | 89.78 | 0.3027 | 10.22 | I
4.2 | 79.84 | 89.76 | 0.3033 | 10.24 | I
4.21 | 79.92 | 89.73 | 0.3038 | 10.27 | I
4.22 | 80 | 89.7 | 0.3044 | 10.3 | I
4.23 | 80.09 | 89.68 | 0.305 | 10.32 | I
4.24 | 80.17 | 89.65 | 0.3055 | 10.35 | I
4.25 | 80.25 | 89.63 | 0.3061 | 10.37 | I
4.25 | 80.34 | 89.6 | 0.3066 | 10.4 | I
4.26 | 80.42 | 89.58 | 0.3072 | 10.42 | I
4.27 | 80.5 | 89.55 | 0.3078 | 10.45 | I
4.28 | 80.59 | 89.53 | 0.3083 | 10.47 | I
4.29 | 80.67 | 89.5 | 0.3089 | 10.5 | I
4.3 | 80.75 | 89.47 | 0.3095 | 10.53 | I
4.3 | 80.84 | 89.45 | 0.31 | 10.55 | I
4.31 | 80.92 | 89.42 | 0.3106 | 10.58 | I
4.32 | 81 | 89.4 | 0.3112 | 10.6 | I
4.33 | 81.09 | 89.37 | 0.3117 | 10.63 | I
4.34 | 81.17 | 89.35 | 0.3123 | 10.65 | I
4.35 | 81.26 | 89.32 | 0.3129 | 10.68 | I
4.35 | 81.34 | 89.29 | 0.3135 | 10.71 | I
4.36 | 81.43 | 89.27 | 0.3141 | 10.73 | I
4.37 | 81.51 | 89.24 | 0.3146 | 10.76 | I
4.38 | 81.59 | 89.21 | 0.3152 | 10.79 | I
4.39 | 81.68 | 89.19 | 0.3158 | 10.81 | I
4.4 | 81.76 | 89.16 | 0.3164 | 10.84 | I
4.4 | 81.84 | 89.14 | 0.3172 | 10.86 | I
4.41 | 81.93 | 89.11 | 0.3178 | 10.89 | I
4.42 | 82.01 | 89.08 | 0.3184 | 10.92 | I
4.43 | 82.09 | 89.06 | 0.319 | 10.94 | I
4.44 | 82.18 | 89.03 | 0.3196 | 10.97 | I
4.45 | 82.26 | 89 | 0.3202 | 11 | I
4.45 | 82.34 | 88.98 | 0.3208 | 11.02 | I
4.46 | 82.42 | 88.95 | 0.3211 | 11.05 | I
4.47 | 82.51 | 88.92 | 0.322 | 11.08 | I
4.48 | 82.59 | 88.9 | 0.3225 | 11.1 | I
4.49 | 82.67 | 88.87 | 0.3231 | 11.13 | I
4.5 | 82.76 | 88.84 | 0.3237 | 11.16 | I
4.5 | 82.84 | 88.82 | 0.3243 | 11.18 | I
4.51 | 82.92 | 88.79 | 0.3249 | 11.21 | I
4.52 | 83.01 | 88.76 | 0.3252 | 11.24 | I
4.53 | 83.09 | 88.74 | 0.3258 | 11.26 | I
4.54 | 83.17 | 88.71 | 0.3264 | 11.29 | I
4.55 | 83.26 | 88.68 | 0.327 | 11.32 | I
4.55 | 83.34 | 88.65 | 0.3275 | 11.35 | I
4.56 | 83.42 | 88.63 | 0.3281 | 11.37 | I
4.57 | 83.51 | 88.6 | 0.3287 | 11.4 | I
4.58 | 83.59 | 88.57 | 0.3293 | 11.43 | I
4.59 | 83.67 | 88.54 | 0.3299 | 11.46 | I
4.6 | 83.75 | 88.52 | 0.3305 | 11.48 | I
4.6 | 83.83 | 88.49 | 0.331 | 11.51 | I
4.61 | 83.92 | 88.46 | 0.3316 | 11.54 | I
4.62 | 84 | 88.43 | 0.3322 | 11.57 | I
4.63 | 84.08 | 88.41 | 0.3327 | 11.59 | I
4.64 | 84.17 | 88.38 | 0.3333 | 11.62 | I
4.65 | 84.25 | 88.35 | 0.3339 | 11.65 | I
4.65 | 84.33 | 88.32 | 0.3345 | 11.68 | I
4.66 | 84.41 | 88.3 | 0.335 | 11.7 | I
4.67 | 84.5 | 88.27 | 0.3356 | 11.73 | I
4.68 | 84.58 | 88.24 | 0.3362 | 11.76 | I
4.69 | 84.66 | 88.21 | 0.3368 | 11.79 | I
4.7 | 84.75 | 88.18 | 0.3373 | 11.82 | I
4.7 | 84.83 | 88.16 | 0.3379 | 11.84 | I
4.71 | 84.91 | 88.13 | 0.3385 | 11.87 | I
4.72 | 85 | 88.1 | 0.3391 | 11.9 | I
4.73 | 85.08 | 88.07 | 0.3396 | 11.93 | I
4.74 | 85.16 | 88.04 | 0.3402 | 11.96 | I
4.75 | 85.24 | 88.01 | 0.3408 | 11.99 | I
4.75 | 85.33 | 87.99 | 0.3414 | 12.01 | I
4.76 | 85.41 | 87.96 | 0.3419 | 12.04 | I
4.77 | 85.49 | 87.93 | 0.3425 | 12.07 | I
4.78 | 85.58 | 87.9 | 0.3431 | 12.1 | I
4.79 | 85.66 | 87.87 | 0.3437 | 12.13 | I
4.8 | 85.74 | 87.84 | 0.3443 | 12.16 | I
4.8 | 85.83 | 87.82 | 0.3448 | 12.18 | I
4.81 | 85.91 | 87.79 | 0.3454 | 12.21 | I
4.82 | 85.99 | 87.76 | 0.346 | 12.24 | I
4.83 | 86.08 | 87.73 | 0.3466 | 12.27 | I
4.84 | 86.16 | 87.7 | 0.3471 | 12.3 | I
4.85 | 86.24 | 87.67 | 0.3477 | 12.33 | I
4.85 | 86.32 | 87.64 | 0.3483 | 12.36 | I
4.86 | 86.41 | 87.61 | 0.3488 | 12.39 | I
4.87 | 86.49 | 87.58 | 0.3494 | 12.42 | I
4.88 | 86.57 | 87.56 | 0.3499 | 12.44 | I
4.89 | 86.65 | 87.53 | 0.3505 | 12.47 | I
4.9 | 86.74 | 87.5 | 0.351 | 12.5 | I
4.9 | 86.82 | 87.47 | 0.3516 | 12.53 | I
4.91 | 86.9 | 87.44 | 0.3521 | 12.56 | I
4.92 | 86.99 | 87.41 | 0.3527 | 12.59 | I
4.93 | 87.07 | 87.38 | 0.3532 | 12.62 | I
4.94 | 87.15 | 87.35 | 0.3537 | 12.65 | I
4.95 | 87.24 | 87.32 | 0.3543 | 12.68 | I
4.95 | 87.32 | 87.29 | 0.3548 | 12.71 | I
4.96 | 87.4 | 87.26 | 0.3553 | 12.74 | I
4.97 | 87.48 | 87.23 | 0.3559 | 12.77 | I
4.98 | 87.57 | 87.2 | 0.3562 | 12.8 | I
4.99 | 87.65 | 87.17 | 0.3567 | 12.83 | I
5 | 87.73 | 87.14 | 0.3575 | 12.86 | I
5 | 87.82 | 87.11 | 0.3578 | 12.89 | I
5.01 | 87.9 | 87.08 | 0.3583 | 12.92 | I
5.02 | 87.98 | 87.05 | 0.3588 | 12.95 | I
5.03 | 88.07 | 87.03 | 0.3594 | 12.97 | I
5.04 | 88.15 | 87 | 0.3599 | 13 | I
5.05 | 88.23 | 86.97 | 0.3604 | 13.03 | I
5.05 | 88.31 | 86.94 | 0.3612 | 13.06 | I
5.06 | 88.4 | 86.9 | 0.3617 | 13.1 | I
5.07 | 88.48 | 86.87 | 0.3623 | 13.13 | I
5.08 | 88.57 | 86.84 | 0.3628 | 13.16 | I
5.09 | 88.65 | 86.81 | 0.3633 | 13.19 | I
5.1 | 88.73 | 86.78 | 0.3639 | 13.22 | I
5.1 | 88.82 | 86.75 | 0.3644 | 13.25 | I
5.11 | 88.9 | 86.72 | 0.3649 | 13.28 | I
5.12 | 88.98 | 86.69 | 0.3655 | 13.31 | I
5.13 | 89.07 | 86.66 | 0.366 | 13.34 | I
5.14 | 89.15 | 86.63 | 0.3666 | 13.37 | I
5.15 | 89.23 | 86.6 | 0.3671 | 13.4 | I
5.15 | 89.32 | 86.57 | 0.3677 | 13.43 | I
5.16 | 89.4 | 86.54 | 0.3682 | 13.46 | I
5.17 | 89.48 | 86.51 | 0.3688 | 13.49 | I
5.18 | 89.57 | 86.48 | 0.3693 | 13.52 | I
5.19 | 89.65 | 86.45 | 0.3699 | 13.55 | I
5.2 | 89.73 | 86.42 | 0.3704 | 13.58 | I
5.2 | 89.82 | 86.39 | 0.371 | 13.61 | I
5.21 | 89.9 | 86.36 | 0.3715 | 13.64 | I
5.22 | 89.98 | 86.32 | 0.372 | 13.68 | I
5.23 | 90.07 | 86.29 | 0.3726 | 13.71 | I
5.24 | 90.15 | 86.26 | 0.3731 | 13.74 | I
5.25 | 90.23 | 86.23 | 0.3737 | 13.77 | I
5.25 | 90.31 | 86.2 | 0.3742 | 13.8 | I
5.26 | 90.4 | 86.17 | 0.3748 | 13.83 | I
5.27 | 90.48 | 86.14 | 0.3753 | 13.86 | I
5.28 | 90.56 | 86.11 | 0.3759 | 13.89 | I
5.29 | 90.64 | 86.08 | 0.3764 | 13.92 | I
5.3 | 90.73 | 86.04 | 0.3769 | 13.96 | I
5.3 | 90.81 | 86.01 | 0.3775 | 13.99 | I
5.31 | 90.89 | 85.98 | 0.378 | 14.02 | I
5.32 | 90.98 | 85.95 | 0.3786 | 14.05 | I
5.33 | 91.06 | 85.92 | 0.3791 | 14.08 | I
5.34 | 91.14 | 85.89 | 0.3796 | 14.11 | I
5.35 | 91.23 | 85.86 | 0.3802 | 14.14 | I
5.35 | 91.31 | 85.82 | 0.3807 | 14.18 | I
5.36 | 91.39 | 85.79 | 0.3812 | 14.21 | I
5.37 | 91.48 | 85.76 | 0.3818 | 14.24 | I
5.38 | 91.56 | 85.73 | 0.3823 | 14.27 | I
5.39 | 91.65 | 85.7 | 0.3828 | 14.3 | I
5.4 | 91.73 | 85.66 | 0.3834 | 14.34 | I
5.4 | 91.81 | 85.63 | 0.3839 | 14.37 | I
5.41 | 91.9 | 85.6 | 0.3844 | 14.4 | I
5.42 | 91.98 | 85.57 | 0.3849 | 14.43 | I
5.43 | 92.07 | 85.54 | 0.3855 | 14.46 | I
5.44 | 92.15 | 85.5 | 0.386 | 14.5 | I
5.45 | 92.23 | 85.47 | 0.3865 | 14.53 | I
5.45 | 92.32 | 85.44 | 0.387 | 14.56 | I
5.46 | 92.4 | 85.41 | 0.3875 | 14.59 | I
5.47 | 92.48 | 85.38 | 0.3881 | 14.62 | I
5.48 | 92.57 | 85.34 | 0.3888 | 14.66 | I
5.49 | 92.65 | 85.31 | 0.3894 | 14.69 | I
5.5 | 92.73 | 85.28 | 0.3896 | 14.72 | I
5.5 | 92.82 | 85.25 | 0.3904 | 14.75 | I
5.51 | 92.9 | 85.21 | 0.3909 | 14.79 | I
5.52 | 92.98 | 85.18 | 0.3915 | 14.82 | I
5.53 | 93.07 | 85.15 | 0.392 | 14.85 | I
5.54 | 93.15 | 85.12 | 0.3925 | 14.88 | I
5.55 | 93.23 | 85.08 | 0.3931 | 14.92 | I
5.55 | 93.31 | 85.05 | 0.3933 | 14.95 | I
5.56 | 93.4 | 85.02 | 0.3939 | 14.98 | I
5.57 | 93.48 | 84.99 | 0.3944 | 15.01 | I
5.58 | 93.56 | 84.95 | 0.3949 | 15.05 | I
5.59 | 93.65 | 84.92 | 0.3954 | 15.08 | I
5.6 | 93.73 | 84.89 | 0.3959 | 15.11 | I
5.6 | 93.81 | 84.85 | 0.3965 | 15.15 | I
5.61 | 93.89 | 84.82 | 0.397 | 15.18 | I
5.62 | 93.98 | 84.79 | 0.3975 | 15.21 | I
5.63 | 94.06 | 84.75 | 0.398 | 15.25 | I
5.64 | 94.14 | 84.72 | 0.3985 | 15.28 | I
5.65 | 94.22 | 84.69 | 0.399 | 15.31 | I
5.65 | 94.3 | 84.66 | 0.3995 | 15.34 | I
5.66 | 94.39 | 84.62 | 0.3999 | 15.38 | I
5.67 | 94.47 | 84.59 | 0.4004 | 15.41 | I
5.68 | 94.55 | 84.56 | 0.4009 | 15.44 | I
5.69 | 94.63 | 84.52 | 0.4014 | 15.48 | I
5.7 | 94.72 | 84.49 | 0.4019 | 15.51 | I
5.7 | 94.8 | 84.45 | 0.4024 | 15.55 | I
5.71 | 94.88 | 84.42 | 0.4029 | 15.58 | I
5.72 | 94.97 | 84.39 | 0.4034 | 15.61 | I
5.73 | 95.05 | 84.35 | 0.4039 | 15.65 | I
5.74 | 95.13 | 84.32 | 0.4044 | 15.68 | I
5.75 | 95.22 | 84.29 | 0.4049 | 15.71 | I
5.75 | 95.3 | 84.25 | 0.4054 | 15.75 | I
5.76 | 95.38 | 84.22 | 0.4059 | 15.78 | I
5.77 | 95.46 | 84.19 | 0.4064 | 15.81 | I
5.78 | 95.55 | 84.15 | 0.407 | 15.85 | I
5.79 | 95.63 | 84.12 | 0.4075 | 15.88 | I
5.8 | 95.71 | 84.08 | 0.408 | 15.92 | I
5.8 | 95.8 | 84.05 | 0.4085 | 15.95 | I
5.81 | 95.88 | 84.02 | 0.409 | 15.98 | I
5.82 | 95.96 | 83.98 | 0.4095 | 16.02 | I
5.83 | 96.05 | 83.95 | 0.41 | 16.05 | I
5.84 | 96.13 | 83.91 | 0.4105 | 16.09 | I
5.85 | 96.21 | 83.88 | 0.411 | 16.12 | I
5.85 | 96.3 | 83.85 | 0.4115 | 16.15 | I
5.86 | 96.38 | 83.81 | 0.412 | 16.19 | I
5.87 | 96.47 | 83.78 | 0.4125 | 16.22 | I
5.88 | 96.55 | 83.74 | 0.413 | 16.26 | I
5.89 | 96.63 | 83.71 | 0.4134 | 16.29 | I
5.9 | 96.72 | 83.67 | 0.4139 | 16.33 | I
5.9 | 96.8 | 83.64 | 0.4144 | 16.36 | I
5.91 | 96.89 | 83.6 | 0.4149 | 16.4 | I
5.92 | 96.97 | 83.57 | 0.4154 | 16.43 | I
5.93 | 97.05 | 83.54 | 0.4159 | 16.46 | I
5.94 | 97.14 | 83.5 | 0.4164 | 16.5 | I
5.95 | 97.22 | 83.47 | 0.4168 | 16.53 | I
5.95 | 97.3 | 83.43 | 0.4173 | 16.57 | I
5.96 | 97.39 | 83.4 | 0.4178 | 16.6 | I
5.97 | 97.47 | 83.36 | 0.4183 | 16.64 | I
5.98 | 97.55 | 83.33 | 0.4187 | 16.67 | I
5.99 | 97.63 | 83.29 | 0.4192 | 16.71 | I
6 | 97.72 | 83.26 | 0.4197 | 16.74 | I
6 | 97.8 | 83.22 | 0.4201 | 16.78 | I
6.01 | 97.88 | 83.19 | 0.4206 | 16.81 | I
6.02 | 97.96 | 83.15 | 0.421 | 16.85 | I
6.03 | 98.05 | 83.12 | 0.4215 | 16.88 | I
6.04 | 98.13 | 83.08 | 0.4219 | 16.92 | I
6.05 | 98.21 | 83.05 | 0.4224 | 16.95 | I
6.05 | 98.29 | 83.01 | 0.4229 | 16.99 | I
6.06 | 98.38 | 82.98 | 0.4233 | 17.02 | I
6.07 | 98.46 | 82.94 | 0.4238 | 17.06 | I
6.08 | 98.55 | 82.91 | 0.4242 | 17.09 | I
6.09 | 98.63 | 82.87 | 0.4246 | 17.13 | I
6.1 | 98.71 | 82.84 | 0.4251 | 17.16 | I
6.1 | 98.8 | 82.8 | 0.4255 | 17.2 | I
6.11 | 98.88 | 82.77 | 0.426 | 17.23 | I
6.12 | 98.96 | 82.73 | 0.4264 | 17.27 | I
6.13 | 99.05 | 82.69 | 0.4269 | 17.31 | I
6.14 | 99.13 | 82.66 | 0.4273 | 17.34 | I
6.15 | 99.22 | 82.62 | 0.4277 | 17.38 | I
6.15 | 99.3 | 82.59 | 0.4282 | 17.41 | I
6.16 | 99.38 | 82.55 | 0.4286 | 17.45 | I
6.17 | 99.47 | 82.52 | 0.4291 | 17.48 | I
6.18 | 99.55 | 82.48 | 0.4295 | 17.52 | I
6.19 | 99.63 | 82.44 | 0.43 | 17.56 | I
6.2 | 99.71 | 82.41 | 0.4305 | 17.59 | I
6.2 | 99.8 | 82.37 | 0.4309 | 17.63 | I
6.21 | 99.88 | 82.34 | 0.4314 | 17.66 | I
6.22 | 99.96 | 82.3 | 0.4318 | 17.7 | I
6.23 | 100.04 | 82.27 | 0.4323 | 17.73 | I
6.24 | 100.12 | 82.23 | 0.4327 | 17.77 | I
6.25 | 100.21 | 82.19 | 0.4332 | 17.81 | I
6.25 | 100.29 | 82.16 | 0.4337 | 17.84 | I
6.26 | 100.37 | 82.12 | 0.4341 | 17.88 | I
6.27 | 100.45 | 82.09 | 0.4346 | 17.91 | I
6.28 | 100.54 | 82.05 | 0.435 | 17.95 | I
6.29 | 100.62 | 82.01 | 0.4355 | 17.99 | I
6.3 | 100.7 | 81.98 | 0.4359 | 18.02 | I
6.3 | 100.79 | 81.94 | 0.4363 | 18.06 | I
6.31 | 100.87 | 81.9 | 0.4368 | 18.1 | I
6.32 | 100.95 | 81.87 | 0.4372 | 18.13 | I
6.33 | 101.04 | 81.83 | 0.4376 | 18.17 | I
6.34 | 101.12 | 81.8 | 0.4381 | 18.2 | I
6.35 | 101.2 | 81.76 | 0.4385 | 18.24 | I
6.35 | 101.29 | 81.72 | 0.4389 | 18.28 | I
6.36 | 101.37 | 81.69 | 0.4394 | 18.31 | I
6.37 | 101.45 | 81.65 | 0.4398 | 18.35 | I
6.38 | 101.54 | 81.61 | 0.4402 | 18.39 | I
6.39 | 101.62 | 81.58 | 0.4406 | 18.42 | I
6.4 | 101.7 | 81.54 | 0.441 | 18.46 | I
6.4 | 101.78 | 81.5 | 0.4414 | 18.5 | I
6.41 | 101.87 | 81.47 | 0.4418 | 18.53 | I
6.42 | 101.95 | 81.43 | 0.4422 | 18.57 | I
6.43 | 102.03 | 81.39 | 0.4426 | 18.61 | I
6.44 | 102.11 | 81.36 | 0.443 | 18.64 | I
6.45 | 102.2 | 81.32 | 0.4434 | 18.68 | I
6.45 | 102.28 | 81.28 | 0.4438 | 18.72 | I
6.46 | 102.36 | 81.25 | 0.4442 | 18.75 | I
6.47 | 102.45 | 81.21 | 0.4446 | 18.79 | I
6.48 | 102.53 | 81.17 | 0.445 | 18.83 | I
6.49 | 102.61 | 81.13 | 0.4454 | 18.87 | I
6.5 | 102.69 | 81.1 | 0.4458 | 18.9 | I
6.5 | 102.78 | 81.06 | 0.4462 | 18.94 | I
6.51 | 102.86 | 81.02 | 0.4466 | 18.98 | I
6.52 | 102.94 | 80.99 | 0.447 | 19.01 | I
6.53 | 103.03 | 80.95 | 0.4474 | 19.05 | I
6.54 | 103.11 | 80.91 | 0.4478 | 19.09 | I
6.55 | 103.19 | 80.87 | 0.4482 | 19.13 | I
6.55 | 103.28 | 80.84 | 0.4486 | 19.16 | I
6.56 | 103.36 | 80.8 | 0.4491 | 19.2 | I
6.57 | 103.45 | 80.76 | 0.4495 | 19.24 | I
6.58 | 103.53 | 80.72 | 0.4499 | 19.28 | I
6.59 | 103.61 | 80.69 | 0.4503 | 19.31 | I
6.6 | 103.7 | 80.65 | 0.4507 | 19.35 | I
6.6 | 103.78 | 80.61 | 0.4511 | 19.39 | I
6.61 | 103.86 | 80.58 | 0.4515 | 19.42 | I
6.62 | 103.95 | 80.54 | 0.4519 | 19.46 | I
6.63 | 104.03 | 80.5 | 0.4523 | 19.5 | I
6.64 | 104.11 | 80.46 | 0.4527 | 19.54 | I
6.65 | 104.19 | 80.42 | 0.4531 | 19.58 | I
6.65 | 104.28 | 80.39 | 0.4535 | 19.61 | I
6.66 | 104.36 | 80.35 | 0.4538 | 19.65 | I
6.67 | 104.44 | 80.31 | 0.4542 | 19.69 | I
6.68 | 104.53 | 80.27 | 0.4546 | 19.73 | I
6.69 | 104.61 | 80.24 | 0.455 | 19.76 | I
6.7 | 104.69 | 80.2 | 0.4554 | 19.8 | I
6.7 | 104.77 | 80.16 | 0.4557 | 19.84 | I
6.71 | 104.86 | 80.12 | 0.4561 | 19.88 | I
6.72 | 104.94 | 80.08 | 0.4565 | 19.92 | I
6.73 | 105.02 | 80.05 | 0.4569 | 19.95 | I
6.74 | 105.1 | 80.01 | 0.4572 | 19.99 | I
6.75 | 105.19 | 79.97 | 0.4576 | 20.03 | I
6.75 | 105.27 | 79.93 | 0.458 | 20.07 | I
6.76 | 105.36 | 79.89 | 0.4584 | 20.11 | I
6.77 | 105.44 | 79.86 | 0.4588 | 20.14 | I
6.78 | 105.52 | 79.82 | 0.4591 | 20.18 | I
6.79 | 105.61 | 79.78 | 0.4595 | 20.22 | I
6.8 | 105.69 | 79.74 | 0.4599 | 20.26 | I
6.8 | 105.77 | 79.7 | 0.4603 | 20.3 | I
6.81 | 105.86 | 79.66 | 0.4607 | 20.34 | I
6.82 | 105.94 | 79.63 | 0.461 | 20.37 | I
6.83 | 106.03 | 79.59 | 0.4614 | 20.41 | I
6.84 | 106.11 | 79.55 | 0.4618 | 20.45 | I
6.85 | 106.19 | 79.51 | 0.4621 | 20.49 | I
6.85 | 106.28 | 79.47 | 0.4625 | 20.53 | I
6.86 | 106.36 | 79.43 | 0.4629 | 20.57 | I
6.87 | 106.44 | 79.4 | 0.4632 | 20.6 | I
6.88 | 106.53 | 79.36 | 0.4636 | 20.64 | I
6.89 | 106.61 | 79.32 | 0.4639 | 20.68 | I
6.9 | 106.69 | 79.28 | 0.4643 | 20.72 | I
6.9 | 106.78 | 79.24 | 0.4647 | 20.76 | I
6.91 | 106.86 | 79.2 | 0.465 | 20.8 | I
6.92 | 106.94 | 79.16 | 0.4654 | 20.84 | I
6.93 | 107.02 | 79.13 | 0.4657 | 20.87 | I
6.94 | 107.11 | 79.09 | 0.4661 | 20.91 | I
6.95 | 107.19 | 79.05 | 0.4665 | 20.95 | I
6.95 | 107.27 | 79.01 | 0.4668 | 20.99 | I
6.96 | 107.36 | 78.97 | 0.4672 | 21.03 | I
6.97 | 107.44 | 78.93 | 0.4676 | 21.07 | I
6.98 | 107.52 | 78.89 | 0.4679 | 21.11 | I
6.99 | 107.6 | 78.85 | 0.4683 | 21.15 | I
7 | 107.69 | 78.81 | 0.4686 | 21.19 | I
7 | 107.77 | 78.78 | 0.469 | 21.22 | I
7.01 | 107.85 | 78.74 | 0.4694 | 21.26 | I
7.02 | 107.94 | 78.7 | 0.4697 | 21.3 | I
7.03 | 108.02 | 78.66 | 0.4701 | 21.34 | I
7.04 | 108.1 | 78.62 | 0.4704 | 21.38 | I
7.05 | 108.18 | 78.58 | 0.4708 | 21.42 | I
7.05 | 108.27 | 78.54 | 0.4711 | 21.46 | I
7.06 | 108.35 | 78.5 | 0.4715 | 21.5 | I
7.07 | 108.43 | 78.46 | 0.4718 | 21.54 | I
7.08 | 108.51 | 78.42 | 0.4722 | 21.58 | I
7.09 | 108.6 | 78.38 | 0.4725 | 21.62 | I
7.1 | 108.68 | 78.34 | 0.4728 | 21.66 | I
7.1 | 108.76 | 78.31 | 0.4732 | 21.69 | I
7.11 | 108.84 | 78.27 | 0.4735 | 21.73 | I
7.12 | 108.93 | 78.23 | 0.4738 | 21.77 | I
7.13 | 109.01 | 78.19 | 0.4742 | 21.81 | I
7.14 | 109.09 | 78.15 | 0.4745 | 21.85 | I
7.15 | 109.18 | 78.11 | 0.4748 | 21.89 | I
7.15 | 109.26 | 78.07 | 0.4751 | 21.93 | I
7.16 | 109.34 | 78.03 | 0.4754 | 21.97 | I
7.17 | 109.43 | 77.99 | 0.4758 | 22.01 | I
7.18 | 109.51 | 77.95 | 0.4761 | 22.05 | I
7.19 | 109.59 | 77.91 | 0.4764 | 22.09 | I
7.2 | 109.68 | 77.87 | 0.4767 | 22.13 | I
7.2 | 109.76 | 77.83 | 0.4771 | 22.17 | I
7.21 | 109.84 | 77.79 | 0.4774 | 22.21 | I
7.22 | 109.93 | 77.75 | 0.4777 | 22.25 | I
7.23 | 110.01 | 77.71 | 0.4781 | 22.29 | I
7.24 | 110.09 | 77.67 | 0.4784 | 22.33 | I
7.25 | 110.18 | 77.63 | 0.4787 | 22.37 | I
7.25 | 110.26 | 77.59 | 0.4791 | 22.41 | I
7.26 | 110.34 | 77.55 | 0.4794 | 22.45 | I
7.27 | 110.42 | 77.51 | 0.4797 | 22.49 | I
7.28 | 110.51 | 77.47 | 0.4801 | 22.53 | I
7.29 | 110.59 | 77.43 | 0.4804 | 22.57 | I
7.3 | 110.68 | 77.39 | 0.4807 | 22.61 | I
7.3 | 110.76 | 77.35 | 0.481 | 22.65 | I
7.31 | 110.84 | 77.31 | 0.4814 | 22.69 | I
7.32 | 110.92 | 77.27 | 0.4817 | 22.73 | I
7.33 | 111.01 | 77.23 | 0.482 | 22.77 | I
7.34 | 111.09 | 77.19 | 0.4823 | 22.81 | I
7.35 | 111.17 | 77.15 | 0.4826 | 22.85 | I
7.35 | 111.26 | 77.11 | 0.4829 | 22.89 | I
7.36 | 111.34 | 77.07 | 0.4832 | 22.93 | I
7.37 | 111.42 | 77.03 | 0.4835 | 22.97 | I
7.38 | 111.51 | 76.99 | 0.4838 | 23.01 | I
7.39 | 111.59 | 76.95 | 0.484 | 23.05 | I
7.4 | 111.67 | 76.91 | 0.4843 | 23.09 | I
7.4 | 111.76 | 76.87 | 0.4846 | 23.13 | I
7.41 | 111.84 | 76.83 | 0.4849 | 23.17 | I
7.42 | 111.92 | 76.79 | 0.4852 | 23.21 | I
7.43 | 112.01 | 76.75 | 0.4854 | 23.25 | I
7.44 | 112.09 | 76.71 | 0.4857 | 23.29 | I
7.45 | 112.17 | 76.67 | 0.486 | 23.33 | I
7.45 | 112.25 | 76.63 | 0.4863 | 23.37 | I
7.46 | 112.34 | 76.59 | 0.4865 | 23.41 | I
7.47 | 112.42 | 76.55 | 0.4868 | 23.45 | I
7.48 | 112.5 | 76.51 | 0.4871 | 23.49 | I
7.49 | 112.59 | 76.47 | 0.4873 | 23.53 | I
7.5 | 112.67 | 76.43 | 0.4876 | 23.57 | I
7.5 | 112.75 | 76.39 | 0.4879 | 23.61 | I
7.51 | 112.84 | 76.35 | 0.4881 | 23.65 | I
7.52 | 112.92 | 76.3 | 0.4884 | 23.7 | I
7.53 | 113 | 76.26 | 0.4886 | 23.74 | I
7.54 | 113.09 | 76.22 | 0.4889 | 23.78 | I
7.55 | 113.17 | 76.18 | 0.4891 | 23.82 | I
7.55 | 113.25 | 76.14 | 0.4894 | 23.86 | I
7.56 | 113.33 | 76.1 | 0.4896 | 23.9 | I
7.57 | 113.42 | 76.06 | 0.4898 | 23.94 | I
7.58 | 113.5 | 76.02 | 0.4901 | 23.98 | I
7.59 | 113.58 | 75.98 | 0.4903 | 24.02 | I
7.6 | 113.67 | 75.94 | 0.4906 | 24.06 | I
7.6 | 113.75 | 75.9 | 0.4908 | 24.1 | I
7.61 | 113.84 | 75.86 | 0.491 | 24.14 | I
7.62 | 113.92 | 75.82 | 0.4913 | 24.18 | I
7.63 | 114 | 75.78 | 0.4915 | 24.22 | I
7.64 | 114.08 | 75.73 | 0.4918 | 24.27 | I
7.65 | 114.17 | 75.69 | 0.492 | 24.31 | I
7.65 | 114.25 | 75.65 | 0.4923 | 24.35 | I
7.66 | 114.33 | 75.61 | 0.4925 | 24.39 | I
7.67 | 114.42 | 75.57 | 0.4928 | 24.43 | I
7.68 | 114.5 | 75.53 | 0.493 | 24.47 | I
7.69 | 114.58 | 75.49 | 0.4933 | 24.51 | I
7.7 | 114.67 | 75.45 | 0.4935 | 24.55 | I
7.7 | 114.75 | 75.41 | 0.4937 | 24.59 | I
7.71 | 114.83 | 75.37 | 0.494 | 24.63 | I
7.72 | 114.91 | 75.32 | 0.4942 | 24.68 | I
7.73 | 114.99 | 75.28 | 0.4945 | 24.72 | I
7.74 | 115.08 | 75.24 | 0.4947 | 24.76 | I
7.75 | 115.16 | 75.2 | 0.4949 | 24.8 | I
7.75 | 115.24 | 75.16 | 0.4951 | 24.84 | I
7.76 | 115.32 | 75.12 | 0.4954 | 24.88 | I
7.77 | 115.41 | 75.08 | 0.4956 | 24.92 | I
7.78 | 115.49 | 75.04 | 0.4958 | 24.96 | I
7.79 | 115.57 | 74.99 | 0.496 | 25.01 | I
7.8 | 115.66 | 74.95 | 0.4962 | 25.05 | I
7.8 | 115.74 | 74.91 | 0.4964 | 25.09 | I
7.81 | 115.82 | 74.87 | 0.4967 | 25.13 | I
7.82 | 115.91 | 74.83 | 0.4969 | 25.17 | I
7.83 | 115.99 | 74.79 | 0.4971 | 25.21 | I
7.84 | 116.07 | 74.75 | 0.4972 | 25.25 | I
7.85 | 116.16 | 74.71 | 0.4974 | 25.29 | I
7.85 | 116.24 | 74.66 | 0.4976 | 25.34 | I
7.86 | 116.32 | 74.62 | 0.4978 | 25.38 | I
7.87 | 116.41 | 74.58 | 0.498 | 25.42 | I
7.88 | 116.49 | 74.54 | 0.4982 | 25.46 | I
7.89 | 116.57 | 74.5 | 0.4984 | 25.5 | I
7.9 | 116.65 | 74.46 | 0.4985 | 25.54 | I
7.9 | 116.74 | 74.42 | 0.4987 | 25.58 | I
7.91 | 116.82 | 74.37 | 0.4989 | 25.63 | I
7.92 | 116.9 | 74.33 | 0.499 | 25.67 | I
7.93 | 116.99 | 74.29 | 0.4992 | 25.71 | I
7.94 | 117.07 | 74.25 | 0.4994 | 25.75 | I
7.95 | 117.15 | 74.21 | 0.4996 | 25.79 | I
7.95 | 117.24 | 74.17 | 0.4997 | 25.83 | I
7.96 | 117.32 | 74.12 | 0.4999 | 25.88 | I
7.97 | 117.4 | 74.08 | 0.5001 | 25.92 | I
7.98 | 117.49 | 74.04 | 0.5002 | 25.96 | I
7.99 | 117.57 | 74 | 0.5004 | 26 | I
8 | 117.65 | 73.96 | 0.5006 | 26.04 | I
8 | 117.74 | 73.92 | 0.5007 | 26.08 | I
8.01 | 117.82 | 73.87 | 0.5009 | 26.13 | I
8.02 | 117.91 | 73.83 | 0.501 | 26.17 | I
8.03 | 117.99 | 73.79 | 0.5012 | 26.21 | I
8.04 | 118.07 | 73.75 | 0.5013 | 26.25 | I
8.05 | 118.16 | 73.71 | 0.5015 | 26.29 | I
8.05 | 118.24 | 73.67 | 0.5016 | 26.33 | I
8.06 | 118.32 | 73.62 | 0.5018 | 26.38 | I
8.07 | 118.41 | 73.58 | 0.5019 | 26.42 | I
8.08 | 118.49 | 73.54 | 0.5021 | 26.46 | I
8.09 | 118.57 | 73.5 | 0.5022 | 26.5 | I
8.1 | 118.66 | 73.46 | 0.5024 | 26.54 | I
8.1 | 118.74 | 73.41 | 0.5025 | 26.59 | I
8.11 | 118.82 | 73.37 | 0.5027 | 26.63 | I
8.12 | 118.91 | 73.33 | 0.5028 | 26.67 | I
8.13 | 118.99 | 73.29 | 0.5029 | 26.71 | I
8.14 | 119.07 | 73.25 | 0.5031 | 26.75 | I
8.15 | 119.15 | 73.21 | 0.5032 | 26.79 | I
8.15 | 119.24 | 73.16 | 0.5033 | 26.84 | I
8.16 | 119.32 | 73.12 | 0.5035 | 26.88 | I
8.17 | 119.4 | 73.08 | 0.5036 | 26.92 | I
8.18 | 119.48 | 73.04 | 0.5037 | 26.96 | I
8.19 | 119.56 | 73 | 0.5038 | 27 | I
8.2 | 119.65 | 72.95 | 0.5039 | 27.05 | I
8.2 | 119.73 | 72.91 | 0.504 | 27.09 | I
8.21 | 119.81 | 72.87 | 0.5042 | 27.13 | I
8.22 | 119.9 | 72.83 | 0.5043 | 27.17 | I
8.23 | 119.98 | 72.79 | 0.5044 | 27.21 | I
8.24 | 120.06 | 72.74 | 0.5045 | 27.26 | I
8.25 | 120.15 | 72.7 | 0.5046 | 27.3 | I
8.25 | 120.23 | 72.66 | 0.5047 | 27.34 | I
8.26 | 120.31 | 72.62 | 0.5049 | 27.38 | I
8.27 | 120.4 | 72.58 | 0.505 | 27.42 | I
8.28 | 120.48 | 72.53 | 0.5051 | 27.47 | I
8.29 | 120.56 | 72.49 | 0.5053 | 27.51 | I
8.3 | 120.65 | 72.45 | 0.5054 | 27.55 | I
8.3 | 120.73 | 72.41 | 0.5055 | 27.59 | I
8.31 | 120.81 | 72.37 | 0.5056 | 27.63 | I
8.32 | 120.9 | 72.32 | 0.5058 | 27.68 | I
8.33 | 120.98 | 72.28 | 0.5059 | 27.72 | I
8.34 | 121.06 | 72.24 | 0.506 | 27.76 | I
8.35 | 121.15 | 72.2 | 0.5062 | 27.8 | I
8.35 | 121.23 | 72.15 | 0.5063 | 27.85 | I
8.36 | 121.32 | 72.11 | 0.5064 | 27.89 | I
8.37 | 121.4 | 72.07 | 0.5065 | 27.93 | I
8.38 | 121.48 | 72.03 | 0.5066 | 27.97 | I
8.39 | 121.57 | 71.99 | 0.5067 | 28.01 | I
8.4 | 121.65 | 71.94 | 0.5068 | 28.06 | I
8.4 | 121.73 | 71.9 | 0.5069 | 28.1 | I
8.41 | 121.81 | 71.86 | 0.507 | 28.14 | I
8.42 | 121.9 | 71.82 | 0.5071 | 28.18 | I
8.43 | 121.98 | 71.78 | 0.5072 | 28.22 | I
8.44 | 122.06 | 71.73 | 0.5073 | 28.27 | I
8.45 | 122.15 | 71.69 | 0.5074 | 28.31 | I
8.45 | 122.23 | 71.65 | 0.5075 | 28.35 | I
8.46 | 122.31 | 71.61 | 0.5076 | 28.39 | I
8.47 | 122.4 | 71.56 | 0.5077 | 28.44 | I
8.48 | 122.48 | 71.52 | 0.5078 | 28.48 | I
8.49 | 122.56 | 71.48 | 0.5079 | 28.52 | I
8.5 | 122.64 | 71.44 | 0.508 | 28.56 | I
8.5 | 122.73 | 71.4 | 0.508 | 28.6 | I
8.51 | 122.81 | 71.35 | 0.5081 | 28.65 | I
8.52 | 122.89 | 71.31 | 0.5082 | 28.69 | I
8.53 | 122.98 | 71.27 | 0.5082 | 28.73 | I
8.54 | 123.06 | 71.23 | 0.5083 | 28.77 | I
8.55 | 123.14 | 71.18 | 0.5083 | 28.82 | I
8.55 | 123.22 | 71.14 | 0.5084 | 28.86 | I
8.56 | 123.31 | 71.1 | 0.5084 | 28.9 | I
8.57 | 123.39 | 71.06 | 0.5085 | 28.94 | I
8.58 | 123.47 | 71.02 | 0.5085 | 28.98 | I
8.59 | 123.56 | 70.97 | 0.5085 | 29.03 | I
8.6 | 123.64 | 70.93 | 0.5086 | 29.07 | I
8.6 | 123.72 | 70.89 | 0.5086 | 29.11 | I
8.61 | 123.8 | 70.85 | 0.5086 | 29.15 | I
8.62 | 123.89 | 70.8 | 0.5087 | 29.2 | I
8.63 | 123.97 | 70.76 | 0.5087 | 29.24 | I
8.64 | 124.05 | 70.72 | 0.5087 | 29.28 | I
8.65 | 124.14 | 70.68 | 0.5088 | 29.32 | I
8.65 | 124.22 | 70.63 | 0.5088 | 29.37 | I
8.66 | 124.3 | 70.59 | 0.5088 | 29.41 | I
8.67 | 124.39 | 70.55 | 0.5089 | 29.45 | I
8.68 | 124.47 | 70.51 | 0.5089 | 29.49 | I
8.69 | 124.55 | 70.47 | 0.5089 | 29.53 | I
8.7 | 124.64 | 70.42 | 0.509 | 29.58 | I
8.7 | 124.72 | 70.38 | 0.509 | 29.62 | I
8.71 | 124.8 | 70.34 | 0.5091 | 29.66 | I
8.72 | 124.89 | 70.3 | 0.5091 | 29.7 | I
8.73 | 124.97 | 70.25 | 0.5091 | 29.75 | I
8.74 | 125.05 | 70.21 | 0.5092 | 29.79 | I
8.75 | 125.14 | 70.17 | 0.5092 | 29.83 | I
8.75 | 125.22 | 70.13 | 0.5092 | 29.87 | I
8.76 | 125.3 | 70.08 | 0.5092 | 29.92 | I
8.77 | 125.38 | 70.04 | 0.5093 | 29.96 | I
8.78 | 125.46 | 70 | 0.5093 | 30 | I
8.79 | 125.55 | 69.96 | 0.5093 | 30.04 | I
8.8 | 125.63 | 69.92 | 0.5093 | 30.08 | I
8.8 | 125.71 | 69.87 | 0.5093 | 30.13 | I
8.81 | 125.79 | 69.83 | 0.5093 | 30.17 | I
8.82 | 125.88 | 69.79 | 0.5094 | 30.21 | I
8.83 | 125.96 | 69.75 | 0.5094 | 30.25 | I
8.84 | 126.04 | 69.7 | 0.5094 | 30.3 | I
8.85 | 126.12 | 69.66 | 0.5094 | 30.34 | I
8.85 | 126.21 | 69.62 | 0.5094 | 30.38 | I
8.86 | 126.29 | 69.58 | 0.5094 | 30.42 | I
8.87 | 126.37 | 69.53 | 0.5094 | 30.47 | I
8.88 | 126.46 | 69.49 | 0.5093 | 30.51 | I
8.89 | 126.54 | 69.45 | 0.5093 | 30.55 | I
8.9 | 126.62 | 69.41 | 0.5093 | 30.59 | I
8.9 | 126.71 | 69.36 | 0.5093 | 30.64 | I
8.91 | 126.79 | 69.32 | 0.5092 | 30.68 | I
8.92 | 126.87 | 69.28 | 0.5092 | 30.72 | I
8.93 | 126.96 | 69.24 | 0.5092 | 30.76 | I
8.94 | 127.04 | 69.2 | 0.5091 | 30.8 | I
8.95 | 127.12 | 69.15 | 0.5091 | 30.85 | I
8.95 | 127.21 | 69.11 | 0.509 | 30.89 | I
8.96 | 127.29 | 69.07 | 0.509 | 30.93 | I
8.97 | 127.37 | 69.03 | 0.5089 | 30.97 | I
8.98 | 127.46 | 68.98 | 0.5089 | 31.02 | I
8.99 | 127.54 | 68.94 | 0.5088 | 31.06 | I
9 | 127.63 | 68.9 | 0.5087 | 31.1 | I
9 | 127.71 | 68.86 | 0.5087 | 31.14 | I
9.01 | 127.79 | 68.81 | 0.5086 | 31.19 | I
9.02 | 127.88 | 68.77 | 0.5086 | 31.23 | I
9.03 | 127.96 | 68.73 | 0.5085 | 31.27 | I
9.04 | 128.04 | 68.69 | 0.5084 | 31.31 | I
9.05 | 128.13 | 68.64 | 0.5084 | 31.36 | I
9.05 | 128.21 | 68.6 | 0.5083 | 31.4 | I
9.06 | 128.29 | 68.56 | 0.5082 | 31.44 | I
9.07 | 128.38 | 68.52 | 0.5082 | 31.48 | I
9.08 | 128.46 | 68.48 | 0.5081 | 31.52 | I
9.09 | 128.54 | 68.43 | 0.508 | 31.57 | I
9.1 | 128.63 | 68.39 | 0.5079 | 31.61 | I
9.1 | 128.71 | 68.35 | 0.5079 | 31.65 | I
9.11 | 128.79 | 68.31 | 0.5078 | 31.69 | I
9.12 | 128.88 | 68.26 | 0.5077 | 31.74 | I
9.13 | 128.96 | 68.22 | 0.5076 | 31.78 | I
9.14 | 129.04 | 68.18 | 0.5075 | 31.82 | I
9.15 | 129.12 | 68.14 | 0.5074 | 31.86 | I
9.15 | 129.21 | 68.09 | 0.5074 | 31.91 | I
9.16 | 129.29 | 68.05 | 0.5073 | 31.95 | I
9.17 | 129.37 | 68.01 | 0.5072 | 31.99 | I
9.18 | 129.45 | 67.97 | 0.5071 | 32.03 | I
9.19 | 129.54 | 67.93 | 0.507 | 32.07 | I
9.2 | 129.62 | 67.88 | 0.5068 | 32.12 | I
9.2 | 129.7 | 67.84 | 0.5067 | 32.16 | I
9.21 | 129.79 | 67.8 | 0.5066 | 32.2 | I
9.22 | 129.87 | 67.76 | 0.5065 | 32.24 | I
9.23 | 129.95 | 67.71 | 0.5064 | 32.29 | I
9.24 | 130.03 | 67.67 | 0.5063 | 32.33 | I
9.25 | 130.12 | 67.63 | 0.5062 | 32.37 | I
9.25 | 130.2 | 67.59 | 0.506 | 32.41 | I
9.26 | 130.29 | 67.55 | 0.5059 | 32.45 | I
9.27 | 130.37 | 67.5 | 0.5058 | 32.5 | I
9.28 | 130.45 | 67.46 | 0.5057 | 32.54 | I
9.29 | 130.53 | 67.42 | 0.5055 | 32.58 | I
9.3 | 130.62 | 67.38 | 0.5054 | 32.62 | I
9.3 | 130.7 | 67.33 | 0.5053 | 32.67 | I
9.31 | 130.78 | 67.29 | 0.5052 | 32.71 | I
9.32 | 130.87 | 67.25 | 0.505 | 32.75 | I
9.33 | 130.95 | 67.21 | 0.5049 | 32.79 | I
9.34 | 131.03 | 67.17 | 0.5048 | 32.83 | I
9.35 | 131.11 | 67.12 | 0.5047 | 32.88 | I
9.35 | 131.2 | 67.08 | 0.5045 | 32.92 | I
9.36 | 131.28 | 67.04 | 0.5044 | 32.96 | I
9.37 | 131.36 | 67 | 0.5043 | 33 | I
9.38 | 131.45 | 66.96 | 0.5041 | 33.04 | I
9.39 | 131.53 | 66.91 | 0.504 | 33.09 | I
9.4 | 131.62 | 66.87 | 0.5039 | 33.13 | I
9.4 | 131.7 | 66.83 | 0.5037 | 33.17 | I
9.41 | 131.78 | 66.79 | 0.5036 | 33.21 | I
9.42 | 131.87 | 66.75 | 0.5034 | 33.25 | I
9.43 | 131.95 | 66.7 | 0.5033 | 33.3 | I
9.44 | 132.03 | 66.66 | 0.5031 | 33.34 | I
9.45 | 132.12 | 66.62 | 0.503 | 33.38 | I
9.45 | 132.2 | 66.58 | 0.5028 | 33.42 | I
9.46 | 132.29 | 66.54 | 0.5026 | 33.46 | I
9.47 | 132.37 | 66.49 | 0.5025 | 33.51 | I
9.48 | 132.45 | 66.45 | 0.5023 | 33.55 | I
9.49 | 132.53 | 66.41 | 0.5021 | 33.59 | I
9.5 | 132.62 | 66.37 | 0.5019 | 33.63 | I
9.5 | 132.7 | 66.33 | 0.5017 | 33.67 | I
9.51 | 132.78 | 66.29 | 0.5015 | 33.71 | I
9.52 | 132.87 | 66.24 | 0.5013 | 33.76 | I
9.53 | 132.95 | 66.2 | 0.5011 | 33.8 | I
9.54 | 133.03 | 66.16 | 0.5009 | 33.84 | I
9.55 | 133.11 | 66.12 | 0.5007 | 33.88 | I
9.55 | 133.2 | 66.08 | 0.5005 | 33.92 | I
9.56 | 133.28 | 66.04 | 0.5003 | 33.96 | I
9.57 | 133.36 | 65.99 | 0.5001 | 34.01 | I
9.58 | 133.45 | 65.95 | 0.4999 | 34.05 | I
9.59 | 133.53 | 65.91 | 0.4997 | 34.09 | I
9.6 | 133.61 | 65.87 | 0.4994 | 34.13 | I
9.6 | 133.7 | 65.83 | 0.4992 | 34.17 | I
9.61 | 133.78 | 65.79 | 0.499 | 34.21 | I
9.62 | 133.86 | 65.74 | 0.4987 | 34.26 | I
9.63 | 133.94 | 65.7 | 0.4985 | 34.3 | I
9.64 | 134.03 | 65.66 | 0.4982 | 34.34 | I
9.65 | 134.11 | 65.62 | 0.498 | 34.38 | I
9.65 | 134.19 | 65.58 | 0.4977 | 34.42 | I
9.66 | 134.28 | 65.54 | 0.4975 | 34.46 | I
9.67 | 134.36 | 65.5 | 0.4972 | 34.5 | I
9.68 | 134.45 | 65.45 | 0.497 | 34.55 | I
9.69 | 134.53 | 65.41 | 0.4967 | 34.59 | I
9.7 | 134.61 | 65.37 | 0.4965 | 34.63 | I
9.7 | 134.69 | 65.33 | 0.4962 | 34.67 | I
9.71 | 134.78 | 65.29 | 0.496 | 34.71 | I
9.72 | 134.86 | 65.25 | 0.4957 | 34.75 | I
9.73 | 134.94 | 65.21 | 0.4955 | 34.79 | I
9.74 | 135.02 | 65.17 | 0.4952 | 34.83 | I
9.75 | 135.1 | 65.12 | 0.4949 | 34.88 | I
9.75 | 135.19 | 65.08 | 0.4947 | 34.92 | I
9.76 | 135.27 | 65.04 | 0.4944 | 34.96 | I
9.77 | 135.35 | 65 | 0.4941 | 35 | I
9.78 | 135.44 | 64.96 | 0.4939 | 35.04 | I
9.79 | 135.52 | 64.92 | 0.4936 | 35.08 | I
9.8 | 135.6 | 64.88 | 0.4933 | 35.12 | I
9.8 | 135.69 | 64.84 | 0.493 | 35.16 | I
9.81 | 135.77 | 64.8 | 0.4927 | 35.2 | I
9.82 | 135.85 | 64.76 | 0.4924 | 35.24 | I
9.83 | 135.94 | 64.71 | 0.4921 | 35.29 | I
9.84 | 136.02 | 64.67 | 0.4918 | 35.33 | I
9.85 | 136.1 | 64.63 | 0.4915 | 35.37 | I
9.85 | 136.18 | 64.59 | 0.4912 | 35.41 | I
9.86 | 136.27 | 64.55 | 0.4909 | 35.45 | I
9.87 | 136.35 | 64.51 | 0.4906 | 35.49 | I
9.88 | 136.43 | 64.47 | 0.4903 | 35.53 | I
9.89 | 136.51 | 64.43 | 0.49 | 35.57 | I
9.9 | 136.6 | 64.39 | 0.4897 | 35.61 | I
9.9 | 136.68 | 64.35 | 0.4893 | 35.65 | I
9.91 | 136.76 | 64.31 | 0.489 | 35.69 | I
9.92 | 136.85 | 64.27 | 0.4887 | 35.73 | I
9.93 | 136.93 | 64.23 | 0.4883 | 35.77 | I
9.94 | 137.01 | 64.18 | 0.488 | 35.82 | I
9.95 | 137.09 | 64.14 | 0.4877 | 35.86 | I
9.95 | 137.18 | 64.1 | 0.4873 | 35.9 | I
9.96 | 137.26 | 64.06 | 0.487 | 35.94 | I
9.97 | 137.35 | 64.02 | 0.4866 | 35.98 | I
9.98 | 137.43 | 63.98 | 0.4862 | 36.02 | I
9.99 | 137.51 | 63.94 | 0.4859 | 36.06 | I
10 | 137.6 | 63.9 | 0.4855 | 36.1 | I
10 | 137.68 | 63.86 | 0.4851 | 36.14 | I
10.01 | 137.76 | 63.82 | 0.485 | 36.18 | I
10.02 | 137.84 | 63.78 | 0.4844 | 36.22 | I
10.03 | 137.93 | 63.74 | 0.484 | 36.26 | I
10.04 | 138.01 | 63.7 | 0.4836 | 36.3 | I
10.05 | 138.09 | 63.66 | 0.4835 | 36.34 | I
10.05 | 138.18 | 63.62 | 0.4831 | 36.38 | I
10.06 | 138.26 | 63.58 | 0.4827 | 36.42 | I
10.07 | 138.34 | 63.54 | 0.4823 | 36.46 | I
10.08 | 138.42 | 63.5 | 0.4819 | 36.5 | I
10.09 | 138.51 | 63.46 | 0.4814 | 36.54 | I
10.1 | 138.59 | 63.42 | 0.481 | 36.58 | I
10.1 | 138.67 | 63.38 | 0.4806 | 36.62 | I
10.11 | 138.76 | 63.34 | 0.4802 | 36.66 | I
10.12 | 138.84 | 63.3 | 0.4798 | 36.7 | I
10.13 | 138.93 | 63.26 | 0.4795 | 36.74 | I
10.14 | 139.01 | 63.22 | 0.4791 | 36.78 | I
10.15 | 139.09 | 63.18 | 0.4787 | 36.82 | I
10.15 | 139.18 | 63.14 | 0.4783 | 36.86 | I
10.16 | 139.26 | 63.1 | 0.4779 | 36.9 | I
10.17 | 139.34 | 63.06 | 0.4775 | 36.94 | I
10.18 | 139.43 | 63.02 | 0.4772 | 36.98 | I
10.19 | 139.51 | 62.98 | 0.4768 | 37.02 | I
10.2 | 139.59 | 62.94 | 0.4764 | 37.06 | I
10.2 | 139.67 | 62.9 | 0.476 | 37.1 | I
10.21 | 139.76 | 62.86 | 0.4756 | 37.14 | I
10.22 | 139.84 | 62.82 | 0.4752 | 37.18 | I
10.23 | 139.92 | 62.78 | 0.4748 | 37.22 | I
10.24 | 140 | 62.74 | 0.4744 | 37.26 | I
10.25 | 140.09 | 62.7 | 0.474 | 37.3 | I
10.25 | 140.17 | 62.66 | 0.4736 | 37.34 | I
10.26 | 140.25 | 62.62 | 0.4732 | 37.38 | I
10.27 | 140.34 | 62.58 | 0.4728 | 37.42 | I
10.28 | 140.42 | 62.54 | 0.4724 | 37.46 | I
10.29 | 140.5 | 62.5 | 0.472 | 37.5 | I
10.3 | 140.59 | 62.47 | 0.4716 | 37.53 | I
10.3 | 140.67 | 62.43 | 0.4712 | 37.57 | I
10.31 | 140.75 | 62.39 | 0.4708 | 37.61 | I
10.32 | 140.84 | 62.35 | 0.4703 | 37.65 | I
10.33 | 140.92 | 62.31 | 0.4699 | 37.69 | I
10.34 | 141.01 | 62.27 | 0.4695 | 37.73 | I
10.35 | 141.09 | 62.23 | 0.4691 | 37.77 | I
10.35 | 141.17 | 62.19 | 0.4687 | 37.81 | I
10.36 | 141.26 | 62.15 | 0.4682 | 37.85 | I
10.37 | 141.34 | 62.11 | 0.4678 | 37.89 | I
10.38 | 141.43 | 62.07 | 0.4674 | 37.93 | I
10.39 | 141.51 | 62.04 | 0.467 | 37.96 | I
10.4 | 141.59 | 62 | 0.4665 | 38 | I
10.4 | 141.68 | 61.96 | 0.4661 | 38.04 | I
10.41 | 141.76 | 61.92 | 0.4657 | 38.08 | I
10.42 | 141.84 | 61.88 | 0.4653 | 38.12 | I
10.43 | 141.93 | 61.84 | 0.4648 | 38.16 | I
10.44 | 142.01 | 61.8 | 0.4644 | 38.2 | I
10.45 | 142.09 | 61.76 | 0.464 | 38.24 | I
10.45 | 142.18 | 61.72 | 0.4635 | 38.28 | I
10.46 | 142.26 | 61.69 | 0.4631 | 38.31 | I
10.47 | 142.34 | 61.65 | 0.4626 | 38.35 | I
10.48 | 142.43 | 61.61 | 0.4622 | 38.39 | I
10.49 | 142.51 | 61.57 | 0.4617 | 38.43 | I
10.5 | 142.59 | 61.53 | 0.4613 | 38.47 | I
10.5 | 142.68 | 61.49 | 0.4608 | 38.51 | I
10.51 | 142.76 | 61.46 | 0.4602 | 38.54 | I
10.52 | 142.84 | 61.42 | 0.4599 | 38.58 | I
10.53 | 142.93 | 61.38 | 0.4595 | 38.62 | I
10.54 | 143.01 | 61.34 | 0.459 | 38.66 | I
10.55 | 143.09 | 61.3 | 0.4583 | 38.7 | I
10.55 | 143.18 | 61.26 | 0.4579 | 38.74 | I
10.56 | 143.26 | 61.23 | 0.4574 | 38.77 | I
10.57 | 143.34 | 61.19 | 0.4569 | 38.81 | I
10.58 | 143.43 | 61.15 | 0.4564 | 38.85 | I
10.59 | 143.51 | 61.11 | 0.4562 | 38.89 | I
10.6 | 143.59 | 61.07 | 0.4557 | 38.93 | I
10.6 | 143.67 | 61.04 | 0.4552 | 38.96 | I
10.61 | 143.76 | 61 | 0.4547 | 39 | I
10.62 | 143.84 | 60.96 | 0.4543 | 39.04 | I
10.63 | 143.92 | 60.92 | 0.4538 | 39.08 | I
10.64 | 144 | 60.88 | 0.4533 | 39.12 | I
10.65 | 144.09 | 60.85 | 0.4528 | 39.15 | I
10.65 | 144.17 | 60.81 | 0.4523 | 39.19 | I
10.66 | 144.25 | 60.77 | 0.4518 | 39.23 | I
10.67 | 144.34 | 60.73 | 0.4513 | 39.27 | I
10.68 | 144.42 | 60.7 | 0.4508 | 39.3 | I
10.69 | 144.5 | 60.66 | 0.4503 | 39.34 | I
10.7 | 144.58 | 60.62 | 0.4497 | 39.38 | I
10.7 | 144.67 | 60.58 | 0.4492 | 39.42 | I
10.71 | 144.75 | 60.55 | 0.4487 | 39.45 | I
10.72 | 144.83 | 60.51 | 0.4482 | 39.49 | I
10.73 | 144.91 | 60.47 | 0.4477 | 39.53 | I
10.74 | 145 | 60.43 | 0.4471 | 39.57 | I
10.75 | 145.08 | 60.4 | 0.4466 | 39.6 | I
10.75 | 145.16 | 60.36 | 0.4461 | 39.64 | I
10.76 | 145.25 | 60.32 | 0.4455 | 39.68 | I
10.77 | 145.33 | 60.29 | 0.445 | 39.71 | I
10.78 | 145.42 | 60.25 | 0.4444 | 39.75 | I
10.79 | 145.5 | 60.21 | 0.4439 | 39.79 | I
10.8 | 145.58 | 60.17 | 0.4433 | 39.83 | I
10.8 | 145.66 | 60.14 | 0.4427 | 39.86 | I
10.81 | 145.75 | 60.1 | 0.4421 | 39.9 | I
10.82 | 145.83 | 60.06 | 0.4416 | 39.94 | I
10.83 | 145.91 | 60.03 | 0.441 | 39.97 | I
10.84 | 146 | 59.99 | 0.4404 | 40.01 | I
10.85 | 146.08 | 59.95 | 0.4398 | 40.05 | I
10.85 | 146.16 | 59.92 | 0.4392 | 40.08 | I
10.86 | 146.25 | 59.88 | 0.4386 | 40.12 | I
10.87 | 146.33 | 59.84 | 0.438 | 40.16 | I
10.88 | 146.41 | 59.81 | 0.4374 | 40.19 | I
10.89 | 146.49 | 59.77 | 0.4367 | 40.23 | I
10.9 | 146.58 | 59.73 | 0.4361 | 40.27 | I
10.9 | 146.66 | 59.7 | 0.4355 | 40.3 | I
10.91 | 146.74 | 59.66 | 0.4349 | 40.34 | I
10.92 | 146.83 | 59.63 | 0.4342 | 40.37 | I
10.93 | 146.91 | 59.59 | 0.4336 | 40.41 | I
10.94 | 146.99 | 59.55 | 0.4329 | 40.45 | I
10.95 | 147.08 | 59.52 | 0.4323 | 40.48 | I
10.95 | 147.16 | 59.48 | 0.4316 | 40.52 | I
10.96 | 147.24 | 59.44 | 0.4309 | 40.56 | I
10.97 | 147.33 | 59.41 | 0.4303 | 40.59 | I
10.98 | 147.41 | 59.37 | 0.4296 | 40.63 | I
10.99 | 147.49 | 59.34 | 0.4289 | 40.66 | I
11 | 147.58 | 59.3 | 0.4282 | 40.7 | I
11 | 147.66 | 59.27 | 0.4275 | 40.73 | I
11.01 | 147.74 | 59.23 | 0.4268 | 40.77 | I
11.02 | 147.82 | 59.19 | 0.4261 | 40.81 | I
11.03 | 147.91 | 59.16 | 0.4254 | 40.84 | I
11.04 | 147.99 | 59.12 | 0.4247 | 40.88 | I
11.05 | 148.08 | 59.09 | 0.424 | 40.91 | I
11.05 | 148.16 | 59.05 | 0.4233 | 40.95 | I
11.06 | 148.24 | 59.02 | 0.4225 | 40.98 | I
11.07 | 148.32 | 58.98 | 0.4218 | 41.02 | I
11.08 | 148.41 | 58.95 | 0.4211 | 41.05 | I
11.09 | 148.49 | 58.91 | 0.4204 | 41.09 | I
11.1 | 148.57 | 58.88 | 0.4196 | 41.12 | I
11.1 | 148.65 | 58.84 | 0.4189 | 41.16 | I
11.11 | 148.74 | 58.81 | 0.4182 | 41.19 | I
11.12 | 148.82 | 58.77 | 0.4174 | 41.23 | I
11.13 | 148.9 | 58.74 | 0.4167 | 41.26 | I
11.14 | 148.99 | 58.7 | 0.4159 | 41.3 | I
11.15 | 149.07 | 58.67 | 0.4152 | 41.33 | I
11.15 | 149.15 | 58.63 | 0.4144 | 41.37 | I
11.16 | 149.23 | 58.6 | 0.4137 | 41.4 | I
11.17 | 149.32 | 58.56 | 0.4129 | 41.44 | I
11.18 | 149.4 | 58.53 | 0.4122 | 41.47 | I
11.19 | 149.48 | 58.49 | 0.4114 | 41.51 | I
11.2 | 149.57 | 58.46 | 0.4107 | 41.54 | I
11.2 | 149.65 | 58.43 | 0.4099 | 41.57 | I
11.21 | 149.73 | 58.39 | 0.4091 | 41.61 | I
11.22 | 149.82 | 58.36 | 0.4084 | 41.64 | I
11.23 | 149.9 | 58.32 | 0.4076 | 41.68 | I
11.24 | 149.98 | 58.29 | 0.4069 | 41.71 | I
11.25 | 150.07 | 58.26 | 0.4061 | 41.74 | I
11.25 | 150.15 | 58.22 | 0.4053 | 41.78 | I
11.26 | 150.23 | 58.19 | 0.4046 | 41.81 | I
11.27 | 150.32 | 58.16 | 0.4038 | 41.84 | I
11.28 | 150.4 | 58.12 | 0.4031 | 41.88 | I
11.29 | 150.48 | 58.09 | 0.4023 | 41.91 | I
11.3 | 150.57 | 58.05 | 0.4015 | 41.95 | I
11.3 | 150.65 | 58.02 | 0.4008 | 41.98 | I
11.31 | 150.74 | 57.99 | 0.4 | 42.01 | I
11.32 | 150.82 | 57.95 | 0.3993 | 42.05 | I
11.33 | 150.9 | 57.92 | 0.3985 | 42.08 | I
11.34 | 150.98 | 57.89 | 0.3977 | 42.11 | I
11.35 | 151.07 | 57.86 | 0.397 | 42.14 | I
11.35 | 151.15 | 57.82 | 0.3962 | 42.18 | I
11.36 | 151.23 | 57.79 | 0.3955 | 42.21 | I
11.37 | 151.32 | 57.76 | 0.3947 | 42.24 | I
11.38 | 151.4 | 57.72 | 0.3939 | 42.28 | I
11.39 | 151.48 | 57.69 | 0.3932 | 42.31 | I
11.4 | 151.57 | 57.66 | 0.3924 | 42.34 | I
11.4 | 151.65 | 57.63 | 0.3916 | 42.37 | I
11.41 | 151.73 | 57.59 | 0.3909 | 42.41 | I
11.42 | 151.81 | 57.56 | 0.3901 | 42.44 | I
11.43 | 151.9 | 57.53 | 0.3893 | 42.47 | I
11.44 | 151.98 | 57.5 | 0.3886 | 42.5 | I
11.45 | 152.06 | 57.46 | 0.3878 | 42.54 | I
11.45 | 152.15 | 57.43 | 0.3871 | 42.57 | I
11.46 | 152.23 | 57.4 | 0.3863 | 42.6 | I
11.47 | 152.32 | 57.37 | 0.3855 | 42.63 | I
11.48 | 152.4 | 57.34 | 0.3848 | 42.66 | I
11.49 | 152.48 | 57.3 | 0.384 | 42.7 | I
11.5 | 152.57 | 57.27 | 0.3833 | 42.73 | I
11.5 | 152.65 | 57.24 | 0.3825 | 42.76 | I
11.51 | 152.73 | 57.21 | 0.3818 | 42.79 | I
11.52 | 152.82 | 57.18 | 0.381 | 42.82 | I
11.53 | 152.9 | 57.15 | 0.3803 | 42.85 | I
11.54 | 152.98 | 57.12 | 0.3795 | 42.88 | I
11.55 | 153.06 | 57.08 | 0.3788 | 42.92 | I
11.55 | 153.15 | 57.05 | 0.378 | 42.95 | I
11.56 | 153.23 | 57.02 | 0.3773 | 42.98 | I
11.57 | 153.31 | 56.99 | 0.3765 | 43.01 | I
11.58 | 153.4 | 56.96 | 0.3758 | 43.04 | I
11.59 | 153.48 | 56.93 | 0.375 | 43.07 | I
11.6 | 153.56 | 56.9 | 0.3743 | 43.1 | I
11.6 | 153.65 | 56.87 | 0.3736 | 43.13 | I
11.61 | 153.73 | 56.83 | 0.3728 | 43.17 | I
11.62 | 153.81 | 56.8 | 0.3721 | 43.2 | I
11.63 | 153.9 | 56.77 | 0.3714 | 43.23 | I
11.64 | 153.98 | 56.74 | 0.3706 | 43.26 | I
11.65 | 154.06 | 56.71 | 0.3699 | 43.29 | I
11.65 | 154.15 | 56.68 | 0.3692 | 43.32 | I
11.66 | 154.23 | 56.65 | 0.3684 | 43.35 | I
11.67 | 154.31 | 56.62 | 0.3677 | 43.38 | I
11.68 | 154.39 | 56.59 | 0.367 | 43.41 | I
11.69 | 154.48 | 56.56 | 0.3663 | 43.44 | I
11.7 | 154.56 | 56.53 | 0.3656 | 43.47 | I
11.7 | 154.65 | 56.5 | 0.3648 | 43.5 | I
11.71 | 154.73 | 56.47 | 0.3641 | 43.53 | I
11.72 | 154.81 | 56.44 | 0.3634 | 43.56 | I
11.73 | 154.89 | 56.41 | 0.3627 | 43.59 | I
11.74 | 154.98 | 56.38 | 0.362 | 43.62 | I
11.75 | 155.06 | 56.35 | 0.3613 | 43.65 | I
11.75 | 155.14 | 56.32 | 0.3606 | 43.68 | I
11.76 | 155.22 | 56.29 | 0.3598 | 43.71 | I
11.77 | 155.31 | 56.26 | 0.3591 | 43.74 | I
11.78 | 155.39 | 56.23 | 0.3584 | 43.77 | I
11.79 | 155.47 | 56.2 | 0.3577 | 43.8 | I
11.8 | 155.55 | 56.17 | 0.357 | 43.83 | I
11.8 | 155.64 | 56.14 | 0.3562 | 43.86 | I
11.81 | 155.72 | 56.11 | 0.3555 | 43.89 | I
11.82 | 155.8 | 56.08 | 0.3548 | 43.92 | I
11.83 | 155.88 | 56.05 | 0.354 | 43.95 | I
11.84 | 155.97 | 56.02 | 0.3533 | 43.98 | I
11.85 | 156.05 | 55.99 | 0.3526 | 44.01 | I
11.85 | 156.13 | 55.96 | 0.3518 | 44.04 | I
11.86 | 156.22 | 55.93 | 0.3511 | 44.07 | I
11.87 | 156.3 | 55.9 | 0.3503 | 44.1 | I
11.88 | 156.39 | 55.87 | 0.3496 | 44.13 | I
11.89 | 156.47 | 55.85 | 0.3489 | 44.15 | I
11.9 | 156.55 | 55.82 | 0.3481 | 44.18 | I
11.9 | 156.63 | 55.79 | 0.3474 | 44.21 | I
11.91 | 156.72 | 55.76 | 0.3466 | 44.24 | I
11.92 | 156.8 | 55.73 | 0.3459 | 44.27 | I
11.93 | 156.88 | 55.7 | 0.3451 | 44.3 | I
11.94 | 156.97 | 55.67 | 0.3443 | 44.33 | I
11.95 | 157.05 | 55.64 | 0.3436 | 44.36 | I
11.95 | 157.13 | 55.62 | 0.3428 | 44.38 | I
11.96 | 157.22 | 55.59 | 0.3421 | 44.41 | I
11.97 | 157.3 | 55.56 | 0.3413 | 44.44 | I
11.98 | 157.38 | 55.53 | 0.3405 | 44.47 | I
11.99 | 157.46 | 55.5 | 0.3398 | 44.5 | I
12 | 157.55 | 55.47 | 0.339 | 44.53 | I
12 | 157.63 | 55.44 | 0.3382 | 44.56 | I
12.01 | 157.71 | 55.42 | 0.3374 | 44.58 | I
12.02 | 157.8 | 55.39 | 0.3366 | 44.61 | I
12.03 | 157.88 | 55.36 | 0.3358 | 44.64 | I
12.04 | 157.96 | 55.33 | 0.3354 | 44.67 | I
12.05 | 158.05 | 55.3 | 0.3346 | 44.7 | I
12.05 | 158.13 | 55.28 | 0.3338 | 44.72 | I
12.06 | 158.21 | 55.25 | 0.333 | 44.75 | I
12.07 | 158.3 | 55.22 | 0.3322 | 44.78 | I
12.08 | 158.38 | 55.19 | 0.3314 | 44.81 | I
12.09 | 158.46 | 55.17 | 0.3302 | 44.83 | I
12.1 | 158.55 | 55.14 | 0.3298 | 44.86 | I
12.1 | 158.63 | 55.11 | 0.3285 | 44.89 | I
12.11 | 158.71 | 55.08 | 0.3277 | 44.92 | I
12.12 | 158.8 | 55.06 | 0.3269 | 44.94 | I
12.13 | 158.88 | 55.03 | 0.326 | 44.97 | I
12.14 | 158.96 | 55 | 0.3252 | 45 | I
12.15 | 159.04 | 54.97 | 0.3244 | 45.03 | I
12.15 | 159.13 | 54.95 | 0.3235 | 45.05 | I
12.16 | 159.21 | 54.92 | 0.3227 | 45.08 | I
12.17 | 159.29 | 54.89 | 0.3219 | 45.11 | I
12.18 | 159.37 | 54.87 | 0.321 | 45.13 | I
12.19 | 159.46 | 54.84 | 0.3202 | 45.16 | I
12.2 | 159.54 | 54.81 | 0.3193 | 45.19 | I
12.2 | 159.62 | 54.79 | 0.3185 | 45.21 | I
12.21 | 159.71 | 54.76 | 0.3176 | 45.24 | I
12.22 | 159.79 | 54.73 | 0.3167 | 45.27 | I
12.23 | 159.87 | 54.71 | 0.3159 | 45.29 | I
12.24 | 159.96 | 54.68 | 0.315 | 45.32 | I
12.25 | 160.04 | 54.65 | 0.3141 | 45.35 | I
12.25 | 160.12 | 54.63 | 0.3132 | 45.37 | I
12.26 | 160.21 | 54.6 | 0.3124 | 45.4 | I
12.27 | 160.29 | 54.57 | 0.3115 | 45.43 | I
12.28 | 160.37 | 54.55 | 0.3106 | 45.45 | I
12.29 | 160.46 | 54.52 | 0.3097 | 45.48 | I
12.3 | 160.54 | 54.5 | 0.3088 | 45.5 | I
12.3 | 160.62 | 54.47 | 0.3079 | 45.53 | I
12.31 | 160.71 | 54.45 | 0.307 | 45.55 | I
12.32 | 160.79 | 54.42 | 0.3061 | 45.58 | I
12.33 | 160.88 | 54.39 | 0.3052 | 45.61 | I
12.34 | 160.96 | 54.37 | 0.3043 | 45.63 | I
12.35 | 161.04 | 54.34 | 0.3034 | 45.66 | I
12.35 | 161.13 | 54.32 | 0.3024 | 45.68 | I
12.36 | 161.21 | 54.29 | 0.3015 | 45.71 | I
12.37 | 161.29 | 54.27 | 0.3006 | 45.73 | I
12.38 | 161.38 | 54.24 | 0.2997 | 45.76 | I
12.39 | 161.46 | 54.22 | 0.2987 | 45.78 | I
12.4 | 161.55 | 54.19 | 0.2978 | 45.81 | I
12.4 | 161.63 | 54.17 | 0.2968 | 45.83 | I
12.41 | 161.71 | 54.14 | 0.2959 | 45.86 | I
12.42 | 161.8 | 54.12 | 0.2949 | 45.88 | I
12.43 | 161.88 | 54.09 | 0.294 | 45.91 | I
12.44 | 161.96 | 54.07 | 0.293 | 45.93 | I
12.45 | 162.05 | 54.04 | 0.292 | 45.96 | I
12.45 | 162.13 | 54.02 | 0.2911 | 45.98 | I
12.46 | 162.21 | 54 | 0.2901 | 46 | I
12.47 | 162.29 | 53.97 | 0.2891 | 46.03 | I
12.48 | 162.38 | 53.95 | 0.2881 | 46.05 | I
12.49 | 162.46 | 53.92 | 0.2872 | 46.08 | I
12.5 | 162.55 | 53.9 | 0.2862 | 46.1 | I
12.5 | 162.63 | 53.88 | 0.2852 | 46.12 | I
12.51 | 162.71 | 53.85 | 0.2842 | 46.15 | I
12.52 | 162.8 | 53.83 | 0.2832 | 46.17 | I
12.53 | 162.88 | 53.8 | 0.2822 | 46.2 | I
12.54 | 162.96 | 53.78 | 0.2808 | 46.22 | I
12.55 | 163.05 | 53.76 | 0.2798 | 46.24 | I
12.55 | 163.13 | 53.73 | 0.2788 | 46.27 | I
12.56 | 163.21 | 53.71 | 0.2778 | 46.29 | I
12.57 | 163.3 | 53.69 | 0.2768 | 46.31 | I
12.58 | 163.38 | 53.66 | 0.2758 | 46.34 | I
12.59 | 163.46 | 53.64 | 0.2753 | 46.36 | I
12.6 | 163.55 | 53.62 | 0.2738 | 46.38 | I
12.6 | 163.63 | 53.6 | 0.2733 | 46.4 | I
12.61 | 163.71 | 53.57 | 0.2723 | 46.43 | I
12.62 | 163.79 | 53.55 | 0.2713 | 46.45 | I
12.63 | 163.87 | 53.53 | 0.2703 | 46.47 | I
12.64 | 163.96 | 53.51 | 0.2692 | 46.49 | I
12.65 | 164.04 | 53.48 | 0.2682 | 46.52 | I
12.65 | 164.12 | 53.46 | 0.2672 | 46.54 | I
12.66 | 164.2 | 53.44 | 0.2662 | 46.56 | I
12.67 | 164.29 | 53.42 | 0.2652 | 46.58 | I
12.68 | 164.37 | 53.4 | 0.2642 | 46.6 | I
12.69 | 164.45 | 53.37 | 0.2632 | 46.63 | I
12.7 | 164.53 | 53.35 | 0.2622 | 46.65 | I
12.7 | 164.62 | 53.33 | 0.2611 | 46.67 | I
12.71 | 164.7 | 53.31 | 0.2601 | 46.69 | I
12.72 | 164.78 | 53.29 | 0.2591 | 46.71 | I
12.73 | 164.86 | 53.26 | 0.2581 | 46.74 | I
12.74 | 164.95 | 53.24 | 0.2571 | 46.76 | I
12.75 | 165.03 | 53.22 | 0.256 | 46.78 | I
12.75 | 165.11 | 53.2 | 0.255 | 46.8 | I
12.76 | 165.19 | 53.18 | 0.254 | 46.82 | I
12.77 | 165.28 | 53.16 | 0.253 | 46.84 | I
12.78 | 165.36 | 53.14 | 0.252 | 46.86 | I
12.79 | 165.44 | 53.12 | 0.2509 | 46.88 | I
12.8 | 165.53 | 53.1 | 0.2499 | 46.9 | I
12.8 | 165.61 | 53.08 | 0.2489 | 46.92 | I
12.81 | 165.69 | 53.05 | 0.2478 | 46.95 | I
12.82 | 165.78 | 53.03 | 0.2468 | 46.97 | I
12.83 | 165.86 | 53.01 | 0.2458 | 46.99 | I
12.84 | 165.95 | 52.99 | 0.2448 | 47.01 | I
12.85 | 166.03 | 52.97 | 0.2437 | 47.03 | I
12.85 | 166.11 | 52.95 | 0.2427 | 47.05 | I
12.86 | 166.19 | 52.93 | 0.2417 | 47.07 | I
12.87 | 166.28 | 52.91 | 0.2406 | 47.09 | I
12.88 | 166.36 | 52.89 | 0.2396 | 47.11 | I
12.89 | 166.45 | 52.87 | 0.2386 | 47.13 | I
12.9 | 166.53 | 52.85 | 0.2375 | 47.15 | I
12.9 | 166.61 | 52.83 | 0.2365 | 47.17 | I
12.91 | 166.7 | 52.81 | 0.2354 | 47.19 | I
12.92 | 166.78 | 52.79 | 0.2344 | 47.21 | I
12.93 | 166.87 | 52.77 | 0.2334 | 47.23 | I
12.94 | 166.95 | 52.76 | 0.2323 | 47.24 | I
12.95 | 167.03 | 52.74 | 0.2313 | 47.26 | I
12.95 | 167.11 | 52.72 | 0.2303 | 47.28 | I
12.96 | 167.2 | 52.7 | 0.2292 | 47.3 | I
12.97 | 167.28 | 52.68 | 0.2282 | 47.32 | I
12.98 | 167.36 | 52.66 | 0.2272 | 47.34 | I
12.99 | 167.45 | 52.64 | 0.2262 | 47.36 | I
13 | 167.53 | 52.62 | 0.2251 | 47.38 | I
13 | 167.61 | 52.6 | 0.2241 | 47.4 | I
13.01 | 167.69 | 52.59 | 0.2231 | 47.41 | I
13.02 | 167.78 | 52.57 | 0.2221 | 47.43 | I
13.03 | 167.86 | 52.55 | 0.221 | 47.45 | I
13.04 | 167.94 | 52.53 | 0.22 | 47.47 | I
13.05 | 168.02 | 52.51 | 0.219 | 47.49 | I
13.05 | 168.11 | 52.49 | 0.2179 | 47.51 | I
13.06 | 168.19 | 52.48 | 0.2169 | 47.52 | I
13.07 | 168.27 | 52.46 | 0.2159 | 47.54 | I
13.08 | 168.36 | 52.44 | 0.2149 | 47.56 | I
13.09 | 168.44 | 52.42 | 0.2138 | 47.58 | I
13.1 | 168.52 | 52.41 | 0.2128 | 47.59 | I
13.1 | 168.61 | 52.39 | 0.2118 | 47.61 | I
13.11 | 168.69 | 52.37 | 0.2108 | 47.63 | I
13.12 | 168.77 | 52.35 | 0.2097 | 47.65 | I
13.13 | 168.86 | 52.33 | 0.2087 | 47.67 | I
13.14 | 168.94 | 52.32 | 0.2077 | 47.68 | I
13.15 | 169.02 | 52.3 | 0.2067 | 47.7 | I
13.15 | 169.11 | 52.28 | 0.2057 | 47.72 | I
13.16 | 169.19 | 52.27 | 0.2047 | 47.73 | I
13.17 | 169.27 | 52.25 | 0.2037 | 47.75 | I
13.18 | 169.35 | 52.23 | 0.2027 | 47.77 | I
13.19 | 169.44 | 52.22 | 0.2016 | 47.78 | I
13.2 | 169.52 | 52.2 | 0.2006 | 47.8 | I
13.2 | 169.6 | 52.18 | 0.1996 | 47.82 | I
13.21 | 169.69 | 52.17 | 0.1987 | 47.83 | I
13.22 | 169.77 | 52.15 | 0.1977 | 47.85 | I
13.23 | 169.85 | 52.13 | 0.1967 | 47.87 | I
13.24 | 169.93 | 52.12 | 0.1957 | 47.88 | I
13.25 | 170.02 | 52.1 | 0.1947 | 47.9 | I
13.25 | 170.1 | 52.08 | 0.1937 | 47.92 | I
13.26 | 170.18 | 52.07 | 0.1927 | 47.93 | I
13.27 | 170.27 | 52.05 | 0.1917 | 47.95 | I
13.28 | 170.35 | 52.04 | 0.1907 | 47.96 | I
13.29 | 170.43 | 52.02 | 0.1898 | 47.98 | I
13.3 | 170.52 | 52.01 | 0.1888 | 47.99 | I
13.3 | 170.6 | 51.99 | 0.1878 | 48.01 | I
13.31 | 170.68 | 51.97 | 0.1868 | 48.03 | I
13.32 | 170.77 | 51.96 | 0.1858 | 48.04 | I
13.33 | 170.85 | 51.94 | 0.1849 | 48.06 | I
13.34 | 170.93 | 51.93 | 0.1839 | 48.07 | I
13.35 | 171.02 | 51.91 | 0.1829 | 48.09 | I
13.35 | 171.1 | 51.9 | 0.1819 | 48.1 | I
13.36 | 171.18 | 51.88 | 0.1809 | 48.12 | I
13.37 | 171.27 | 51.87 | 0.18 | 48.13 | I
13.38 | 171.35 | 51.85 | 0.179 | 48.15 | I
13.39 | 171.43 | 51.84 | 0.178 | 48.16 | I
13.4 | 171.52 | 51.82 | 0.1771 | 48.18 | I
13.4 | 171.6 | 51.81 | 0.1761 | 48.19 | I
13.41 | 171.68 | 51.79 | 0.1751 | 48.21 | I
13.42 | 171.76 | 51.78 | 0.1742 | 48.22 | I
13.43 | 171.85 | 51.77 | 0.1732 | 48.23 | I
13.44 | 171.93 | 51.75 | 0.1723 | 48.25 | I
13.45 | 172.01 | 51.74 | 0.1713 | 48.26 | I
13.45 | 172.1 | 51.72 | 0.1704 | 48.28 | I
13.46 | 172.18 | 51.71 | 0.1694 | 48.29 | I
13.47 | 172.26 | 51.7 | 0.1685 | 48.3 | I
13.48 | 172.34 | 51.68 | 0.1675 | 48.32 | I
13.49 | 172.43 | 51.67 | 0.1666 | 48.33 | I
13.5 | 172.51 | 51.65 | 0.1657 | 48.35 | I
13.5 | 172.59 | 51.64 | 0.1647 | 48.36 | I
13.51 | 172.68 | 51.63 | 0.1638 | 48.37 | I
13.52 | 172.76 | 51.61 | 0.1629 | 48.39 | I
13.53 | 172.84 | 51.6 | 0.1619 | 48.4 | I
13.54 | 172.93 | 51.59 | 0.161 | 48.41 | I
13.55 | 173.01 | 51.57 | 0.1601 | 48.43 | I
13.55 | 173.09 | 51.56 | 0.1592 | 48.44 | I
13.56 | 173.18 | 51.55 | 0.1583 | 48.45 | I
13.57 | 173.26 | 51.53 | 0.1574 | 48.47 | I
13.58 | 173.34 | 51.52 | 0.1565 | 48.48 | I
13.59 | 173.43 | 51.51 | 0.1556 | 48.49 | I
13.6 | 173.51 | 51.49 | 0.1547 | 48.51 | I
13.6 | 173.59 | 51.48 | 0.1538 | 48.52 | I
13.61 | 173.68 | 51.47 | 0.1529 | 48.53 | I
13.62 | 173.76 | 51.46 | 0.152 | 48.54 | I
13.63 | 173.84 | 51.44 | 0.1512 | 48.56 | I
13.64 | 173.93 | 51.43 | 0.1503 | 48.57 | I
13.65 | 174.01 | 51.42 | 0.1494 | 48.58 | I
13.65 | 174.09 | 51.41 | 0.1486 | 48.59 | I
13.66 | 174.18 | 51.4 | 0.1477 | 48.6 | I
13.67 | 174.26 | 51.38 | 0.1468 | 48.62 | I
13.68 | 174.34 | 51.37 | 0.146 | 48.63 | I
13.69 | 174.42 | 51.36 | 0.1451 | 48.64 | I
13.7 | 174.51 | 51.35 | 0.1443 | 48.65 | I
13.7 | 174.59 | 51.34 | 0.1434 | 48.66 | I
13.71 | 174.67 | 51.32 | 0.1426 | 48.68 | I
13.72 | 174.75 | 51.31 | 0.1418 | 48.69 | I
13.73 | 174.84 | 51.3 | 0.1409 | 48.7 | I
13.74 | 174.92 | 51.29 | 0.1401 | 48.71 | I
13.75 | 175 | 51.28 | 0.1393 | 48.72 | I
13.75 | 175.09 | 51.27 | 0.1385 | 48.73 | I
13.76 | 175.17 | 51.25 | 0.1377 | 48.75 | I
13.77 | 175.25 | 51.24 | 0.1369 | 48.76 | I
13.78 | 175.34 | 51.23 | 0.1361 | 48.77 | I
13.79 | 175.42 | 51.22 | 0.1353 | 48.78 | I
13.8 | 175.5 | 51.21 | 0.1345 | 48.79 | I
13.8 | 175.59 | 51.2 | 0.1337 | 48.8 | I
13.81 | 175.67 | 51.19 | 0.1329 | 48.81 | I
13.82 | 175.76 | 51.18 | 0.1321 | 48.82 | I
13.83 | 175.84 | 51.17 | 0.1313 | 48.83 | I
13.84 | 175.93 | 51.16 | 0.1305 | 48.84 | I
13.85 | 176.01 | 51.14 | 0.1298 | 48.86 | I
13.85 | 176.09 | 51.13 | 0.129 | 48.87 | I
13.86 | 176.18 | 51.12 | 0.1282 | 48.88 | I
13.87 | 176.26 | 51.11 | 0.1275 | 48.89 | I
13.88 | 176.34 | 51.1 | 0.1267 | 48.9 | I
13.89 | 176.43 | 51.09 | 0.126 | 48.91 | I
13.9 | 176.51 | 51.08 | 0.1253 | 48.92 | I
13.9 | 176.59 | 51.07 | 0.1245 | 48.93 | I
13.91 | 176.68 | 51.06 | 0.1238 | 48.94 | I
13.92 | 176.76 | 51.05 | 0.1231 | 48.95 | I
13.93 | 176.84 | 51.04 | 0.1223 | 48.96 | I
13.94 | 176.93 | 51.03 | 0.1216 | 48.97 | I
13.95 | 177.01 | 51.02 | 0.1209 | 48.98 | I
13.95 | 177.09 | 51.01 | 0.1202 | 48.99 | I
13.96 | 177.18 | 51 | 0.1195 | 49 | I
13.97 | 177.26 | 50.99 | 0.1188 | 49.01 | I
13.98 | 177.34 | 50.98 | 0.1182 | 49.02 | I
13.99 | 177.42 | 50.97 | 0.1175 | 49.03 | I
14 | 177.51 | 50.96 | 0.1168 | 49.04 | I
14 | 177.59 | 50.95 | 0.1161 | 49.05 | I
14.01 | 177.67 | 50.94 | 0.1155 | 49.06 | I
14.02 | 177.75 | 50.94 | 0.1148 | 49.06 | I
14.03 | 177.84 | 50.93 | 0.1142 | 49.07 | I
14.04 | 177.92 | 50.92 | 0.1135 | 49.08 | I
14.05 | 178 | 50.91 | 0.1129 | 49.09 | I
14.05 | 178.09 | 50.9 | 0.1123 | 49.1 | I
14.06 | 178.17 | 50.89 | 0.1116 | 49.11 | I
14.07 | 178.25 | 50.88 | 0.111 | 49.12 | I
14.08 | 178.34 | 50.87 | 0.1104 | 49.13 | I
14.09 | 178.42 | 50.86 | 0.1098 | 49.14 | I
14.1 | 178.5 | 50.85 | 0.1092 | 49.15 | I
14.1 | 178.59 | 50.84 | 0.1086 | 49.16 | I
14.11 | 178.67 | 50.84 | 0.108 | 49.16 | I
14.12 | 178.75 | 50.83 | 0.1074 | 49.17 | I
14.13 | 178.84 | 50.82 | 0.1068 | 49.18 | I
14.14 | 178.92 | 50.81 | 0.1063 | 49.19 | I
14.15 | 179 | 50.8 | 0.1057 | 49.2 | I
14.15 | 179.08 | 50.79 | 0.1051 | 49.21 | I
14.16 | 179.17 | 50.78 | 0.1048 | 49.22 | I
14.17 | 179.25 | 50.78 | 0.1043 | 49.22 | I
14.18 | 179.33 | 50.77 | 0.1037 | 49.23 | I
14.19 | 179.41 | 50.76 | 0.1032 | 49.24 | I
14.2 | 179.5 | 50.75 | 0.1027 | 49.25 | I
14.2 | 179.58 | 50.74 | 0.1019 | 49.26 | I
14.21 | 179.66 | 50.73 | 0.1014 | 49.27 | I
14.22 | 179.75 | 50.72 | 0.1009 | 49.28 | I
14.23 | 179.83 | 50.72 | 0.1004 | 49.28 | I
14.24 | 179.91 | 50.71 | 0.0999 | 49.29 | I
14.25 | 180 | 50.7 | 0.09941 | 49.3 | I
14.25 | 180.08 | 50.69 | 0.09893 | 49.31 | I
14.26 | 180.16 | 50.68 | 0.09845 | 49.32 | I
14.27 | 180.25 | 50.68 | 0.09798 | 49.32 | I
14.28 | 180.33 | 50.67 | 0.09752 | 49.33 | I
14.29 | 180.41 | 50.66 | 0.09706 | 49.34 | I
14.3 | 180.5 | 50.65 | 0.09661 | 49.35 | I
14.3 | 180.58 | 50.64 | 0.09616 | 49.36 | I
14.31 | 180.66 | 50.64 | 0.09572 | 49.36 | I
14.32 | 180.75 | 50.63 | 0.09529 | 49.37 | I
14.33 | 180.83 | 50.62 | 0.09486 | 49.38 | I
14.34 | 180.91 | 50.61 | 0.09443 | 49.39 | I
14.35 | 181 | 50.61 | 0.09401 | 49.39 | I
14.35 | 181.08 | 50.6 | 0.0936 | 49.4 | I
14.36 | 181.17 | 50.59 | 0.09319 | 49.41 | I
14.37 | 181.25 | 50.58 | 0.09279 | 49.42 | I
14.38 | 181.33 | 50.58 | 0.09239 | 49.42 | I
14.39 | 181.42 | 50.57 | 0.092 | 49.43 | I
14.4 | 181.5 | 50.56 | 0.09161 | 49.44 | I
14.4 | 181.58 | 50.55 | 0.09123 | 49.45 | I
14.41 | 181.67 | 50.55 | 0.09085 | 49.45 | I
14.42 | 181.75 | 50.54 | 0.09048 | 49.46 | I
14.43 | 181.83 | 50.53 | 0.09012 | 49.47 | I
14.44 | 181.92 | 50.52 | 0.08976 | 49.48 | I
14.45 | 182 | 50.52 | 0.08941 | 49.48 | I
14.45 | 182.08 | 50.51 | 0.08906 | 49.49 | I
14.46 | 182.17 | 50.5 | 0.08872 | 49.5 | I
14.47 | 182.25 | 50.5 | 0.08839 | 49.5 | I
14.48 | 182.33 | 50.49 | 0.08806 | 49.51 | I
14.49 | 182.42 | 50.48 | 0.08773 | 49.52 | I
14.5 | 182.5 | 50.47 | 0.08741 | 49.53 | I
14.5 | 182.58 | 50.47 | 0.0871 | 49.53 | I
14.51 | 182.67 | 50.46 | 0.0868 | 49.54 | I
14.52 | 182.75 | 50.45 | 0.08649 | 49.55 | I
14.53 | 182.83 | 50.45 | 0.0862 | 49.55 | I
14.54 | 182.92 | 50.44 | 0.08591 | 49.56 | I
14.55 | 183 | 50.43 | 0.08562 | 49.57 | I
14.55 | 183.08 | 50.42 | 0.08534 | 49.58 | I
14.56 | 183.17 | 50.42 | 0.08507 | 49.58 | I
14.57 | 183.25 | 50.41 | 0.0848 | 49.59 | I
14.58 | 183.33 | 50.4 | 0.08453 | 49.6 | I
14.59 | 183.42 | 50.4 | 0.08427 | 49.6 | I
14.6 | 183.5 | 50.39 | 0.08401 | 49.61 | I
14.6 | 183.58 | 50.38 | 0.08376 | 49.62 | I
14.61 | 183.67 | 50.38 | 0.08351 | 49.62 | I
14.62 | 183.75 | 50.37 | 0.08327 | 49.63 | I
14.63 | 183.83 | 50.36 | 0.08303 | 49.64 | I
14.64 | 183.92 | 50.36 | 0.0828 | 49.64 | I
14.65 | 184 | 50.35 | 0.08257 | 49.65 | I
14.65 | 184.08 | 50.34 | 0.08234 | 49.66 | I
14.66 | 184.17 | 50.34 | 0.082 | 49.66 | I
14.67 | 184.25 | 50.33 | 0.08178 | 49.67 | I
14.68 | 184.33 | 50.32 | 0.08158 | 49.68 | I
14.69 | 184.41 | 50.32 | 0.08137 | 49.68 | I
14.7 | 184.5 | 50.31 | 0.08117 | 49.69 | I
14.7 | 184.58 | 50.3 | 0.08109 | 49.7 | I
14.71 | 184.66 | 50.3 | 0.0809 | 49.7 | I
14.72 | 184.74 | 50.29 | 0.08071 | 49.71 | I
14.73 | 184.83 | 50.28 | 0.08052 | 49.72 | I
14.74 | 184.91 | 50.28 | 0.08034 | 49.72 | I
14.75 | 184.99 | 50.27 | 0.08017 | 49.73 | I
14.75 | 185.08 | 50.26 | 0.07999 | 49.74 | I
14.76 | 185.16 | 50.26 | 0.07983 | 49.74 | I
14.77 | 185.24 | 50.25 | 0.07966 | 49.75 | I
14.78 | 185.32 | 50.24 | 0.0795 | 49.76 | I
14.79 | 185.41 | 50.24 | 0.07934 | 49.76 | I
14.8 | 185.49 | 50.23 | 0.07919 | 49.77 | I
14.8 | 185.57 | 50.22 | 0.07904 | 49.78 | I
14.81 | 185.66 | 50.22 | 0.07889 | 49.78 | I
14.82 | 185.74 | 50.21 | 0.07874 | 49.79 | I
14.83 | 185.82 | 50.21 | 0.0786 | 49.79 | I
14.84 | 185.91 | 50.2 | 0.07847 | 49.8 | I
14.85 | 185.99 | 50.19 | 0.07833 | 49.81 | I
14.85 | 186.07 | 50.19 | 0.0782 | 49.81 | I
14.86 | 186.16 | 50.18 | 0.07808 | 49.82 | I
14.87 | 186.24 | 50.17 | 0.07795 | 49.83 | I
14.88 | 186.32 | 50.17 | 0.07783 | 49.83 | I
14.89 | 186.41 | 50.16 | 0.07771 | 49.84 | I
14.9 | 186.49 | 50.15 | 0.07759 | 49.85 | I
14.9 | 186.58 | 50.15 | 0.07748 | 49.85 | I
14.91 | 186.66 | 50.14 | 0.07737 | 49.86 | I
14.92 | 186.74 | 50.14 | 0.07726 | 49.86 | I
14.93 | 186.82 | 50.13 | 0.07716 | 49.87 | I
14.94 | 186.91 | 50.12 | 0.07705 | 49.88 | I
14.95 | 186.99 | 50.12 | 0.07696 | 49.88 | I
14.95 | 187.07 | 50.11 | 0.07686 | 49.89 | I
14.96 | 187.16 | 50.1 | 0.07677 | 49.9 | I
14.97 | 187.24 | 50.1 | 0.07668 | 49.9 | I
14.98 | 187.32 | 50.09 | 0.07659 | 49.91 | I
14.99 | 187.4 | 50.08 | 0.07651 | 49.92 | I
15 | 187.49 | 50.08 | 0.07643 | 49.92 | I
15 | 187.57 | 50.07 | 0.07635 | 49.93 | I
15.01 | 187.65 | 50.07 | 0.07628 | 49.93 | I
15.02 | 187.74 | 50.06 | 0.07621 | 49.94 | I
15.03 | 187.82 | 50.05 | 0.07614 | 49.95 | I
15.04 | 187.9 | 50.05 | 0.07607 | 49.95 | I
15.05 | 187.98 | 50.04 | 0.07601 | 49.96 | I
15.05 | 188.07 | 50.03 | 0.07594 | 49.97 | I
15.06 | 188.15 | 50.03 | 0.07588 | 49.97 | I
15.07 | 188.24 | 50.02 | 0.07582 | 49.98 | I
15.08 | 188.32 | 50.02 | 0.07577 | 49.98 | I
15.09 | 188.4 | 50.01 | 0.07572 | 49.99 | I
15.1 | 188.49 | 50 | 0.07567 | 50 | I
15.1 | 188.57 | 50 | 0.07562 | 50 | I
15.11 | 188.65 | 49.99 | 0.07558 | 50.01 | I
15.12 | 188.74 | 49.98 | 0.07553 | 50.02 | I
15.13 | 188.82 | 49.98 | 0.07549 | 50.02 | I
15.14 | 188.9 | 49.97 | 0.07545 | 50.03 | I
15.15 | 188.99 | 49.97 | 0.07541 | 50.03 | I
15.15 | 189.07 | 49.96 | 0.07538 | 50.04 | I
15.16 | 189.15 | 49.95 | 0.07535 | 50.05 | I
15.17 | 189.24 | 49.95 | 0.07531 | 50.05 | I
15.18 | 189.32 | 49.94 | 0.07528 | 50.06 | I
15.19 | 189.4 | 49.93 | 0.07525 | 50.07 | I
15.2 | 189.49 | 49.93 | 0.07523 | 50.07 | I
15.2 | 189.57 | 49.92 | 0.0752 | 50.08 | I
15.21 | 189.65 | 49.92 | 0.07518 | 50.08 | I
15.22 | 189.74 | 49.91 | 0.07516 | 50.09 | I
15.23 | 189.82 | 49.9 | 0.07514 | 50.1 | I
15.24 | 189.9 | 49.9 | 0.07513 | 50.1 | I
15.25 | 189.99 | 49.89 | 0.07511 | 50.11 | I
15.25 | 190.07 | 49.89 | 0.0751 | 50.11 | I
15.26 | 190.15 | 49.88 | 0.07509 | 50.12 | I
15.27 | 190.23 | 49.87 | 0.07508 | 50.13 | I
15.28 | 190.32 | 49.87 | 0.07507 | 50.13 | I
15.29 | 190.4 | 49.86 | 0.07507 | 50.14 | I
15.3 | 190.48 | 49.85 | 0.07506 | 50.15 | I
15.3 | 190.57 | 49.85 | 0.07506 | 50.15 | I
15.31 | 190.65 | 49.84 | 0.07506 | 50.16 | I
15.32 | 190.73 | 49.84 | 0.07506 | 50.16 | II
15.33 | 190.82 | 49.83 | 0.07506 | 50.17 | II
15.34 | 190.9 | 49.82 | 0.07507 | 50.18 | II
15.35 | 190.98 | 49.82 | 0.07507 | 50.18 | II
15.35 | 191.07 | 49.81 | 0.07508 | 50.19 | II
15.36 | 191.15 | 49.8 | 0.07509 | 50.2 | II
15.37 | 191.23 | 49.8 | 0.07509 | 50.2 | II
15.38 | 191.32 | 49.79 | 0.07511 | 50.21 | II
15.39 | 191.4 | 49.79 | 0.07512 | 50.21 | II
15.4 | 191.48 | 49.78 | 0.07513 | 50.22 | II
15.4 | 191.57 | 49.77 | 0.07515 | 50.23 | II
15.41 | 191.65 | 49.77 | 0.07516 | 50.23 | II
15.42 | 191.73 | 49.76 | 0.07518 | 50.24 | II
15.43 | 191.82 | 49.76 | 0.0752 | 50.24 | II
15.44 | 191.9 | 49.75 | 0.07522 | 50.25 | II
15.45 | 191.98 | 49.74 | 0.07525 | 50.26 | II
15.45 | 192.06 | 49.74 | 0.07527 | 50.26 | II
15.46 | 192.15 | 49.73 | 0.07529 | 50.27 | II
15.47 | 192.23 | 49.72 | 0.07532 | 50.28 | II
15.48 | 192.31 | 49.72 | 0.07535 | 50.28 | II
15.49 | 192.39 | 49.71 | 0.07538 | 50.29 | II
15.5 | 192.48 | 49.71 | 0.07541 | 50.29 | II
15.5 | 192.56 | 49.7 | 0.07544 | 50.3 | II
15.51 | 192.64 | 49.69 | 0.07547 | 50.31 | II
15.52 | 192.72 | 49.69 | 0.07551 | 50.31 | II
15.53 | 192.81 | 49.68 | 0.07555 | 50.32 | II
15.54 | 192.89 | 49.67 | 0.07558 | 50.33 | II
15.55 | 192.97 | 49.67 | 0.07562 | 50.33 | II
15.55 | 193.06 | 49.66 | 0.07566 | 50.34 | II
15.56 | 193.14 | 49.66 | 0.0757 | 50.34 | II
15.57 | 193.22 | 49.65 | 0.07575 | 50.35 | II
15.58 | 193.3 | 49.64 | 0.07579 | 50.36 | II
15.59 | 193.39 | 49.64 | 0.07584 | 50.36 | II
15.6 | 193.47 | 49.63 | 0.07588 | 50.37 | II
15.6 | 193.55 | 49.62 | 0.07593 | 50.38 | II
15.61 | 193.63 | 49.62 | 0.07598 | 50.38 | II
15.62 | 193.72 | 49.61 | 0.07602 | 50.39 | II
15.63 | 193.8 | 49.61 | 0.07607 | 50.39 | II
15.64 | 193.88 | 49.6 | 0.07612 | 50.4 | II
15.65 | 193.97 | 49.59 | 0.07618 | 50.41 | II
15.65 | 194.05 | 49.59 | 0.07623 | 50.41 | II
15.66 | 194.13 | 49.58 | 0.07628 | 50.42 | II
15.67 | 194.22 | 49.57 | 0.07633 | 50.43 | II
15.68 | 194.3 | 49.57 | 0.07639 | 50.43 | II
15.69 | 194.38 | 49.56 | 0.07644 | 50.44 | II
15.7 | 194.47 | 49.56 | 0.0765 | 50.44 | II
15.7 | 194.55 | 49.55 | 0.07655 | 50.45 | II
15.71 | 194.63 | 49.54 | 0.0766 | 50.46 | II
15.72 | 194.72 | 49.54 | 0.07666 | 50.46 | II
15.73 | 194.8 | 49.53 | 0.07671 | 50.47 | II
15.74 | 194.88 | 49.52 | 0.07677 | 50.48 | II
15.75 | 194.96 | 49.52 | 0.07682 | 50.48 | II
15.75 | 195.05 | 49.51 | 0.07688 | 50.49 | II
15.76 | 195.13 | 49.5 | 0.07694 | 50.5 | II
15.77 | 195.22 | 49.5 | 0.07699 | 50.5 | II
15.78 | 195.3 | 49.49 | 0.07705 | 50.51 | II
15.79 | 195.38 | 49.49 | 0.07711 | 50.51 | II
15.8 | 195.47 | 49.48 | 0.07716 | 50.52 | II
15.8 | 195.55 | 49.47 | 0.07722 | 50.53 | II
15.81 | 195.63 | 49.47 | 0.07727 | 50.53 | II
15.82 | 195.72 | 49.46 | 0.07733 | 50.54 | II
15.83 | 195.8 | 49.45 | 0.07738 | 50.55 | II
15.84 | 195.88 | 49.45 | 0.07743 | 50.55 | II
15.85 | 195.97 | 49.44 | 0.07749 | 50.56 | II
15.85 | 196.05 | 49.43 | 0.07754 | 50.57 | II
15.86 | 196.13 | 49.43 | 0.07759 | 50.57 | II
15.87 | 196.22 | 49.42 | 0.07764 | 50.58 | II
15.88 | 196.3 | 49.41 | 0.07769 | 50.59 | II
15.89 | 196.38 | 49.41 | 0.07774 | 50.59 | II
15.9 | 196.47 | 49.4 | 0.07779 | 50.6 | II
15.9 | 196.55 | 49.39 | 0.07784 | 50.61 | II
15.91 | 196.63 | 49.39 | 0.07788 | 50.61 | II
15.92 | 196.72 | 49.38 | 0.07792 | 50.62 | II
15.93 | 196.8 | 49.38 | 0.07796 | 50.62 | II
15.94 | 196.88 | 49.37 | 0.078 | 50.63 | II
15.95 | 196.97 | 49.36 | 0.07804 | 50.64 | II
15.95 | 197.05 | 49.36 | 0.07808 | 50.64 | II
15.96 | 197.13 | 49.35 | 0.07812 | 50.65 | II
15.97 | 197.22 | 49.34 | 0.07815 | 50.66 | II
15.98 | 197.3 | 49.34 | 0.07819 | 50.66 | II
15.99 | 197.38 | 49.33 | 0.07822 | 50.67 | II
16 | 197.47 | 49.32 | 0.07825 | 50.68 | II
16 | 197.55 | 49.32 | 0.07828 | 50.68 | II
16.01 | 197.63 | 49.31 | 0.07831 | 50.69 | II
16.02 | 197.72 | 49.3 | 0.07833 | 50.7 | II
16.03 | 197.8 | 49.3 | 0.07836 | 50.7 | II
16.04 | 197.88 | 49.29 | 0.07839 | 50.71 | II
16.05 | 197.96 | 49.28 | 0.07841 | 50.72 | II
16.05 | 198.05 | 49.28 | 0.07843 | 50.72 | II
16.06 | 198.13 | 49.27 | 0.07845 | 50.73 | II
16.07 | 198.21 | 49.26 | 0.07846 | 50.74 | II
16.08 | 198.29 | 49.26 | 0.07848 | 50.74 | II
16.09 | 198.38 | 49.25 | 0.07849 | 50.75 | II
16.1 | 198.46 | 49.24 | 0.0785 | 50.76 | II
16.1 | 198.54 | 49.24 | 0.07851 | 50.76 | II
16.11 | 198.62 | 49.23 | 0.07852 | 50.77 | II
16.12 | 198.71 | 49.22 | 0.07853 | 50.78 | II
16.13 | 198.79 | 49.22 | 0.07853 | 50.78 | II
16.14 | 198.87 | 49.21 | 0.07854 | 50.79 | II
16.15 | 198.95 | 49.2 | 0.07854 | 50.8 | II
16.15 | 199.04 | 49.2 | 0.07854 | 50.8 | II
16.16 | 199.12 | 49.19 | 0.07853 | 50.81 | II
16.17 | 199.2 | 49.18 | 0.07853 | 50.82 | II
16.18 | 199.28 | 49.18 | 0.07852 | 50.82 | II
16.19 | 199.37 | 49.17 | 0.07851 | 50.83 | II
16.2 | 199.45 | 49.17 | 0.0785 | 50.83 | II
16.2 | 199.53 | 49.16 | 0.07848 | 50.84 | II
16.21 | 199.61 | 49.15 | 0.07847 | 50.85 | II
16.22 | 199.7 | 49.15 | 0.07845 | 50.85 | II
16.23 | 199.78 | 49.14 | 0.07842 | 50.86 | II
16.24 | 199.86 | 49.13 | 0.0784 | 50.87 | II
16.25 | 199.95 | 49.13 | 0.07837 | 50.87 | II
16.25 | 200.03 | 49.12 | 0.07835 | 50.88 | II
16.26 | 200.11 | 49.11 | 0.07831 | 50.89 | II
16.27 | 200.19 | 49.11 | 0.07828 | 50.89 | II
16.28 | 200.28 | 49.1 | 0.07824 | 50.9 | II
16.29 | 200.36 | 49.09 | 0.07821 | 50.91 | II
16.3 | 200.44 | 49.09 | 0.07816 | 50.91 | II
16.3 | 200.52 | 49.08 | 0.07812 | 50.92 | II
16.31 | 200.61 | 49.07 | 0.07808 | 50.93 | II
16.32 | 200.69 | 49.07 | 0.07803 | 50.93 | II
16.33 | 200.77 | 49.06 | 0.07798 | 50.94 | II
16.34 | 200.85 | 49.05 | 0.07792 | 50.95 | II
16.35 | 200.94 | 49.05 | 0.07786 | 50.95 | II
16.35 | 201.02 | 49.04 | 0.0778 | 50.96 | II
16.36 | 201.1 | 49.03 | 0.07774 | 50.97 | II
16.37 | 201.19 | 49.03 | 0.07768 | 50.97 | II
16.38 | 201.27 | 49.02 | 0.07761 | 50.98 | II
16.39 | 201.35 | 49.01 | 0.07754 | 50.99 | II
16.4 | 201.44 | 49.01 | 0.07746 | 50.99 | II
16.4 | 201.52 | 49 | 0.07739 | 51 | II
16.41 | 201.6 | 48.99 | 0.07731 | 51.01 | II
16.42 | 201.69 | 48.99 | 0.07723 | 51.01 | II
16.43 | 201.77 | 48.98 | 0.07714 | 51.02 | II
16.44 | 201.85 | 48.98 | 0.07706 | 51.02 | II
16.45 | 201.94 | 48.97 | 0.07697 | 51.03 | II
16.45 | 202.02 | 48.96 | 0.07688 | 51.04 | II
16.46 | 202.11 | 48.96 | 0.07679 | 51.04 | II
16.47 | 202.19 | 48.95 | 0.07669 | 51.05 | II
16.48 | 202.27 | 48.94 | 0.0766 | 51.06 | II
16.49 | 202.36 | 48.94 | 0.0765 | 51.06 | II
16.5 | 202.44 | 48.93 | 0.07639 | 51.07 | II
16.5 | 202.52 | 48.92 | 0.07629 | 51.08 | II
16.51 | 202.61 | 48.92 | 0.07618 | 51.08 | II
16.52 | 202.69 | 48.91 | 0.07607 | 51.09 | II
16.53 | 202.77 | 48.9 | 0.07596 | 51.1 | II
16.54 | 202.86 | 48.9 | 0.07585 | 51.1 | II
16.55 | 202.94 | 48.89 | 0.07573 | 51.11 | II
16.55 | 203.02 | 48.89 | 0.07561 | 51.11 | II
16.56 | 203.11 | 48.88 | 0.07549 | 51.12 | II
16.57 | 203.19 | 48.87 | 0.07537 | 51.13 | II
16.58 | 203.27 | 48.87 | 0.07525 | 51.13 | II
16.59 | 203.36 | 48.86 | 0.07513 | 51.14 | II
16.6 | 203.44 | 48.85 | 0.075 | 51.15 | II
16.6 | 203.52 | 48.85 | 0.07487 | 51.15 | II
16.61 | 203.6 | 48.84 | 0.07474 | 51.16 | II
16.62 | 203.69 | 48.83 | 0.07461 | 51.17 | II
16.63 | 203.77 | 48.83 | 0.07448 | 51.17 | II
16.64 | 203.85 | 48.82 | 0.07435 | 51.18 | II
16.65 | 203.93 | 48.82 | 0.07421 | 51.18 | II
16.65 | 204.02 | 48.81 | 0.07408 | 51.19 | II
16.66 | 204.1 | 48.8 | 0.07394 | 51.2 | II
16.67 | 204.18 | 48.8 | 0.0738 | 51.2 | II
16.68 | 204.27 | 48.79 | 0.07366 | 51.21 | II
16.69 | 204.35 | 48.79 | 0.07352 | 51.21 | II
16.7 | 204.43 | 48.78 | 0.07337 | 51.22 | II
16.7 | 204.52 | 48.77 | 0.07323 | 51.23 | II
16.71 | 204.6 | 48.77 | 0.07308 | 51.23 | II
16.72 | 204.68 | 48.76 | 0.07294 | 51.24 | II
16.73 | 204.76 | 48.75 | 0.07279 | 51.25 | II
16.74 | 204.85 | 48.75 | 0.07264 | 51.25 | II
16.75 | 204.93 | 48.74 | 0.07249 | 51.26 | II
16.75 | 205.01 | 48.74 | 0.07234 | 51.26 | II
16.76 | 205.09 | 48.73 | 0.07218 | 51.27 | II
16.77 | 205.18 | 48.72 | 0.07203 | 51.28 | II
16.78 | 205.26 | 48.72 | 0.07187 | 51.28 | II
16.79 | 205.34 | 48.71 | 0.07172 | 51.29 | II
16.8 | 205.42 | 48.71 | 0.07156 | 51.29 | II
16.8 | 205.51 | 48.7 | 0.0714 | 51.3 | II
16.81 | 205.59 | 48.69 | 0.07124 | 51.31 | II
16.82 | 205.67 | 48.69 | 0.07108 | 51.31 | II
16.83 | 205.75 | 48.68 | 0.07092 | 51.32 | II
16.84 | 205.84 | 48.68 | 0.07075 | 51.32 | II
16.85 | 205.92 | 48.67 | 0.07059 | 51.33 | II
16.85 | 206 | 48.67 | 0.07043 | 51.33 | II
16.86 | 206.09 | 48.66 | 0.07026 | 51.34 | II
16.87 | 206.17 | 48.65 | 0.0701 | 51.35 | II
16.88 | 206.25 | 48.65 | 0.06993 | 51.35 | II
16.89 | 206.34 | 48.64 | 0.06976 | 51.36 | II
16.9 | 206.42 | 48.64 | 0.06959 | 51.36 | II
16.9 | 206.5 | 48.63 | 0.06943 | 51.37 | II
16.91 | 206.59 | 48.62 | 0.06926 | 51.38 | II
16.92 | 206.67 | 48.62 | 0.06909 | 51.38 | II
16.93 | 206.75 | 48.61 | 0.06891 | 51.39 | II
16.94 | 206.83 | 48.61 | 0.06874 | 51.39 | II
16.95 | 206.92 | 48.6 | 0.06857 | 51.4 | II
16.95 | 207 | 48.6 | 0.0684 | 51.4 | II
16.96 | 207.08 | 48.59 | 0.06822 | 51.41 | II
16.97 | 207.17 | 48.58 | 0.06805 | 51.42 | II
16.98 | 207.25 | 48.58 | 0.06788 | 51.42 | II
16.99 | 207.33 | 48.57 | 0.0677 | 51.43 | II
17 | 207.41 | 48.57 | 0.06753 | 51.43 | II
17 | 207.5 | 48.56 | 0.06736 | 51.44 | II
17.01 | 207.58 | 48.56 | 0.06718 | 51.44 | II
17.02 | 207.66 | 48.55 | 0.06701 | 51.45 | II
17.03 | 207.75 | 48.55 | 0.06683 | 51.45 | II
17.04 | 207.83 | 48.54 | 0.06666 | 51.46 | II
17.05 | 207.91 | 48.53 | 0.06648 | 51.47 | II
17.05 | 207.99 | 48.53 | 0.06631 | 51.47 | II
17.06 | 208.08 | 48.52 | 0.06613 | 51.48 | II
17.07 | 208.16 | 48.52 | 0.06596 | 51.48 | II
17.08 | 208.24 | 48.51 | 0.06578 | 51.49 | II
17.09 | 208.32 | 48.51 | 0.06561 | 51.49 | II
17.1 | 208.41 | 48.5 | 0.06543 | 51.5 | II
17.1 | 208.49 | 48.5 | 0.06526 | 51.5 | II
17.11 | 208.57 | 48.49 | 0.06509 | 51.51 | II
17.12 | 208.65 | 48.49 | 0.06491 | 51.51 | II
17.13 | 208.74 | 48.48 | 0.06474 | 51.52 | II
17.14 | 208.82 | 48.47 | 0.06457 | 51.53 | II
17.15 | 208.9 | 48.47 | 0.0644 | 51.53 | II
17.15 | 208.99 | 48.46 | 0.06422 | 51.54 | II
17.16 | 209.07 | 48.46 | 0.06405 | 51.54 | II
17.17 | 209.15 | 48.45 | 0.06388 | 51.55 | II
17.18 | 209.23 | 48.45 | 0.06371 | 51.55 | II
17.19 | 209.32 | 48.44 | 0.06354 | 51.56 | II
17.2 | 209.4 | 48.44 | 0.06337 | 51.56 | II
17.2 | 209.48 | 48.43 | 0.0632 | 51.57 | II
17.21 | 209.57 | 48.43 | 0.06303 | 51.57 | II
17.22 | 209.65 | 48.42 | 0.06286 | 51.58 | II
17.23 | 209.73 | 48.42 | 0.0627 | 51.58 | II
17.24 | 209.81 | 48.41 | 0.06253 | 51.59 | II
17.25 | 209.9 | 48.41 | 0.06236 | 51.59 | II
17.25 | 209.98 | 48.4 | 0.0622 | 51.6 | II
17.26 | 210.06 | 48.4 | 0.06204 | 51.6 | II
17.27 | 210.15 | 48.39 | 0.06187 | 51.61 | II
17.28 | 210.23 | 48.39 | 0.06171 | 51.61 | II
17.29 | 210.31 | 48.38 | 0.06155 | 51.62 | II
17.3 | 210.4 | 48.38 | 0.06139 | 51.62 | II
17.3 | 210.48 | 48.37 | 0.06123 | 51.63 | II
17.31 | 210.56 | 48.37 | 0.06107 | 51.63 | II
17.32 | 210.65 | 48.36 | 0.06092 | 51.64 | II
17.33 | 210.73 | 48.36 | 0.06076 | 51.64 | II
17.34 | 210.81 | 48.35 | 0.06061 | 51.65 | II
17.35 | 210.9 | 48.35 | 0.06046 | 51.65 | II
17.35 | 210.98 | 48.34 | 0.0603 | 51.66 | II
17.36 | 211.06 | 48.34 | 0.06015 | 51.66 | II
17.37 | 211.15 | 48.33 | 0.06 | 51.67 | II
17.38 | 211.23 | 48.33 | 0.05985 | 51.67 | II
17.39 | 211.31 | 48.32 | 0.0597 | 51.68 | II
17.4 | 211.4 | 48.32 | 0.05956 | 51.68 | II
17.4 | 211.48 | 48.31 | 0.05941 | 51.69 | II
17.41 | 211.56 | 48.31 | 0.05926 | 51.69 | II
17.42 | 211.65 | 48.3 | 0.05912 | 51.7 | II
17.43 | 211.73 | 48.3 | 0.05897 | 51.7 | II
17.44 | 211.81 | 48.29 | 0.05883 | 51.71 | II
17.45 | 211.9 | 48.29 | 0.05869 | 51.71 | II
17.45 | 211.98 | 48.28 | 0.05855 | 51.72 | II
17.46 | 212.06 | 48.28 | 0.05841 | 51.72 | II
17.47 | 212.15 | 48.27 | 0.05827 | 51.73 | II
17.48 | 212.23 | 48.27 | 0.05813 | 51.73 | II
17.49 | 212.31 | 48.26 | 0.058 | 51.74 | II
17.5 | 212.39 | 48.26 | 0.05786 | 51.74 | II
17.5 | 212.48 | 48.25 | 0.05773 | 51.75 | II
17.51 | 212.56 | 48.25 | 0.0576 | 51.75 | II
17.52 | 212.64 | 48.24 | 0.05747 | 51.76 | II
17.53 | 212.72 | 48.24 | 0.05734 | 51.76 | II
17.54 | 212.81 | 48.23 | 0.05721 | 51.77 | II
17.55 | 212.89 | 48.23 | 0.05708 | 51.77 | II
17.55 | 212.97 | 48.23 | 0.05696 | 51.77 | II
17.56 | 213.06 | 48.22 | 0.05683 | 51.78 | II
17.57 | 213.14 | 48.22 | 0.05671 | 51.78 | II
17.58 | 213.22 | 48.21 | 0.05658 | 51.79 | II
17.59 | 213.3 | 48.21 | 0.05646 | 51.79 | II
17.6 | 213.39 | 48.2 | 0.05634 | 51.8 | II
17.6 | 213.47 | 48.2 | 0.05622 | 51.8 | II
17.61 | 213.55 | 48.19 | 0.05611 | 51.81 | II
17.62 | 213.64 | 48.19 | 0.05599 | 51.81 | II
17.63 | 213.72 | 48.18 | 0.05588 | 51.82 | II
17.64 | 213.8 | 48.18 | 0.05576 | 51.82 | II
17.65 | 213.89 | 48.17 | 0.05565 | 51.83 | II
17.65 | 213.97 | 48.17 | 0.05554 | 51.83 | II
17.66 | 214.05 | 48.17 | 0.05542 | 51.83 | II
17.67 | 214.14 | 48.16 | 0.05531 | 51.84 | II
17.68 | 214.22 | 48.16 | 0.05521 | 51.84 | II
17.69 | 214.3 | 48.15 | 0.0551 | 51.85 | II
17.7 | 214.39 | 48.15 | 0.05499 | 51.85 | II
17.7 | 214.47 | 48.14 | 0.05489 | 51.86 | II
17.71 | 214.55 | 48.14 | 0.05479 | 51.86 | II
17.72 | 214.64 | 48.13 | 0.05469 | 51.87 | II
17.73 | 214.72 | 48.13 | 0.05459 | 51.87 | II
17.74 | 214.8 | 48.12 | 0.05449 | 51.88 | II
17.75 | 214.89 | 48.12 | 0.05439 | 51.88 | II
17.75 | 214.97 | 48.12 | 0.05429 | 51.88 | II
17.76 | 215.05 | 48.11 | 0.0542 | 51.89 | II
17.77 | 215.13 | 48.11 | 0.05411 | 51.89 | II
17.78 | 215.22 | 48.1 | 0.05402 | 51.9 | II
17.79 | 215.3 | 48.1 | 0.05393 | 51.9 | II
17.8 | 215.38 | 48.09 | 0.05384 | 51.91 | II
17.8 | 215.46 | 48.09 | 0.05375 | 51.91 | II
17.81 | 215.55 | 48.08 | 0.05366 | 51.92 | II
17.82 | 215.63 | 48.08 | 0.05358 | 51.92 | II
17.83 | 215.71 | 48.08 | 0.05349 | 51.92 | II
17.84 | 215.8 | 48.07 | 0.05341 | 51.93 | II
17.85 | 215.88 | 48.07 | 0.05333 | 51.93 | II
17.85 | 215.96 | 48.06 | 0.05325 | 51.94 | II
17.86 | 216.05 | 48.06 | 0.05317 | 51.94 | II
17.87 | 216.13 | 48.05 | 0.05309 | 51.95 | II
17.88 | 216.21 | 48.05 | 0.05301 | 51.95 | II
17.89 | 216.29 | 48.04 | 0.05294 | 51.96 | II
17.9 | 216.38 | 48.04 | 0.05286 | 51.96 | II
17.9 | 216.46 | 48.04 | 0.05278 | 51.96 | II
17.91 | 216.54 | 48.03 | 0.05271 | 51.97 | II
17.92 | 216.63 | 48.03 | 0.05264 | 51.97 | II
17.93 | 216.71 | 48.02 | 0.05257 | 51.98 | II
17.94 | 216.79 | 48.02 | 0.0525 | 51.98 | II
17.95 | 216.88 | 48.01 | 0.05242 | 51.99 | II
17.95 | 216.96 | 48.01 | 0.05236 | 51.99 | II
17.96 | 217.04 | 48.01 | 0.05229 | 51.99 | II
17.97 | 217.13 | 48 | 0.05222 | 52 | II
17.98 | 217.21 | 48 | 0.05216 | 52 | II
17.99 | 217.29 | 47.99 | 0.05209 | 52.01 | II
18 | 217.38 | 47.99 | 0.05203 | 52.01 | II
18 | 217.46 | 47.98 | 0.05197 | 52.02 | II
18.01 | 217.54 | 47.98 | 0.05191 | 52.02 | II
18.02 | 217.62 | 47.98 | 0.05184 | 52.02 | II
18.03 | 217.71 | 47.97 | 0.05179 | 52.03 | II
18.04 | 217.79 | 47.97 | 0.05173 | 52.03 | II
18.05 | 217.87 | 47.96 | 0.05167 | 52.04 | II
18.05 | 217.96 | 47.96 | 0.05161 | 52.04 | II
18.06 | 218.04 | 47.95 | 0.05156 | 52.05 | II
18.07 | 218.12 | 47.95 | 0.0515 | 52.05 | II
18.08 | 218.21 | 47.95 | 0.05145 | 52.05 | II
18.09 | 218.29 | 47.94 | 0.0514 | 52.06 | II
18.1 | 218.37 | 47.94 | 0.05135 | 52.06 | II
18.1 | 218.46 | 47.93 | 0.0513 | 52.07 | II
18.11 | 218.54 | 47.93 | 0.05125 | 52.07 | II
18.12 | 218.62 | 47.92 | 0.0512 | 52.08 | II
18.13 | 218.71 | 47.92 | 0.05115 | 52.08 | II
18.14 | 218.79 | 47.92 | 0.05111 | 52.08 | II
18.15 | 218.87 | 47.91 | 0.05106 | 52.09 | II
18.15 | 218.96 | 47.91 | 0.05102 | 52.09 | II
18.16 | 219.04 | 47.9 | 0.05097 | 52.1 | II
18.17 | 219.12 | 47.9 | 0.05093 | 52.1 | II
18.18 | 219.21 | 47.9 | 0.05089 | 52.1 | II
18.19 | 219.29 | 47.89 | 0.05085 | 52.11 | II
18.2 | 219.37 | 47.89 | 0.05081 | 52.11 | II
18.2 | 219.46 | 47.88 | 0.05077 | 52.12 | II
18.21 | 219.54 | 47.88 | 0.05073 | 52.12 | II
18.22 | 219.62 | 47.87 | 0.05069 | 52.13 | II
18.23 | 219.71 | 47.87 | 0.05065 | 52.13 | II
18.24 | 219.79 | 47.87 | 0.05062 | 52.13 | II
18.25 | 219.87 | 47.86 | 0.05058 | 52.14 | II
18.25 | 219.95 | 47.86 | 0.05055 | 52.14 | II
18.26 | 220.04 | 47.85 | 0.05051 | 52.15 | II
18.27 | 220.12 | 47.85 | 0.05048 | 52.15 | II
18.28 | 220.2 | 47.85 | 0.05045 | 52.15 | II
18.29 | 220.28 | 47.84 | 0.05041 | 52.16 | II
18.3 | 220.36 | 47.84 | 0.05038 | 52.16 | II
18.3 | 220.45 | 47.83 | 0.05035 | 52.17 | II
18.31 | 220.53 | 47.83 | 0.05033 | 52.17 | II
18.32 | 220.61 | 47.82 | 0.0503 | 52.18 | II
18.33 | 220.69 | 47.82 | 0.05027 | 52.18 | II
18.34 | 220.78 | 47.82 | 0.05024 | 52.18 | II
18.35 | 220.86 | 47.81 | 0.05022 | 52.19 | II
18.35 | 220.94 | 47.81 | 0.05019 | 52.19 | II
18.36 | 221.03 | 47.8 | 0.05017 | 52.2 | II
18.37 | 221.11 | 47.8 | 0.05015 | 52.2 | II
18.38 | 221.19 | 47.8 | 0.05012 | 52.2 | II
18.39 | 221.28 | 47.79 | 0.0501 | 52.21 | II
18.4 | 221.36 | 47.79 | 0.05008 | 52.21 | II
18.4 | 221.44 | 47.78 | 0.05006 | 52.22 | II
18.41 | 221.53 | 47.78 | 0.05004 | 52.22 | II
18.42 | 221.61 | 47.77 | 0.05002 | 52.23 | II
18.43 | 221.69 | 47.77 | 0.05 | 52.23 | II
18.44 | 221.77 | 47.77 | 0.04999 | 52.23 | II
18.45 | 221.86 | 47.76 | 0.04997 | 52.24 | II
18.45 | 221.94 | 47.76 | 0.04995 | 52.24 | II
18.46 | 222.02 | 47.75 | 0.04994 | 52.25 | II
18.47 | 222.11 | 47.75 | 0.04992 | 52.25 | II
18.48 | 222.19 | 47.75 | 0.04991 | 52.25 | II
18.49 | 222.27 | 47.74 | 0.04989 | 52.26 | II
18.5 | 222.36 | 47.74 | 0.04988 | 52.26 | II
18.5 | 222.44 | 47.73 | 0.04987 | 52.27 | II
18.51 | 222.52 | 47.73 | 0.04985 | 52.27 | II
18.52 | 222.61 | 47.73 | 0.04984 | 52.27 | II
18.53 | 222.69 | 47.72 | 0.04984 | 52.28 | II
18.54 | 222.77 | 47.72 | 0.04983 | 52.28 | II
18.55 | 222.86 | 47.71 | 0.04982 | 52.29 | II
18.55 | 222.94 | 47.71 | 0.04981 | 52.29 | II
18.56 | 223.02 | 47.7 | 0.0498 | 52.3 | II
18.57 | 223.11 | 47.7 | 0.0498 | 52.3 | II
18.58 | 223.19 | 47.7 | 0.04979 | 52.3 | II
18.59 | 223.27 | 47.69 | 0.04979 | 52.31 | II
18.6 | 223.35 | 47.69 | 0.04979 | 52.31 | II
18.6 | 223.44 | 47.68 | 0.04978 | 52.32 | II
18.61 | 223.52 | 47.68 | 0.04978 | 52.32 | II
18.62 | 223.6 | 47.68 | 0.04978 | 52.32 | II
18.63 | 223.69 | 47.67 | 0.04978 | 52.33 | II
18.64 | 223.77 | 47.67 | 0.04978 | 52.33 | II
18.65 | 223.85 | 47.66 | 0.04977 | 52.34 | II
18.65 | 223.93 | 47.66 | 0.04977 | 52.34 | II
18.66 | 224.02 | 47.66 | 0.04977 | 52.34 | II
18.67 | 224.1 | 47.65 | 0.04977 | 52.35 | II
18.68 | 224.18 | 47.65 | 0.04977 | 52.35 | III
18.69 | 224.27 | 47.64 | 0.04977 | 52.36 | III
18.7 | 224.35 | 47.64 | 0.04977 | 52.36 | III
18.7 | 224.43 | 47.63 | 0.04977 | 52.37 | III
18.71 | 224.51 | 47.63 | 0.04978 | 52.37 | III
18.72 | 224.6 | 47.63 | 0.04978 | 52.37 | III
18.73 | 224.68 | 47.62 | 0.04978 | 52.38 | III
18.74 | 224.76 | 47.62 | 0.04978 | 52.38 | III
18.75 | 224.85 | 47.61 | 0.04979 | 52.39 | III
18.75 | 224.93 | 47.61 | 0.04979 | 52.39 | III
18.76 | 225.01 | 47.61 | 0.0498 | 52.39 | III
18.77 | 225.1 | 47.6 | 0.0498 | 52.4 | III
18.78 | 225.18 | 47.6 | 0.04981 | 52.4 | III
18.79 | 225.26 | 47.59 | 0.04982 | 52.41 | III
18.8 | 225.34 | 47.59 | 0.04982 | 52.41 | III
18.8 | 225.43 | 47.59 | 0.04983 | 52.41 | III
18.81 | 225.51 | 47.58 | 0.04984 | 52.42 | III
18.82 | 225.59 | 47.58 | 0.04985 | 52.42 | III
18.83 | 225.68 | 47.57 | 0.04986 | 52.43 | III
18.84 | 225.76 | 47.57 | 0.04987 | 52.43 | III
18.85 | 225.84 | 47.56 | 0.04988 | 52.44 | III
18.85 | 225.93 | 47.56 | 0.04989 | 52.44 | III
18.86 | 226.01 | 47.56 | 0.04991 | 52.44 | III
18.87 | 226.09 | 47.55 | 0.04992 | 52.45 | III
18.88 | 226.17 | 47.55 | 0.04993 | 52.45 | III
18.89 | 226.26 | 47.54 | 0.04995 | 52.46 | III
18.9 | 226.34 | 47.54 | 0.04996 | 52.46 | III
18.9 | 226.42 | 47.54 | 0.04998 | 52.46 | III
18.91 | 226.51 | 47.53 | 0.05 | 52.47 | III
18.92 | 226.59 | 47.53 | 0.05001 | 52.47 | III
18.93 | 226.67 | 47.52 | 0.05003 | 52.48 | III
18.94 | 226.76 | 47.52 | 0.05005 | 52.48 | III
18.95 | 226.84 | 47.52 | 0.05007 | 52.48 | III
18.95 | 226.92 | 47.51 | 0.05009 | 52.49 | III
18.96 | 227.01 | 47.51 | 0.05011 | 52.49 | III
18.97 | 227.09 | 47.5 | 0.05013 | 52.5 | III
18.98 | 227.17 | 47.5 | 0.05015 | 52.5 | III
18.99 | 227.26 | 47.49 | 0.05017 | 52.51 | III
19 | 227.34 | 47.49 | 0.0502 | 52.51 | III
19 | 227.42 | 47.49 | 0.05022 | 52.51 | III
19.01 | 227.51 | 47.48 | 0.05024 | 52.52 | III
19.02 | 227.59 | 47.48 | 0.05027 | 52.52 | III
19.03 | 227.67 | 47.47 | 0.0503 | 52.53 | III
19.04 | 227.75 | 47.47 | 0.05032 | 52.53 | III
19.05 | 227.84 | 47.47 | 0.05035 | 52.53 | III
19.05 | 227.92 | 47.46 | 0.05038 | 52.54 | III
19.06 | 228 | 47.46 | 0.0504 | 52.54 | III
19.07 | 228.08 | 47.45 | 0.05043 | 52.55 | III
19.08 | 228.17 | 47.45 | 0.05046 | 52.55 | III
19.09 | 228.25 | 47.44 | 0.05049 | 52.56 | III
19.1 | 228.33 | 47.44 | 0.05052 | 52.56 | III
19.1 | 228.41 | 47.44 | 0.05055 | 52.56 | III
19.11 | 228.5 | 47.43 | 0.05058 | 52.57 | III
19.12 | 228.58 | 47.43 | 0.05061 | 52.57 | III
19.13 | 228.66 | 47.42 | 0.05064 | 52.58 | III
19.14 | 228.75 | 47.42 | 0.05068 | 52.58 | III
19.15 | 228.83 | 47.42 | 0.05071 | 52.58 | III
19.15 | 228.91 | 47.41 | 0.05074 | 52.59 | III
19.16 | 229 | 47.41 | 0.05078 | 52.59 | III
19.17 | 229.08 | 47.4 | 0.05081 | 52.6 | III
19.18 | 229.17 | 47.4 | 0.05085 | 52.6 | III
19.19 | 229.25 | 47.39 | 0.05089 | 52.61 | III
19.2 | 229.33 | 47.39 | 0.05092 | 52.61 | III
19.2 | 229.42 | 47.39 | 0.05096 | 52.61 | III
19.21 | 229.5 | 47.38 | 0.051 | 52.62 | III
19.22 | 229.58 | 47.38 | 0.05104 | 52.62 | III
19.23 | 229.67 | 47.37 | 0.05108 | 52.63 | III
19.24 | 229.75 | 47.37 | 0.05112 | 52.63 | III
19.25 | 229.84 | 47.36 | 0.05116 | 52.64 | III
19.25 | 229.92 | 47.36 | 0.0512 | 52.64 | III
19.26 | 230 | 47.36 | 0.05124 | 52.64 | III
19.27 | 230.09 | 47.35 | 0.05128 | 52.65 | III
19.28 | 230.17 | 47.35 | 0.05132 | 52.65 | III
19.29 | 230.25 | 47.34 | 0.05137 | 52.66 | III
19.3 | 230.34 | 47.34 | 0.05141 | 52.66 | III
19.3 | 230.42 | 47.33 | 0.05146 | 52.67 | III
19.31 | 230.5 | 47.33 | 0.0515 | 52.67 | III
19.32 | 230.59 | 47.33 | 0.05155 | 52.67 | III
19.33 | 230.67 | 47.32 | 0.05159 | 52.68 | III
19.34 | 230.75 | 47.32 | 0.05164 | 52.68 | III
19.35 | 230.84 | 47.31 | 0.05169 | 52.69 | III
19.35 | 230.92 | 47.31 | 0.05174 | 52.69 | III
19.36 | 231 | 47.3 | 0.05179 | 52.7 | III
19.37 | 231.09 | 47.3 | 0.05183 | 52.7 | III
19.38 | 231.17 | 47.3 | 0.05189 | 52.7 | III
19.39 | 231.25 | 47.29 | 0.05194 | 52.71 | III
19.4 | 231.33 | 47.29 | 0.05199 | 52.71 | III
19.4 | 231.42 | 47.28 | 0.05204 | 52.72 | III
19.41 | 231.5 | 47.28 | 0.05209 | 52.72 | III
19.42 | 231.58 | 47.27 | 0.05214 | 52.73 | III
19.43 | 231.66 | 47.27 | 0.05219 | 52.73 | III
19.44 | 231.75 | 47.27 | 0.05225 | 52.73 | III
19.45 | 231.83 | 47.26 | 0.0523 | 52.74 | III
19.45 | 231.91 | 47.26 | 0.05235 | 52.74 | III
19.46 | 231.99 | 47.25 | 0.05241 | 52.75 | III
19.47 | 232.08 | 47.25 | 0.05246 | 52.75 | III
19.48 | 232.16 | 47.24 | 0.05252 | 52.76 | III
19.49 | 232.24 | 47.24 | 0.05258 | 52.76 | III
19.5 | 232.32 | 47.24 | 0.05264 | 52.76 | III
19.5 | 232.41 | 47.23 | 0.0527 | 52.77 | III
19.51 | 232.49 | 47.23 | 0.05276 | 52.77 | III
19.52 | 232.57 | 47.22 | 0.05282 | 52.78 | III
19.53 | 232.65 | 47.22 | 0.05288 | 52.78 | III
19.54 | 232.74 | 47.21 | 0.05294 | 52.79 | III
19.55 | 232.82 | 47.21 | 0.053 | 52.79 | III
19.55 | 232.9 | 47.21 | 0.05307 | 52.79 | III
19.56 | 232.99 | 47.2 | 0.05313 | 52.8 | III
19.57 | 233.07 | 47.2 | 0.0532 | 52.8 | III
19.58 | 233.15 | 47.19 | 0.05327 | 52.81 | III
19.59 | 233.23 | 47.19 | 0.05334 | 52.81 | III
19.6 | 233.32 | 47.18 | 0.05341 | 52.82 | III
19.6 | 233.4 | 47.18 | 0.05348 | 52.82 | III
19.61 | 233.48 | 47.17 | 0.05355 | 52.83 | III
19.62 | 233.57 | 47.17 | 0.05363 | 52.83 | III
19.63 | 233.65 | 47.17 | 0.0537 | 52.83 | III
19.64 | 233.73 | 47.16 | 0.05378 | 52.84 | III
19.65 | 233.82 | 47.16 | 0.05385 | 52.84 | III
19.65 | 233.9 | 47.15 | 0.05393 | 52.85 | III
19.66 | 233.98 | 47.15 | 0.05401 | 52.85 | III
19.67 | 234.06 | 47.14 | 0.05409 | 52.86 | III
19.68 | 234.15 | 47.14 | 0.05416 | 52.86 | III
19.69 | 234.23 | 47.13 | 0.05424 | 52.87 | III
19.7 | 234.31 | 47.13 | 0.05432 | 52.87 | III
19.7 | 234.39 | 47.13 | 0.0544 | 52.87 | III
19.71 | 234.48 | 47.12 | 0.05448 | 52.88 | III
19.72 | 234.56 | 47.12 | 0.05456 | 52.88 | III
19.73 | 234.64 | 47.11 | 0.05464 | 52.89 | III
19.74 | 234.73 | 47.11 | 0.05473 | 52.89 | III
19.75 | 234.81 | 47.1 | 0.05481 | 52.9 | III
19.75 | 234.89 | 47.1 | 0.05489 | 52.9 | III
19.76 | 234.98 | 47.09 | 0.05498 | 52.91 | III
19.77 | 235.06 | 47.09 | 0.05506 | 52.91 | III
19.78 | 235.14 | 47.08 | 0.05515 | 52.92 | III
19.79 | 235.22 | 47.08 | 0.05523 | 52.92 | III
19.8 | 235.31 | 47.08 | 0.05532 | 52.92 | III
19.8 | 235.39 | 47.07 | 0.05541 | 52.93 | III
19.81 | 235.47 | 47.07 | 0.0555 | 52.93 | III
19.82 | 235.56 | 47.06 | 0.05559 | 52.94 | III
19.83 | 235.64 | 47.06 | 0.05568 | 52.94 | III
19.84 | 235.72 | 47.05 | 0.05578 | 52.95 | III
19.85 | 235.81 | 47.05 | 0.05587 | 52.95 | III
19.85 | 235.89 | 47.04 | 0.05596 | 52.96 | III
19.86 | 235.97 | 47.04 | 0.05606 | 52.96 | III
19.87 | 236.06 | 47.03 | 0.05615 | 52.97 | III
19.88 | 236.14 | 47.03 | 0.05625 | 52.97 | III
19.89 | 236.23 | 47.03 | 0.05635 | 52.97 | III
19.9 | 236.31 | 47.02 | 0.05645 | 52.98 | III
19.9 | 236.39 | 47.02 | 0.05656 | 52.98 | III
19.91 | 236.48 | 47.01 | 0.05666 | 52.99 | III
19.92 | 236.56 | 47.01 | 0.05676 | 52.99 | III
19.93 | 236.64 | 47 | 0.05687 | 53 | III
19.94 | 236.73 | 47 | 0.05698 | 53 | III
19.95 | 236.81 | 46.99 | 0.05709 | 53.01 | III
19.95 | 236.89 | 46.99 | 0.0572 | 53.01 | III
19.96 | 236.98 | 46.98 | 0.05731 | 53.02 | III
19.97 | 237.06 | 46.98 | 0.05742 | 53.02 | III
19.98 | 237.14 | 46.97 | 0.05753 | 53.03 | III
19.99 | 237.23 | 46.97 | 0.05765 | 53.03 | III
20 | 237.31 | 46.96 | 0.05776 | 53.04 | III
20 | 237.39 | 46.96 | 0.05788 | 53.04 | III
20.01 | 237.47 | 46.95 | 0.058 | 53.05 | III
20.02 | 237.56 | 46.95 | 0.05812 | 53.05 | III
20.03 | 237.64 | 46.94 | 0.05824 | 53.06 | III
20.04 | 237.72 | 46.94 | 0.05837 | 53.06 | III
20.05 | 237.8 | 46.94 | 0.05849 | 53.06 | III
20.05 | 237.89 | 46.93 | 0.05862 | 53.07 | III
20.06 | 237.97 | 46.93 | 0.05874 | 53.07 | III
20.07 | 238.05 | 46.92 | 0.05887 | 53.08 | III
20.08 | 238.13 | 46.92 | 0.059 | 53.08 | III
20.09 | 238.22 | 46.91 | 0.05913 | 53.09 | III
20.1 | 238.3 | 46.91 | 0.05926 | 53.09 | III
20.1 | 238.38 | 46.9 | 0.0594 | 53.1 | III
20.11 | 238.46 | 46.9 | 0.05953 | 53.1 | III
20.12 | 238.55 | 46.89 | 0.05967 | 53.11 | III
20.13 | 238.63 | 46.89 | 0.0598 | 53.11 | III
20.14 | 238.71 | 46.88 | 0.05994 | 53.12 | III
20.15 | 238.8 | 46.88 | 0.06008 | 53.12 | III
20.15 | 238.88 | 46.87 | 0.06023 | 53.13 | III
20.16 | 238.96 | 46.87 | 0.06037 | 53.13 | III
20.17 | 239.05 | 46.86 | 0.06051 | 53.14 | III
20.18 | 239.13 | 46.86 | 0.06066 | 53.14 | III
20.19 | 239.21 | 46.85 | 0.06081 | 53.15 | III
20.2 | 239.3 | 46.85 | 0.06096 | 53.15 | III
20.2 | 239.38 | 46.84 | 0.06111 | 53.16 | III
20.21 | 239.47 | 46.84 | 0.06126 | 53.16 | III
20.22 | 239.55 | 46.83 | 0.06141 | 53.17 | III
20.23 | 239.63 | 46.83 | 0.06156 | 53.17 | III
20.24 | 239.72 | 46.82 | 0.06172 | 53.18 | III
20.25 | 239.8 | 46.82 | 0.06188 | 53.18 | III
20.25 | 239.88 | 46.81 | 0.06203 | 53.19 | III
20.26 | 239.97 | 46.81 | 0.06219 | 53.19 | III
20.27 | 240.05 | 46.8 | 0.06235 | 53.2 | III
20.28 | 240.14 | 46.8 | 0.06252 | 53.2 | III
20.29 | 240.22 | 46.79 | 0.06268 | 53.21 | III
20.3 | 240.3 | 46.79 | 0.06285 | 53.21 | III
20.3 | 240.39 | 46.78 | 0.06301 | 53.22 | III
20.31 | 240.47 | 46.78 | 0.06318 | 53.22 | III
20.32 | 240.55 | 46.77 | 0.06335 | 53.23 | III
20.33 | 240.63 | 46.76 | 0.06352 | 53.24 | III
20.34 | 240.72 | 46.76 | 0.0637 | 53.24 | III
20.35 | 240.8 | 46.75 | 0.06388 | 53.25 | III
20.35 | 240.88 | 46.75 | 0.06405 | 53.25 | III
20.36 | 240.96 | 46.74 | 0.06423 | 53.26 | III
20.37 | 241.05 | 46.74 | 0.06441 | 53.26 | III
20.38 | 241.13 | 46.73 | 0.06459 | 53.27 | III
20.39 | 241.21 | 46.73 | 0.06478 | 53.27 | III
20.4 | 241.29 | 46.72 | 0.06497 | 53.28 | III
20.4 | 241.38 | 46.72 | 0.06515 | 53.28 | III
20.41 | 241.46 | 46.71 | 0.06534 | 53.29 | III
20.42 | 241.54 | 46.71 | 0.06553 | 53.29 | III
20.43 | 241.62 | 46.7 | 0.06573 | 53.3 | III
20.44 | 241.71 | 46.7 | 0.06592 | 53.3 | III
20.45 | 241.79 | 46.69 | 0.06612 | 53.31 | III
20.45 | 241.87 | 46.68 | 0.06631 | 53.32 | III
20.46 | 241.95 | 46.68 | 0.06652 | 53.32 | III
20.47 | 242.04 | 46.67 | 0.06672 | 53.33 | III
20.48 | 242.12 | 46.67 | 0.06692 | 53.33 | III
20.49 | 242.2 | 46.66 | 0.06713 | 53.34 | III
20.5 | 242.29 | 46.66 | 0.06734 | 53.34 | III
20.5 | 242.37 | 46.65 | 0.06754 | 53.35 | III
20.51 | 242.45 | 46.65 | 0.06775 | 53.35 | III
20.52 | 242.53 | 46.64 | 0.06785 | 53.36 | III
20.53 | 242.62 | 46.64 | 0.06818 | 53.36 | III
20.54 | 242.7 | 46.63 | 0.0684 | 53.37 | III
20.55 | 242.79 | 46.62 | 0.06862 | 53.38 | III
20.55 | 242.87 | 46.62 | 0.06884 | 53.38 | III
20.56 | 242.95 | 46.61 | 0.06907 | 53.39 | III
20.57 | 243.03 | 46.61 | 0.0693 | 53.39 | III
20.58 | 243.12 | 46.6 | 0.06953 | 53.4 | III
20.59 | 243.2 | 46.6 | 0.06976 | 53.4 | III
20.6 | 243.28 | 46.59 | 0.07 | 53.41 | III
20.6 | 243.37 | 46.58 | 0.07024 | 53.42 | III
20.61 | 243.45 | 46.58 | 0.07048 | 53.42 | III
20.62 | 243.53 | 46.57 | 0.07073 | 53.43 | III
20.63 | 243.62 | 46.57 | 0.07098 | 53.43 | III
20.64 | 243.7 | 46.56 | 0.07123 | 53.44 | III
20.65 | 243.78 | 46.55 | 0.07148 | 53.45 | III
20.65 | 243.87 | 46.55 | 0.07174 | 53.45 | III
20.66 | 243.95 | 46.54 | 0.072 | 53.46 | III
20.67 | 244.03 | 46.54 | 0.07226 | 53.46 | III
20.68 | 244.12 | 46.53 | 0.07253 | 53.47 | III
20.69 | 244.2 | 46.53 | 0.07279 | 53.47 | III
20.7 | 244.28 | 46.52 | 0.07306 | 53.48 | III
20.7 | 244.37 | 46.51 | 0.07334 | 53.49 | III
20.71 | 244.45 | 46.51 | 0.07361 | 53.49 | III
20.72 | 244.54 | 46.5 | 0.07389 | 53.5 | III
20.73 | 244.62 | 46.5 | 0.07417 | 53.5 | III
20.74 | 244.7 | 46.49 | 0.07445 | 53.51 | III
20.75 | 244.79 | 46.48 | 0.07473 | 53.52 | III
20.75 | 244.87 | 46.48 | 0.07502 | 53.52 | III
20.76 | 244.95 | 46.47 | 0.07531 | 53.53 | III
20.77 | 245.04 | 46.46 | 0.07561 | 53.54 | III
20.78 | 245.12 | 46.46 | 0.0759 | 53.54 | III
20.79 | 245.21 | 46.45 | 0.0762 | 53.55 | III
20.8 | 245.29 | 46.45 | 0.0765 | 53.55 | III
20.8 | 245.37 | 46.44 | 0.0768 | 53.56 | III
20.81 | 245.45 | 46.43 | 0.07711 | 53.57 | III
20.82 | 245.54 | 46.43 | 0.07742 | 53.57 | III
20.83 | 245.62 | 46.42 | 0.07757 | 53.58 | III
20.84 | 245.71 | 46.41 | 0.07806 | 53.59 | III
20.85 | 245.79 | 46.41 | 0.07821 | 53.59 | III
20.85 | 245.87 | 46.4 | 0.07853 | 53.6 | III
20.86 | 245.95 | 46.39 | 0.07885 | 53.61 | III
20.87 | 246.04 | 46.39 | 0.07919 | 53.61 | III
20.88 | 246.12 | 46.38 | 0.07952 | 53.62 | III
20.89 | 246.2 | 46.38 | 0.07986 | 53.62 | III
20.9 | 246.28 | 46.37 | 0.08021 | 53.63 | III
20.9 | 246.37 | 46.36 | 0.08055 | 53.64 | III
20.91 | 246.45 | 46.36 | 0.08091 | 53.64 | III
20.92 | 246.53 | 46.35 | 0.08126 | 53.65 | III
20.93 | 246.62 | 46.34 | 0.08163 | 53.66 | III
20.94 | 246.7 | 46.34 | 0.08199 | 53.66 | III
20.95 | 246.78 | 46.33 | 0.08236 | 53.67 | III
20.95 | 246.87 | 46.32 | 0.08274 | 53.68 | III
20.96 | 246.95 | 46.31 | 0.08312 | 53.69 | III
20.97 | 247.03 | 46.31 | 0.0835 | 53.69 | III
20.98 | 247.12 | 46.3 | 0.0839 | 53.7 | III
20.99 | 247.2 | 46.29 | 0.08429 | 53.71 | III
21 | 247.28 | 46.29 | 0.08469 | 53.71 | III
21 | 247.37 | 46.28 | 0.0851 | 53.72 | III
21.01 | 247.45 | 46.27 | 0.08551 | 53.73 | III
21.02 | 247.54 | 46.27 | 0.08609 | 53.73 | III
21.03 | 247.62 | 46.26 | 0.08635 | 53.74 | III
21.04 | 247.7 | 46.25 | 0.08677 | 53.75 | III
21.05 | 247.78 | 46.25 | 0.08721 | 53.75 | III
21.05 | 247.87 | 46.24 | 0.08765 | 53.76 | III
21.06 | 247.95 | 46.23 | 0.08809 | 53.77 | III
21.07 | 248.03 | 46.22 | 0.08855 | 53.78 | III
21.08 | 248.12 | 46.22 | 0.089 | 53.78 | III
21.09 | 248.2 | 46.21 | 0.08947 | 53.79 | III
21.1 | 248.28 | 46.2 | 0.08994 | 53.8 | III
21.1 | 248.36 | 46.19 | 0.09041 | 53.81 | III
21.11 | 248.45 | 46.19 | 0.09089 | 53.81 | III
21.12 | 248.53 | 46.18 | 0.09138 | 53.82 | III
21.13 | 248.61 | 46.17 | 0.09188 | 53.83 | III
21.14 | 248.7 | 46.16 | 0.09238 | 53.84 | III
21.15 | 248.78 | 46.16 | 0.09289 | 53.84 | III
21.15 | 248.86 | 46.15 | 0.09341 | 53.85 | III
21.16 | 248.94 | 46.14 | 0.09393 | 53.86 | III
21.17 | 249.03 | 46.13 | 0.09446 | 53.87 | III
21.18 | 249.11 | 46.13 | 0.095 | 53.87 | III
21.19 | 249.2 | 46.12 | 0.09554 | 53.88 | III
21.2 | 249.28 | 46.11 | 0.09609 | 53.89 | III
21.2 | 249.36 | 46.1 | 0.09666 | 53.9 | III
21.21 | 249.45 | 46.1 | 0.09722 | 53.9 | III
21.22 | 249.53 | 46.09 | 0.0978 | 53.91 | III
21.23 | 249.61 | 46.08 | 0.09838 | 53.92 | III
21.24 | 249.7 | 46.07 | 0.09898 | 53.93 | III
21.25 | 249.78 | 46.06 | 0.09958 | 53.94 | III
21.25 | 249.86 | 46.06 | 0.1002 | 53.94 | III
21.26 | 249.95 | 46.05 | 0.1008 | 53.95 | III
21.27 | 250.03 | 46.04 | 0.1014 | 53.96 | III
21.28 | 250.12 | 46.03 | 0.1021 | 53.97 | III
21.29 | 250.2 | 46.02 | 0.1027 | 53.98 | III
21.3 | 250.28 | 46.01 | 0.1034 | 53.99 | III
21.3 | 250.37 | 46.01 | 0.104 | 53.99 | III
21.31 | 250.45 | 46 | 0.1047 | 54 | III
21.32 | 250.54 | 45.99 | 0.1054 | 54.01 | III
21.33 | 250.62 | 45.98 | 0.1063 | 54.02 | III
21.34 | 250.7 | 45.97 | 0.1068 | 54.03 | III
21.35 | 250.79 | 45.96 | 0.1078 | 54.04 | III
21.35 | 250.87 | 45.95 | 0.1085 | 54.05 | III
21.36 | 250.96 | 45.95 | 0.1092 | 54.05 | III
21.37 | 251.04 | 45.94 | 0.11 | 54.06 | III
21.38 | 251.12 | 45.93 | 0.1108 | 54.07 | III
21.39 | 251.21 | 45.92 | 0.1115 | 54.08 | III
21.4 | 251.29 | 45.91 | 0.1123 | 54.09 | III
21.4 | 251.37 | 45.9 | 0.1131 | 54.1 | III
21.41 | 251.46 | 45.89 | 0.1139 | 54.11 | III
21.42 | 251.54 | 45.88 | 0.1147 | 54.12 | III
21.43 | 251.62 | 45.87 | 0.1156 | 54.13 | III
21.44 | 251.71 | 45.86 | 0.1164 | 54.14 | III
21.45 | 251.79 | 45.85 | 0.1173 | 54.15 | III
21.45 | 251.87 | 45.85 | 0.1182 | 54.15 | III
21.46 | 251.96 | 45.84 | 0.119 | 54.16 | III
21.47 | 252.04 | 45.83 | 0.1199 | 54.17 | III
21.48 | 252.12 | 45.82 | 0.1209 | 54.18 | III
21.49 | 252.21 | 45.81 | 0.1218 | 54.19 | III
21.5 | 252.29 | 45.8 | 0.1227 | 54.2 | III
21.5 | 252.37 | 45.79 | 0.1237 | 54.21 | III
21.51 | 252.46 | 45.78 | 0.1246 | 54.22 | III
21.52 | 252.54 | 45.77 | 0.1256 | 54.23 | III
21.53 | 252.62 | 45.76 | 0.1266 | 54.24 | III
21.54 | 252.71 | 45.75 | 0.1276 | 54.25 | III
21.55 | 252.79 | 45.74 | 0.1286 | 54.26 | III
21.55 | 252.87 | 45.73 | 0.1296 | 54.27 | III
21.56 | 252.96 | 45.72 | 0.1307 | 54.28 | III
21.57 | 253.04 | 45.71 | 0.1317 | 54.29 | III
21.58 | 253.12 | 45.7 | 0.1328 | 54.3 | III
21.59 | 253.21 | 45.68 | 0.1339 | 54.32 | III
21.6 | 253.29 | 45.67 | 0.135 | 54.33 | III
21.6 | 253.37 | 45.66 | 0.1361 | 54.34 | III
21.61 | 253.46 | 45.65 | 0.1372 | 54.35 | III
21.62 | 253.54 | 45.64 | 0.1384 | 54.36 | III
21.63 | 253.63 | 45.63 | 0.1395 | 54.37 | III
21.64 | 253.71 | 45.62 | 0.1407 | 54.38 | III
21.65 | 253.79 | 45.61 | 0.1419 | 54.39 | III
21.65 | 253.88 | 45.6 | 0.1431 | 54.4 | III
21.66 | 253.96 | 45.58 | 0.1443 | 54.42 | III
21.67 | 254.05 | 45.57 | 0.1456 | 54.43 | III
21.68 | 254.13 | 45.56 | 0.1468 | 54.44 | III
21.69 | 254.21 | 45.55 | 0.1481 | 54.45 | III
21.7 | 254.3 | 45.54 | 0.1494 | 54.46 | III
21.7 | 254.38 | 45.53 | 0.1506 | 54.47 | III
21.71 | 254.46 | 45.51 | 0.1519 | 54.49 | III
21.72 | 254.55 | 45.5 | 0.1532 | 54.5 | III
21.73 | 254.63 | 45.49 | 0.1546 | 54.51 | III
21.74 | 254.72 | 45.48 | 0.1559 | 54.52 | III
21.75 | 254.8 | 45.46 | 0.1573 | 54.54 | III
21.75 | 254.88 | 45.45 | 0.1586 | 54.55 | III
21.76 | 254.97 | 45.44 | 0.16 | 54.56 | III
21.77 | 255.05 | 45.43 | 0.1614 | 54.57 | III
21.78 | 255.13 | 45.41 | 0.1627 | 54.59 | III
21.79 | 255.22 | 45.4 | 0.1641 | 54.6 | III
21.8 | 255.3 | 45.39 | 0.1656 | 54.61 | III
21.8 | 255.38 | 45.37 | 0.167 | 54.63 | III
21.81 | 255.47 | 45.36 | 0.1684 | 54.64 | III
21.82 | 255.55 | 45.34 | 0.1698 | 54.66 | III
21.83 | 255.64 | 45.33 | 0.1713 | 54.67 | III
21.84 | 255.72 | 45.32 | 0.1727 | 54.68 | III
21.85 | 255.8 | 45.3 | 0.1741 | 54.7 | III
21.85 | 255.89 | 45.29 | 0.1756 | 54.71 | III
21.86 | 255.97 | 45.27 | 0.1771 | 54.73 | III
21.87 | 256.05 | 45.26 | 0.1785 | 54.74 | III
21.88 | 256.14 | 45.25 | 0.18 | 54.75 | III
21.89 | 256.22 | 45.23 | 0.1814 | 54.77 | III
21.9 | 256.31 | 45.22 | 0.1829 | 54.78 | III
21.9 | 256.39 | 45.2 | 0.1844 | 54.8 | III
21.91 | 256.47 | 45.19 | 0.1859 | 54.81 | III
21.92 | 256.55 | 45.17 | 0.1873 | 54.83 | III
21.93 | 256.64 | 45.15 | 0.1888 | 54.85 | III
21.94 | 256.72 | 45.14 | 0.1903 | 54.86 | III
21.95 | 256.81 | 45.12 | 0.1917 | 54.88 | III
21.95 | 256.89 | 45.11 | 0.1932 | 54.89 | III
21.96 | 256.97 | 45.09 | 0.1946 | 54.91 | III
21.97 | 257.06 | 45.07 | 0.1961 | 54.93 | III
21.98 | 257.14 | 45.06 | 0.1975 | 54.94 | III
21.99 | 257.23 | 45.04 | 0.199 | 54.96 | III
22 | 257.31 | 45.02 | 0.2004 | 54.98 | III
22 | 257.39 | 45.01 | 0.2018 | 54.99 | III
22.01 | 257.48 | 44.99 | 0.2032 | 55.01 | III
22.02 | 257.56 | 44.97 | 0.2046 | 55.03 | III
22.03 | 257.65 | 44.96 | 0.206 | 55.04 | III
22.04 | 257.73 | 44.94 | 0.2074 | 55.06 | III
22.05 | 257.82 | 44.92 | 0.2088 | 55.08 | III
22.05 | 257.9 | 44.9 | 0.2101 | 55.1 | III
22.06 | 257.99 | 44.88 | 0.2115 | 55.12 | III
22.07 | 258.07 | 44.87 | 0.2133 | 55.13 | III
22.08 | 258.15 | 44.85 | 0.2146 | 55.15 | III
22.09 | 258.24 | 44.83 | 0.2159 | 55.17 | III
22.1 | 258.32 | 44.81 | 0.2172 | 55.19 | III
22.1 | 258.4 | 44.79 | 0.2184 | 55.21 | III
22.11 | 258.49 | 44.77 | 0.2196 | 55.23 | III
22.12 | 258.57 | 44.75 | 0.2208 | 55.25 | III
22.13 | 258.66 | 44.73 | 0.222 | 55.27 | III
22.14 | 258.74 | 44.72 | 0.2232 | 55.28 | III
22.15 | 258.82 | 44.7 | 0.2243 | 55.3 | III
22.15 | 258.91 | 44.68 | 0.2254 | 55.32 | III
22.16 | 258.99 | 44.66 | 0.2265 | 55.34 | III
22.17 | 259.07 | 44.64 | 0.2276 | 55.36 | III
22.18 | 259.16 | 44.62 | 0.2286 | 55.38 | III
22.19 | 259.24 | 44.6 | 0.2296 | 55.4 | III
22.2 | 259.33 | 44.58 | 0.2306 | 55.42 | III
22.2 | 259.41 | 44.56 | 0.2316 | 55.44 | III
22.21 | 259.49 | 44.53 | 0.2325 | 55.47 | III
22.22 | 259.58 | 44.51 | 0.2334 | 55.49 | III
22.23 | 259.66 | 44.49 | 0.2343 | 55.51 | III
22.24 | 259.75 | 44.47 | 0.2351 | 55.53 | III
22.25 | 259.83 | 44.45 | 0.2359 | 55.55 | III
22.25 | 259.91 | 44.43 | 0.2367 | 55.57 | III
22.26 | 260 | 44.41 | 0.2375 | 55.59 | III
22.27 | 260.08 | 44.39 | 0.2382 | 55.61 | III
22.28 | 260.16 | 44.37 | 0.2389 | 55.63 | III
22.29 | 260.25 | 44.34 | 0.2395 | 55.66 | III
22.3 | 260.33 | 44.32 | 0.2401 | 55.68 | III
22.3 | 260.41 | 44.3 | 0.2407 | 55.7 | III
22.31 | 260.5 | 44.28 | 0.2413 | 55.72 | III
22.32 | 260.58 | 44.26 | 0.2418 | 55.74 | III
22.33 | 260.66 | 44.24 | 0.2423 | 55.76 | III
22.34 | 260.75 | 44.21 | 0.2428 | 55.79 | III
22.35 | 260.83 | 44.19 | 0.2432 | 55.81 | III
22.35 | 260.91 | 44.17 | 0.2436 | 55.83 | III
22.36 | 260.99 | 44.15 | 0.2439 | 55.85 | III
22.37 | 261.08 | 44.13 | 0.2442 | 55.87 | III
22.38 | 261.16 | 44.11 | 0.2445 | 55.89 | III
22.39 | 261.24 | 44.08 | 0.2447 | 55.92 | III
22.4 | 261.33 | 44.06 | 0.245 | 55.94 | III
22.4 | 261.41 | 44.04 | 0.2451 | 55.96 | III
22.41 | 261.49 | 44.02 | 0.2453 | 55.98 | III
22.42 | 261.58 | 44 | 0.2454 | 56 | III
22.43 | 261.66 | 43.97 | 0.2454 | 56.03 | III
22.44 | 261.74 | 43.95 | 0.2455 | 56.05 | III
22.45 | 261.83 | 43.93 | 0.2455 | 56.07 | III
22.45 | 261.91 | 43.91 | 0.2454 | 56.09 | III
22.46 | 261.99 | 43.89 | 0.2453 | 56.11 | III
22.47 | 262.08 | 43.87 | 0.2452 | 56.13 | III
22.48 | 262.16 | 43.84 | 0.2451 | 56.16 | III
22.49 | 262.24 | 43.82 | 0.2449 | 56.18 | III
22.5 | 262.32 | 43.8 | 0.2447 | 56.2 | III
22.5 | 262.41 | 43.78 | 0.2444 | 56.22 | III
22.51 | 262.49 | 43.76 | 0.2442 | 56.24 | III
22.52 | 262.57 | 43.74 | 0.2438 | 56.26 | III
22.53 | 262.66 | 43.71 | 0.2435 | 56.29 | III
22.54 | 262.74 | 43.69 | 0.2431 | 56.31 | III
22.55 | 262.82 | 43.67 | 0.2427 | 56.33 | III
22.55 | 262.9 | 43.65 | 0.2422 | 56.35 | III
22.56 | 262.99 | 43.63 | 0.2417 | 56.37 | III
22.57 | 263.07 | 43.61 | 0.2413 | 56.39 | III
22.58 | 263.15 | 43.59 | 0.2408 | 56.41 | III
22.59 | 263.23 | 43.57 | 0.2402 | 56.43 | III
22.6 | 263.31 | 43.55 | 0.2396 | 56.45 | III
22.6 | 263.4 | 43.53 | 0.239 | 56.47 | III
22.61 | 263.48 | 43.51 | 0.2384 | 56.49 | III
22.62 | 263.56 | 43.48 | 0.2377 | 56.52 | III
22.63 | 263.64 | 43.46 | 0.237 | 56.54 | III
22.64 | 263.73 | 43.44 | 0.2363 | 56.56 | III
22.65 | 263.81 | 43.42 | 0.2355 | 56.58 | III
22.65 | 263.89 | 43.4 | 0.2347 | 56.6 | III
22.66 | 263.97 | 43.38 | 0.2339 | 56.62 | III
22.67 | 264.06 | 43.36 | 0.2331 | 56.64 | III
22.68 | 264.14 | 43.34 | 0.2322 | 56.66 | III
22.69 | 264.22 | 43.32 | 0.2314 | 56.68 | III
22.7 | 264.3 | 43.31 | 0.2305 | 56.69 | III
22.7 | 264.38 | 43.29 | 0.2295 | 56.71 | III
22.71 | 264.47 | 43.27 | 0.2286 | 56.73 | III
22.72 | 264.55 | 43.25 | 0.2276 | 56.75 | III
22.73 | 264.63 | 43.23 | 0.2267 | 56.77 | III
22.74 | 264.71 | 43.21 | 0.2257 | 56.79 | III
22.75 | 264.8 | 43.19 | 0.2247 | 56.81 | III
22.75 | 264.88 | 43.17 | 0.2236 | 56.83 | III
22.76 | 264.96 | 43.15 | 0.2226 | 56.85 | III
22.77 | 265.04 | 43.13 | 0.2215 | 56.87 | III
22.78 | 265.13 | 43.12 | 0.2204 | 56.88 | III
22.79 | 265.21 | 43.1 | 0.2193 | 56.9 | III
22.8 | 265.29 | 43.08 | 0.2182 | 56.92 | III
22.8 | 265.37 | 43.06 | 0.2171 | 56.94 | III
22.81 | 265.46 | 43.04 | 0.216 | 56.96 | III
22.82 | 265.54 | 43.03 | 0.2149 | 56.97 | III
22.83 | 265.62 | 43.01 | 0.2137 | 56.99 | III
22.84 | 265.7 | 42.99 | 0.2125 | 57.01 | III
22.85 | 265.78 | 42.97 | 0.2114 | 57.03 | III
22.85 | 265.86 | 42.95 | 0.2102 | 57.05 | III
22.86 | 265.95 | 42.94 | 0.209 | 57.06 | III
22.87 | 266.03 | 42.92 | 0.2078 | 57.08 | III
22.88 | 266.11 | 42.9 | 0.2066 | 57.1 | III
22.89 | 266.19 | 42.89 | 0.2054 | 57.11 | III
22.9 | 266.28 | 42.87 | 0.2042 | 57.13 | III
22.9 | 266.36 | 42.85 | 0.203 | 57.15 | III
22.91 | 266.44 | 42.84 | 0.2018 | 57.16 | III
22.92 | 266.52 | 42.82 | 0.2006 | 57.18 | III
22.93 | 266.61 | 42.8 | 0.1994 | 57.2 | III
22.94 | 266.69 | 42.79 | 0.1981 | 57.21 | III
22.95 | 266.77 | 42.77 | 0.1969 | 57.23 | III
22.95 | 266.85 | 42.75 | 0.1957 | 57.25 | III
22.96 | 266.94 | 42.74 | 0.1945 | 57.26 | III
22.97 | 267.02 | 42.72 | 0.1932 | 57.28 | III
22.98 | 267.1 | 42.71 | 0.192 | 57.29 | III
22.99 | 267.18 | 42.69 | 0.1908 | 57.31 | III
23 | 267.26 | 42.68 | 0.1895 | 57.32 | III
23 | 267.35 | 42.66 | 0.1883 | 57.34 | III
23.01 | 267.43 | 42.64 | 0.1871 | 57.36 | III
23.02 | 267.51 | 42.63 | 0.1859 | 57.37 | III
23.03 | 267.59 | 42.61 | 0.1846 | 57.39 | III
23.04 | 267.67 | 42.6 | 0.1834 | 57.4 | III
23.05 | 267.76 | 42.58 | 0.1822 | 57.42 | III
23.05 | 267.84 | 42.57 | 0.181 | 57.43 | III
23.06 | 267.92 | 42.56 | 0.1798 | 57.44 | III
23.07 | 268 | 42.54 | 0.1786 | 57.46 | III
23.08 | 268.09 | 42.53 | 0.1773 | 57.47 | III
23.09 | 268.17 | 42.51 | 0.1761 | 57.49 | III
23.1 | 268.25 | 42.5 | 0.175 | 57.5 | III
23.1 | 268.33 | 42.48 | 0.1738 | 57.52 | III
23.11 | 268.42 | 42.47 | 0.1726 | 57.53 | III
23.12 | 268.5 | 42.46 | 0.1714 | 57.54 | III
23.13 | 268.58 | 42.44 | 0.1702 | 57.56 | III
23.14 | 268.66 | 42.43 | 0.169 | 57.57 | III
23.15 | 268.75 | 42.41 | 0.1679 | 57.59 | III
23.15 | 268.83 | 42.4 | 0.1667 | 57.6 | III
23.16 | 268.91 | 42.39 | 0.1656 | 57.61 | III
23.17 | 268.99 | 42.37 | 0.1644 | 57.63 | III
23.18 | 269.08 | 42.36 | 0.1633 | 57.64 | III
23.19 | 269.16 | 42.35 | 0.1621 | 57.65 | III
23.2 | 269.24 | 42.33 | 0.161 | 57.67 | III
23.2 | 269.32 | 42.32 | 0.1599 | 57.68 | III
23.21 | 269.41 | 42.31 | 0.1588 | 57.69 | III
23.22 | 269.49 | 42.3 | 0.1576 | 57.7 | III
23.23 | 269.57 | 42.28 | 0.1565 | 57.72 | III
23.24 | 269.65 | 42.27 | 0.1555 | 57.73 | III
23.25 | 269.74 | 42.26 | 0.1544 | 57.74 | III
23.25 | 269.82 | 42.25 | 0.1533 | 57.75 | III
23.26 | 269.9 | 42.23 | 0.1522 | 57.77 | III
23.27 | 269.98 | 42.22 | 0.1511 | 57.78 | III
23.28 | 270.07 | 42.21 | 0.1501 | 57.79 | III
23.29 | 270.15 | 42.2 | 0.149 | 57.8 | III
23.3 | 270.23 | 42.18 | 0.148 | 57.82 | III
23.3 | 270.32 | 42.17 | 0.147 | 57.83 | III
23.31 | 270.4 | 42.16 | 0.1459 | 57.84 | III
23.32 | 270.48 | 42.15 | 0.1449 | 57.85 | III
23.33 | 270.57 | 42.14 | 0.1439 | 57.86 | III
23.34 | 270.65 | 42.13 | 0.1429 | 57.87 | III
23.35 | 270.73 | 42.11 | 0.1419 | 57.89 | III
23.35 | 270.81 | 42.1 | 0.1409 | 57.9 | III
23.36 | 270.89 | 42.09 | 0.1399 | 57.91 | III
23.37 | 270.98 | 42.08 | 0.139 | 57.92 | III
23.38 | 271.06 | 42.07 | 0.138 | 57.93 | III
23.39 | 271.14 | 42.06 | 0.137 | 57.94 | III
23.4 | 271.22 | 42.05 | 0.1361 | 57.95 | III
23.4 | 271.3 | 42.04 | 0.1352 | 57.96 | III
23.41 | 271.39 | 42.02 | 0.1342 | 57.98 | III
23.42 | 271.47 | 42.01 | 0.1333 | 57.99 | III
23.43 | 271.55 | 42 | 0.1324 | 58 | III
23.44 | 271.63 | 41.99 | 0.1315 | 58.01 | III
23.45 | 271.72 | 41.98 | 0.1306 | 58.02 | III
23.45 | 271.8 | 41.97 | 0.1297 | 58.03 | III
23.46 | 271.88 | 41.96 | 0.1288 | 58.04 | III
23.47 | 271.97 | 41.95 | 0.1279 | 58.05 | III
23.48 | 272.05 | 41.94 | 0.127 | 58.06 | III
23.49 | 272.13 | 41.93 | 0.1262 | 58.07 | III
23.5 | 272.21 | 41.92 | 0.1253 | 58.08 | III
23.5 | 272.3 | 41.91 | 0.1244 | 58.09 | III
23.51 | 272.38 | 41.9 | 0.1236 | 58.1 | III
23.52 | 272.46 | 41.89 | 0.1228 | 58.11 | III
23.53 | 272.55 | 41.88 | 0.1219 | 58.12 | III
23.54 | 272.63 | 41.87 | 0.1211 | 58.13 | III
23.55 | 272.71 | 41.86 | 0.1203 | 58.14 | III
23.55 | 272.79 | 41.85 | 0.1195 | 58.15 | III
23.56 | 272.87 | 41.84 | 0.1187 | 58.16 | III
23.57 | 272.96 | 41.83 | 0.1179 | 58.17 | III
23.58 | 273.04 | 41.82 | 0.1171 | 58.18 | III
23.59 | 273.12 | 41.81 | 0.1163 | 58.19 | III
23.6 | 273.2 | 41.8 | 0.1156 | 58.2 | III
23.6 | 273.29 | 41.79 | 0.1148 | 58.21 | III
23.61 | 273.37 | 41.79 | 0.114 | 58.21 | III
23.62 | 273.45 | 41.78 | 0.1133 | 58.22 | III
23.63 | 273.53 | 41.77 | 0.1125 | 58.23 | III
23.64 | 273.62 | 41.76 | 0.1118 | 58.24 | III
23.65 | 273.7 | 41.75 | 0.1111 | 58.25 | III
23.65 | 273.78 | 41.74 | 0.1104 | 58.26 | III
23.66 | 273.87 | 41.73 | 0.1096 | 58.27 | III
23.67 | 273.95 | 41.72 | 0.1089 | 58.28 | III
23.68 | 274.03 | 41.71 | 0.1082 | 58.29 | III
23.69 | 274.12 | 41.71 | 0.1075 | 58.29 | III
23.7 | 274.2 | 41.7 | 0.1069 | 58.3 | III
23.7 | 274.28 | 41.69 | 0.1062 | 58.31 | III
23.71 | 274.36 | 41.68 | 0.1055 | 58.32 | III
23.72 | 274.45 | 41.67 | 0.1048 | 58.33 | III
23.73 | 274.53 | 41.66 | 0.1042 | 58.34 | III
23.74 | 274.61 | 41.65 | 0.1035 | 58.35 | III
23.75 | 274.69 | 41.65 | 0.1029 | 58.35 | III
23.75 | 274.77 | 41.64 | 0.1022 | 58.36 | III
23.76 | 274.86 | 41.63 | 0.1016 | 58.37 | III
23.77 | 274.94 | 41.62 | 0.101 | 58.38 | III
23.78 | 275.02 | 41.61 | 0.1003 | 58.39 | III
23.79 | 275.1 | 41.6 | 0.09973 | 58.4 | III
23.8 | 275.19 | 41.6 | 0.09913 | 58.4 | III
23.8 | 275.27 | 41.59 | 0.09852 | 58.41 | III
23.81 | 275.35 | 41.58 | 0.09793 | 58.42 | III
23.82 | 275.43 | 41.57 | 0.09734 | 58.43 | III
23.83 | 275.51 | 41.57 | 0.09675 | 58.43 | III
23.84 | 275.6 | 41.56 | 0.09617 | 58.44 | III
23.85 | 275.68 | 41.55 | 0.09559 | 58.45 | III
23.85 | 275.76 | 41.54 | 0.09502 | 58.46 | III
23.86 | 275.84 | 41.53 | 0.09446 | 58.47 | III
23.87 | 275.93 | 41.53 | 0.0939 | 58.47 | III
23.88 | 276.01 | 41.52 | 0.09335 | 58.48 | III
23.89 | 276.09 | 41.51 | 0.0928 | 58.49 | III
23.9 | 276.17 | 41.5 | 0.09226 | 58.5 | III
23.9 | 276.26 | 41.5 | 0.09172 | 58.5 | III
23.91 | 276.34 | 41.49 | 0.09119 | 58.51 | III
23.92 | 276.42 | 41.48 | 0.09067 | 58.52 | III
23.93 | 276.5 | 41.47 | 0.09015 | 58.53 | III
23.94 | 276.58 | 41.47 | 0.08963 | 58.53 | III
23.95 | 276.67 | 41.46 | 0.08912 | 58.54 | III
23.95 | 276.75 | 41.45 | 0.08862 | 58.55 | III
23.96 | 276.83 | 41.45 | 0.08812 | 58.55 | III
23.97 | 276.92 | 41.44 | 0.08763 | 58.56 | III
23.98 | 277 | 41.43 | 0.08714 | 58.57 | III
23.99 | 277.08 | 41.42 | 0.08665 | 58.58 | III
24 | 277.17 | 41.42 | 0.08617 | 58.58 | III
24 | 277.25 | 41.41 | 0.0857 | 58.59 | III
24.01 | 277.33 | 41.4 | 0.08523 | 58.6 | III
24.02 | 277.42 | 41.4 | 0.08477 | 58.6 | III
24.03 | 277.5 | 41.39 | 0.0843 | 58.61 | III
24.04 | 277.58 | 41.38 | 0.08385 | 58.62 | III
24.05 | 277.66 | 41.38 | 0.08339 | 58.62 | III
24.05 | 277.75 | 41.37 | 0.08295 | 58.63 | III
24.06 | 277.83 | 41.36 | 0.0825 | 58.64 | III
24.07 | 277.91 | 41.36 | 0.08206 | 58.64 | III
24.08 | 278 | 41.35 | 0.08163 | 58.65 | III
24.09 | 278.08 | 41.34 | 0.0812 | 58.66 | III
24.1 | 278.16 | 41.34 | 0.08077 | 58.66 | III
24.1 | 278.25 | 41.33 | 0.08035 | 58.67 | III
24.11 | 278.33 | 41.32 | 0.07994 | 58.68 | III
24.12 | 278.41 | 41.32 | 0.07953 | 58.68 | III
24.13 | 278.49 | 41.31 | 0.07912 | 58.69 | III
24.14 | 278.57 | 41.3 | 0.07872 | 58.7 | III
24.15 | 278.66 | 41.3 | 0.07832 | 58.7 | III
24.15 | 278.74 | 41.29 | 0.07792 | 58.71 | III
24.16 | 278.82 | 41.29 | 0.07753 | 58.71 | III
24.17 | 278.9 | 41.28 | 0.07714 | 58.72 | III
24.18 | 278.99 | 41.27 | 0.07676 | 58.73 | III
24.19 | 279.07 | 41.27 | 0.07638 | 58.73 | III
24.2 | 279.15 | 41.26 | 0.07601 | 58.74 | III
24.2 | 279.23 | 41.25 | 0.07563 | 58.75 | III
24.21 | 279.32 | 41.25 | 0.07527 | 58.75 | III
24.22 | 279.4 | 41.24 | 0.0749 | 58.76 | III
24.23 | 279.48 | 41.24 | 0.07455 | 58.76 | III
24.24 | 279.56 | 41.23 | 0.07419 | 58.77 | III
24.25 | 279.65 | 41.22 | 0.07384 | 58.78 | III
24.25 | 279.73 | 41.22 | 0.07349 | 58.78 | III
24.26 | 279.81 | 41.21 | 0.07315 | 58.79 | III
24.27 | 279.89 | 41.21 | 0.07281 | 58.79 | III
24.28 | 279.98 | 41.2 | 0.07247 | 58.8 | III
24.29 | 280.06 | 41.19 | 0.07214 | 58.81 | III
24.3 | 280.14 | 41.19 | 0.07181 | 58.81 | III
24.3 | 280.22 | 41.18 | 0.07148 | 58.82 | III
24.31 | 280.31 | 41.18 | 0.07116 | 58.82 | III
24.32 | 280.39 | 41.17 | 0.07085 | 58.83 | III
24.33 | 280.47 | 41.17 | 0.07053 | 58.83 | III
24.34 | 280.56 | 41.16 | 0.07022 | 58.84 | III
24.35 | 280.64 | 41.15 | 0.06991 | 58.85 | III
24.35 | 280.72 | 41.15 | 0.06961 | 58.85 | III
24.36 | 280.8 | 41.14 | 0.06931 | 58.86 | III
24.37 | 280.89 | 41.14 | 0.06901 | 58.86 | III
24.38 | 280.97 | 41.13 | 0.06871 | 58.87 | III
24.39 | 281.06 | 41.13 | 0.06842 | 58.87 | III
24.4 | 281.14 | 41.12 | 0.06813 | 58.88 | III
24.4 | 281.22 | 41.11 | 0.06785 | 58.89 | III
24.41 | 281.3 | 41.11 | 0.06756 | 58.89 | III
24.42 | 281.39 | 41.1 | 0.06728 | 58.9 | III
24.43 | 281.47 | 41.1 | 0.06701 | 58.9 | III
24.44 | 281.55 | 41.09 | 0.06673 | 58.91 | III
24.45 | 281.64 | 41.09 | 0.06646 | 58.91 | III
24.45 | 281.72 | 41.08 | 0.06619 | 58.92 | III
24.46 | 281.8 | 41.08 | 0.06592 | 58.92 | III
24.47 | 281.88 | 41.07 | 0.06566 | 58.93 | III
24.48 | 281.97 | 41.07 | 0.06539 | 58.93 | III
24.49 | 282.05 | 41.06 | 0.06513 | 58.94 | III
24.5 | 282.13 | 41.05 | 0.06488 | 58.95 | III
24.5 | 282.22 | 41.05 | 0.06462 | 58.95 | III
24.51 | 282.3 | 41.04 | 0.06437 | 58.96 | III
24.52 | 282.38 | 41.04 | 0.06412 | 58.96 | III
24.53 | 282.47 | 41.03 | 0.06387 | 58.97 | III
24.54 | 282.55 | 41.03 | 0.06363 | 58.97 | III
24.55 | 282.63 | 41.02 | 0.06338 | 58.98 | III
24.55 | 282.72 | 41.02 | 0.06314 | 58.98 | III
24.56 | 282.8 | 41.01 | 0.06291 | 58.99 | III
24.57 | 282.88 | 41.01 | 0.06267 | 58.99 | III
24.58 | 282.97 | 41 | 0.06243 | 59 | III
24.59 | 283.05 | 41 | 0.0622 | 59 | III
24.6 | 283.13 | 40.99 | 0.06197 | 59.01 | III
24.6 | 283.22 | 40.99 | 0.06174 | 59.01 | III
24.61 | 283.3 | 40.98 | 0.06151 | 59.02 | III
24.62 | 283.38 | 40.98 | 0.06129 | 59.02 | III
24.63 | 283.47 | 40.97 | 0.06107 | 59.03 | III
24.64 | 283.55 | 40.97 | 0.06085 | 59.03 | III
24.65 | 283.63 | 40.96 | 0.06063 | 59.04 | III
24.65 | 283.71 | 40.96 | 0.06041 | 59.04 | III
24.66 | 283.8 | 40.95 | 0.0602 | 59.05 | III
24.67 | 283.88 | 40.95 | 0.05998 | 59.05 | III
24.68 | 283.96 | 40.94 | 0.05977 | 59.06 | III
24.69 | 284.05 | 40.94 | 0.05957 | 59.06 | III
24.7 | 284.13 | 40.93 | 0.05936 | 59.07 | III
24.7 | 284.21 | 40.93 | 0.05916 | 59.07 | III
24.71 | 284.29 | 40.92 | 0.05895 | 59.08 | III
24.72 | 284.38 | 40.92 | 0.05875 | 59.08 | III
24.73 | 284.46 | 40.91 | 0.05855 | 59.09 | III
24.74 | 284.54 | 40.91 | 0.05836 | 59.09 | III
24.75 | 284.62 | 40.9 | 0.05816 | 59.1 | III
24.75 | 284.7 | 40.9 | 0.05797 | 59.1 | III
24.76 | 284.79 | 40.89 | 0.05778 | 59.11 | III
24.77 | 284.87 | 40.89 | 0.05759 | 59.11 | III
24.78 | 284.95 | 40.89 | 0.0574 | 59.11 | III
24.79 | 285.03 | 40.88 | 0.05722 | 59.12 | III
24.8 | 285.12 | 40.88 | 0.05703 | 59.12 | III
24.8 | 285.2 | 40.87 | 0.05685 | 59.13 | III
24.81 | 285.28 | 40.87 | 0.05667 | 59.13 | III
24.82 | 285.36 | 40.86 | 0.05649 | 59.14 | III
24.83 | 285.45 | 40.86 | 0.05632 | 59.14 | III
24.84 | 285.53 | 40.85 | 0.05614 | 59.15 | III
24.85 | 285.61 | 40.85 | 0.05597 | 59.15 | III
24.85 | 285.69 | 40.84 | 0.05579 | 59.16 | III
24.86 | 285.78 | 40.84 | 0.05562 | 59.16 | III
24.87 | 285.86 | 40.83 | 0.05545 | 59.17 | III
24.88 | 285.94 | 40.83 | 0.05529 | 59.17 | III
24.89 | 286.03 | 40.83 | 0.05512 | 59.17 | III
24.9 | 286.11 | 40.82 | 0.05495 | 59.18 | III
24.9 | 286.19 | 40.82 | 0.05479 | 59.18 | III
24.91 | 286.28 | 40.81 | 0.05463 | 59.19 | III
24.92 | 286.36 | 40.81 | 0.05446 | 59.19 | III
24.93 | 286.44 | 40.8 | 0.0543 | 59.2 | III
24.94 | 286.53 | 40.8 | 0.05414 | 59.2 | III
24.95 | 286.61 | 40.79 | 0.05399 | 59.21 | III
24.95 | 286.69 | 40.79 | 0.05383 | 59.21 | III
24.96 | 286.77 | 40.79 | 0.05367 | 59.21 | III
24.97 | 286.86 | 40.78 | 0.05352 | 59.22 | III
24.98 | 286.94 | 40.78 | 0.05337 | 59.22 | III
24.99 | 287.02 | 40.77 | 0.05321 | 59.23 | III
25 | 287.1 | 40.77 | 0.05306 | 59.23 | III
25 | 287.19 | 40.76 | 0.05291 | 59.24 | III
25.01 | 287.27 | 40.76 | 0.05276 | 59.24 | III
25.02 | 287.35 | 40.75 | 0.05262 | 59.25 | III
25.03 | 287.44 | 40.75 | 0.05247 | 59.25 | III
25.04 | 287.52 | 40.75 | 0.05232 | 59.25 | III
25.05 | 287.6 | 40.74 | 0.05218 | 59.26 | III
25.05 | 287.68 | 40.74 | 0.05203 | 59.26 | III
25.06 | 287.77 | 40.73 | 0.05189 | 59.27 | III
25.07 | 287.85 | 40.73 | 0.05174 | 59.27 | III
25.08 | 287.93 | 40.72 | 0.0516 | 59.28 | III
25.09 | 288.02 | 40.72 | 0.05146 | 59.28 | III
25.1 | 288.1 | 40.72 | 0.05132 | 59.28 | III
25.1 | 288.18 | 40.71 | 0.05118 | 59.29 | III
25.11 | 288.27 | 40.71 | 0.05104 | 59.29 | III
25.12 | 288.35 | 40.7 | 0.0509 | 59.3 | III
25.13 | 288.43 | 40.7 | 0.05076 | 59.3 | III
25.14 | 288.52 | 40.7 | 0.05063 | 59.3 | III
25.15 | 288.6 | 40.69 | 0.05049 | 59.31 | III
25.15 | 288.68 | 40.69 | 0.05036 | 59.31 | III
25.16 | 288.77 | 40.68 | 0.05022 | 59.32 | III
25.17 | 288.85 | 40.68 | 0.05009 | 59.32 | III
25.18 | 288.93 | 40.67 | 0.04996 | 59.33 | III
25.19 | 289.01 | 40.67 | 0.04983 | 59.33 | III
25.2 | 289.1 | 40.67 | 0.0497 | 59.33 | III
25.2 | 289.18 | 40.66 | 0.04957 | 59.34 | III
25.21 | 289.26 | 40.66 | 0.04944 | 59.34 | III
25.22 | 289.35 | 40.65 | 0.04931 | 59.35 | III
25.23 | 289.43 | 40.65 | 0.04919 | 59.35 | III
25.24 | 289.51 | 40.65 | 0.04906 | 59.35 | III
25.25 | 289.59 | 40.64 | 0.04894 | 59.36 | III
25.25 | 289.68 | 40.64 | 0.04881 | 59.36 | III
25.26 | 289.76 | 40.63 | 0.04869 | 59.37 | III
25.27 | 289.84 | 40.63 | 0.04857 | 59.37 | III
25.28 | 289.92 | 40.63 | 0.04845 | 59.37 | III
25.29 | 290.01 | 40.62 | 0.04833 | 59.38 | III
25.3 | 290.09 | 40.62 | 0.04821 | 59.38 | III
25.3 | 290.17 | 40.61 | 0.04809 | 59.39 | III
25.31 | 290.25 | 40.61 | 0.04798 | 59.39 | III
25.32 | 290.34 | 40.61 | 0.04786 | 59.39 | III
25.33 | 290.42 | 40.6 | 0.04775 | 59.4 | III
25.34 | 290.5 | 40.6 | 0.04763 | 59.4 | III
25.35 | 290.58 | 40.59 | 0.04752 | 59.41 | III
25.35 | 290.67 | 40.59 | 0.04741 | 59.41 | III
25.36 | 290.75 | 40.59 | 0.0473 | 59.41 | III
25.37 | 290.83 | 40.58 | 0.04719 | 59.42 | III
25.38 | 290.91 | 40.58 | 0.04708 | 59.42 | III
25.39 | 291 | 40.57 | 0.04697 | 59.43 | III
25.4 | 291.08 | 40.57 | 0.04686 | 59.43 | III
25.4 | 291.16 | 40.57 | 0.04675 | 59.43 | III
25.41 | 291.25 | 40.56 | 0.04665 | 59.44 | III
25.42 | 291.33 | 40.56 | 0.04654 | 59.44 | III
25.43 | 291.41 | 40.56 | 0.04644 | 59.44 | III
25.44 | 291.49 | 40.55 | 0.04633 | 59.45 | III
25.45 | 291.58 | 40.55 | 0.04623 | 59.45 | III
25.45 | 291.66 | 40.54 | 0.04613 | 59.46 | III
25.46 | 291.74 | 40.54 | 0.04603 | 59.46 | III
25.47 | 291.82 | 40.54 | 0.04592 | 59.46 | III
25.48 | 291.91 | 40.53 | 0.04582 | 59.47 | III
25.49 | 291.99 | 40.53 | 0.04572 | 59.47 | III
25.5 | 292.07 | 40.52 | 0.04562 | 59.48 | III
25.5 | 292.16 | 40.52 | 0.04552 | 59.48 | III
25.51 | 292.24 | 40.52 | 0.04543 | 59.48 | III
25.52 | 292.32 | 40.51 | 0.04533 | 59.49 | III
25.53 | 292.41 | 40.51 | 0.04523 | 59.49 | III
25.54 | 292.49 | 40.51 | 0.04513 | 59.49 | III
25.55 | 292.58 | 40.5 | 0.04504 | 59.5 | III
25.55 | 292.66 | 40.5 | 0.04494 | 59.5 | III
25.56 | 292.74 | 40.5 | 0.04485 | 59.5 | III
25.57 | 292.83 | 40.49 | 0.04475 | 59.51 | III
25.58 | 292.91 | 40.49 | 0.04466 | 59.51 | III
25.59 | 292.99 | 40.48 | 0.04456 | 59.52 | III
25.6 | 293.08 | 40.48 | 0.04447 | 59.52 | III
25.6 | 293.16 | 40.48 | 0.04437 | 59.52 | III
25.61 | 293.24 | 40.47 | 0.04428 | 59.53 | III
25.62 | 293.33 | 40.47 | 0.04419 | 59.53 | III
25.63 | 293.41 | 40.47 | 0.04409 | 59.53 | III
25.64 | 293.49 | 40.46 | 0.044 | 59.54 | III
25.65 | 293.58 | 40.46 | 0.04391 | 59.54 | III
25.65 | 293.66 | 40.45 | 0.04382 | 59.55 | III
25.66 | 293.74 | 40.45 | 0.04372 | 59.55 | III
25.67 | 293.83 | 40.45 | 0.04363 | 59.55 | III
25.68 | 293.91 | 40.44 | 0.04354 | 59.56 | III
25.69 | 293.99 | 40.44 | 0.04345 | 59.56 | III
25.7 | 294.08 | 40.44 | 0.04336 | 59.56 | III
25.7 | 294.16 | 40.43 | 0.04327 | 59.57 | III
25.71 | 294.24 | 40.43 | 0.04318 | 59.57 | III
25.72 | 294.32 | 40.43 | 0.04309 | 59.57 | III
25.73 | 294.41 | 40.42 | 0.043 | 59.58 | III
25.74 | 294.49 | 40.42 | 0.04291 | 59.58 | III
25.75 | 294.57 | 40.42 | 0.04283 | 59.58 | III
25.75 | 294.65 | 40.41 | 0.04274 | 59.59 | III
25.76 | 294.74 | 40.41 | 0.04265 | 59.59 | III
25.77 | 294.82 | 40.4 | 0.04257 | 59.6 | III
25.78 | 294.9 | 40.4 | 0.04248 | 59.6 | III
25.79 | 294.98 | 40.4 | 0.0424 | 59.6 | III
25.8 | 295.07 | 40.39 | 0.04232 | 59.61 | III
25.8 | 295.15 | 40.39 | 0.04223 | 59.61 | III
25.81 | 295.23 | 40.39 | 0.04215 | 59.61 | III
25.82 | 295.31 | 40.38 | 0.04207 | 59.62 | III
25.83 | 295.4 | 40.38 | 0.04199 | 59.62 | III
25.84 | 295.48 | 40.38 | 0.04191 | 59.62 | III
25.85 | 295.56 | 40.37 | 0.04183 | 59.63 | III
25.85 | 295.64 | 40.37 | 0.04175 | 59.63 | III
25.86 | 295.73 | 40.37 | 0.04167 | 59.63 | III
25.87 | 295.81 | 40.36 | 0.04159 | 59.64 | III
25.88 | 295.89 | 40.36 | 0.04151 | 59.64 | III
25.89 | 295.97 | 40.36 | 0.04143 | 59.64 | III
25.9 | 296.06 | 40.35 | 0.04135 | 59.65 | III
25.9 | 296.14 | 40.35 | 0.04127 | 59.65 | III
25.91 | 296.22 | 40.35 | 0.0412 | 59.65 | III
25.92 | 296.3 | 40.34 | 0.04112 | 59.66 | III
25.93 | 296.39 | 40.34 | 0.04104 | 59.66 | III
25.94 | 296.47 | 40.34 | 0.04097 | 59.66 | III
25.95 | 296.55 | 40.33 | 0.04089 | 59.67 | III
25.95 | 296.63 | 40.33 | 0.04082 | 59.67 | III
25.96 | 296.72 | 40.33 | 0.04074 | 59.67 | III
25.97 | 296.8 | 40.32 | 0.04067 | 59.68 | III
25.98 | 296.88 | 40.32 | 0.0406 | 59.68 | III
25.99 | 296.96 | 40.32 | 0.04052 | 59.68 | III
26 | 297.05 | 40.31 | 0.04045 | 59.69 | III
26 | 297.13 | 40.31 | 0.04038 | 59.69 | III
26.01 | 297.21 | 40.31 | 0.0403 | 59.69 | III
26.02 | 297.3 | 40.3 | 0.04023 | 59.7 | III
26.03 | 297.38 | 40.3 | 0.04016 | 59.7 | III
26.04 | 297.46 | 40.3 | 0.04009 | 59.7 | III
26.05 | 297.54 | 40.29 | 0.04002 | 59.71 | III
26.05 | 297.63 | 40.29 | 0.03994 | 59.71 | III
26.06 | 297.71 | 40.29 | 0.03987 | 59.71 | III
26.07 | 297.79 | 40.28 | 0.0398 | 59.72 | III
26.08 | 297.88 | 40.28 | 0.03973 | 59.72 | III
26.09 | 297.96 | 40.28 | 0.03966 | 59.72 | III
26.1 | 298.04 | 40.27 | 0.03959 | 59.73 | III
26.1 | 298.13 | 40.27 | 0.03951 | 59.73 | III
26.11 | 298.21 | 40.27 | 0.03944 | 59.73 | III
26.12 | 298.3 | 40.26 | 0.03937 | 59.74 | III
26.13 | 298.38 | 40.26 | 0.0393 | 59.74 | III
26.14 | 298.46 | 40.26 | 0.03923 | 59.74 | III
26.15 | 298.55 | 40.25 | 0.03916 | 59.75 | III
26.15 | 298.63 | 40.25 | 0.03909 | 59.75 | III
26.16 | 298.71 | 40.25 | 0.03902 | 59.75 | III
26.17 | 298.8 | 40.24 | 0.03895 | 59.76 | III
26.18 | 298.88 | 40.24 | 0.03888 | 59.76 | III
26.19 | 298.96 | 40.24 | 0.03881 | 59.76 | III
26.2 | 299.05 | 40.23 | 0.03874 | 59.77 | III
26.2 | 299.13 | 40.23 | 0.03867 | 59.77 | III
26.21 | 299.21 | 40.23 | 0.0386 | 59.77 | III
26.22 | 299.3 | 40.22 | 0.03853 | 59.78 | III
26.23 | 299.38 | 40.22 | 0.03846 | 59.78 | III
26.24 | 299.46 | 40.22 | 0.03839 | 59.78 | III
26.25 | 299.54 | 40.21 | 0.03833 | 59.79 | III
26.25 | 299.63 | 40.21 | 0.03826 | 59.79 | III
26.26 | 299.71 | 40.21 | 0.03819 | 59.79 | III
26.27 | 299.79 | 40.21 | 0.03813 | 59.79 | III
26.28 | 299.87 | 40.2 | 0.03806 | 59.8 | III
26.29 | 299.96 | 40.2 | 0.03799 | 59.8 | III
26.3 | 300.04 | 40.2 | 0.03793 | 59.8 | III
26.3 | 300.12 | 40.19 | 0.03786 | 59.81 | III
26.31 | 300.2 | 40.19 | 0.0378 | 59.81 | III
26.32 | 300.28 | 40.19 | 0.03774 | 59.81 | III
26.33 | 300.37 | 40.18 | 0.03767 | 59.82 | III
26.34 | 300.45 | 40.18 | 0.03761 | 59.82 | III
26.35 | 300.53 | 40.18 | 0.03755 | 59.82 | III
26.35 | 300.61 | 40.17 | 0.03748 | 59.83 | III
26.36 | 300.7 | 40.17 | 0.03741 | 59.83 | III
26.37 | 300.78 | 40.17 | 0.03735 | 59.83 | III
26.38 | 300.86 | 40.16 | 0.03729 | 59.84 | III
26.39 | 300.95 | 40.16 | 0.03723 | 59.84 | III
26.4 | 301.03 | 40.16 | 0.03716 | 59.84 | III
26.4 | 301.11 | 40.16 | 0.0371 | 59.84 | III
26.41 | 301.19 | 40.15 | 0.03704 | 59.85 | III
26.42 | 301.28 | 40.15 | 0.03698 | 59.85 | III
26.43 | 301.36 | 40.15 | 0.03692 | 59.85 | III
26.44 | 301.44 | 40.14 | 0.03686 | 59.86 | III
26.45 | 301.53 | 40.14 | 0.0368 | 59.86 | III
26.45 | 301.61 | 40.14 | 0.03674 | 59.86 | III
26.46 | 301.69 | 40.13 | 0.03668 | 59.87 | III
26.47 | 301.77 | 40.13 | 0.03662 | 59.87 | III
26.48 | 301.86 | 40.13 | 0.03657 | 59.87 | III
26.49 | 301.94 | 40.12 | 0.03651 | 59.88 | III
26.5 | 302.02 | 40.12 | 0.03645 | 59.88 | III
26.5 | 302.11 | 40.12 | 0.03639 | 59.88 | III
26.51 | 302.19 | 40.12 | 0.03633 | 59.88 | III
26.52 | 302.27 | 40.11 | 0.03628 | 59.89 | III
26.53 | 302.36 | 40.11 | 0.03622 | 59.89 | III
26.54 | 302.44 | 40.11 | 0.03616 | 59.89 | III
26.55 | 302.52 | 40.1 | 0.03611 | 59.9 | III
26.55 | 302.6 | 40.1 | 0.03605 | 59.9 | III
26.56 | 302.69 | 40.1 | 0.03599 | 59.9 | III
26.57 | 302.77 | 40.1 | 0.03593 | 59.9 | III
26.58 | 302.85 | 40.09 | 0.03588 | 59.91 | III
26.59 | 302.93 | 40.09 | 0.03582 | 59.91 | III
26.6 | 303.02 | 40.09 | 0.03577 | 59.91 | III
26.6 | 303.1 | 40.08 | 0.03571 | 59.92 | III
26.61 | 303.19 | 40.08 | 0.03565 | 59.92 | III
26.62 | 303.27 | 40.08 | 0.0356 | 59.92 | III
26.63 | 303.35 | 40.07 | 0.03554 | 59.93 | III
26.64 | 303.44 | 40.07 | 0.03549 | 59.93 | III
26.65 | 303.52 | 40.07 | 0.03543 | 59.93 | III
26.65 | 303.6 | 40.07 | 0.03538 | 59.93 | III
26.66 | 303.69 | 40.06 | 0.03532 | 59.94 | III
26.67 | 303.77 | 40.06 | 0.03527 | 59.94 | III
26.68 | 303.85 | 40.06 | 0.03521 | 59.94 | III
26.69 | 303.94 | 40.05 | 0.03516 | 59.95 | III
26.7 | 304.02 | 40.05 | 0.0351 | 59.95 | III
26.7 | 304.1 | 40.05 | 0.03505 | 59.95 | III
26.71 | 304.19 | 40.05 | 0.03499 | 59.95 | III
26.72 | 304.27 | 40.04 | 0.03494 | 59.96 | III
26.73 | 304.35 | 40.04 | 0.03488 | 59.96 | III
26.74 | 304.44 | 40.04 | 0.03483 | 59.96 | III
26.75 | 304.52 | 40.03 | 0.03477 | 59.97 | III
26.75 | 304.6 | 40.03 | 0.03472 | 59.97 | III
26.76 | 304.68 | 40.03 | 0.03466 | 59.97 | III
26.77 | 304.77 | 40.03 | 0.03461 | 59.97 | III
26.78 | 304.85 | 40.02 | 0.03456 | 59.98 | III
26.79 | 304.93 | 40.02 | 0.0345 | 59.98 | III
26.8 | 305.02 | 40.02 | 0.03445 | 59.98 | III
26.8 | 305.1 | 40.01 | 0.0344 | 59.99 | III
26.81 | 305.18 | 40.01 | 0.03434 | 59.99 | III
26.82 | 305.26 | 40.01 | 0.03429 | 59.99 | III
26.83 | 305.34 | 40 | 0.03424 | 60 | III
26.84 | 305.43 | 40 | 0.03419 | 60 | III
26.85 | 305.51 | 40 | 0.03414 | 60 | III
26.85 | 305.59 | 40 | 0.03409 | 60 | III
26.86 | 305.68 | 39.99 | 0.03404 | 60.01 | III
26.87 | 305.76 | 39.99 | 0.03399 | 60.01 | III
26.88 | 305.84 | 39.99 | 0.03393 | 60.01 | III
26.89 | 305.93 | 39.99 | 0.03388 | 60.01 | III
26.9 | 306.01 | 39.98 | 0.03383 | 60.02 | III
26.9 | 306.09 | 39.98 | 0.03378 | 60.02 | III
26.91 | 306.17 | 39.98 | 0.03373 | 60.02 | III
26.92 | 306.26 | 39.97 | 0.03369 | 60.03 | III
26.93 | 306.34 | 39.97 | 0.03364 | 60.03 | III
26.94 | 306.42 | 39.97 | 0.03359 | 60.03 | III
26.95 | 306.5 | 39.97 | 0.03354 | 60.03 | III
26.95 | 306.59 | 39.96 | 0.03349 | 60.04 | III
26.96 | 306.67 | 39.96 | 0.03344 | 60.04 | III
26.97 | 306.75 | 39.96 | 0.03339 | 60.04 | III
26.98 | 306.84 | 39.95 | 0.03335 | 60.05 | III
26.99 | 306.92 | 39.95 | 0.0333 | 60.05 | III
27 | 307 | 39.95 | 0.03325 | 60.05 | III
27 | 307.08 | 39.95 | 0.0332 | 60.05 | III
27.01 | 307.17 | 39.94 | 0.03316 | 60.06 | III
27.02 | 307.25 | 39.94 | 0.03311 | 60.06 | III
27.03 | 307.33 | 39.94 | 0.03306 | 60.06 | III
27.04 | 307.42 | 39.94 | 0.03302 | 60.06 | III
27.05 | 307.5 | 39.93 | 0.03297 | 60.07 | III
27.05 | 307.58 | 39.93 | 0.03292 | 60.07 | III
27.06 | 307.67 | 39.93 | 0.03288 | 60.07 | III
27.07 | 307.75 | 39.92 | 0.03283 | 60.08 | III
27.08 | 307.83 | 39.92 | 0.03279 | 60.08 | III
27.09 | 307.92 | 39.92 | 0.03274 | 60.08 | III
27.1 | 308 | 39.92 | 0.0327 | 60.08 | III
27.1 | 308.08 | 39.91 | 0.03265 | 60.09 | III
27.11 | 308.16 | 39.91 | 0.03261 | 60.09 | III
27.12 | 308.25 | 39.91 | 0.03256 | 60.09 | III
27.13 | 308.33 | 39.91 | 0.03251 | 60.09 | III
27.14 | 308.41 | 39.9 | 0.03247 | 60.1 | III
27.15 | 308.5 | 39.9 | 0.03242 | 60.1 | III
27.15 | 308.58 | 39.9 | 0.03238 | 60.1 | III
27.16 | 308.66 | 39.89 | 0.03233 | 60.11 | III
27.17 | 308.74 | 39.89 | 0.03229 | 60.11 | III
27.18 | 308.83 | 39.89 | 0.03225 | 60.11 | III
27.19 | 308.91 | 39.89 | 0.0322 | 60.11 | III
27.2 | 308.99 | 39.88 | 0.03216 | 60.12 | III
27.2 | 309.08 | 39.88 | 0.03211 | 60.12 | III
27.21 | 309.16 | 39.88 | 0.03207 | 60.12 | III
27.22 | 309.24 | 39.88 | 0.03202 | 60.12 | III
27.23 | 309.33 | 39.87 | 0.03198 | 60.13 | III
27.24 | 309.41 | 39.87 | 0.03193 | 60.13 | III
27.25 | 309.49 | 39.87 | 0.03189 | 60.13 | III
27.25 | 309.57 | 39.87 | 0.03184 | 60.13 | III
27.26 | 309.66 | 39.86 | 0.0318 | 60.14 | III
27.27 | 309.74 | 39.86 | 0.03176 | 60.14 | III
27.28 | 309.82 | 39.86 | 0.03171 | 60.14 | III
27.29 | 309.91 | 39.86 | 0.03167 | 60.14 | III
27.3 | 309.99 | 39.85 | 0.03162 | 60.15 | III
27.3 | 310.07 | 39.85 | 0.03158 | 60.15 | III
27.31 | 310.15 | 39.85 | 0.03153 | 60.15 | III
27.32 | 310.24 | 39.84 | 0.03149 | 60.16 | III
27.33 | 310.32 | 39.84 | 0.03145 | 60.16 | III
27.34 | 310.4 | 39.84 | 0.03141 | 60.16 | III
27.35 | 310.49 | 39.84 | 0.03137 | 60.16 | III
27.35 | 310.57 | 39.83 | 0.03133 | 60.17 | III
27.36 | 310.65 | 39.83 | 0.03128 | 60.17 | III
27.37 | 310.73 | 39.83 | 0.03124 | 60.17 | III
27.38 | 310.82 | 39.83 | 0.03119 | 60.17 | III
27.39 | 310.9 | 39.82 | 0.03115 | 60.18 | III
27.4 | 310.98 | 39.82 | 0.03111 | 60.18 | III
27.4 | 311.06 | 39.82 | 0.03107 | 60.18 | III
27.41 | 311.15 | 39.82 | 0.03102 | 60.18 | III
27.42 | 311.23 | 39.81 | 0.03098 | 60.19 | III
27.43 | 311.31 | 39.81 | 0.03094 | 60.19 | III
27.44 | 311.39 | 39.81 | 0.0309 | 60.19 | III
27.45 | 311.48 | 39.81 | 0.03086 | 60.19 | III
27.45 | 311.56 | 39.8 | 0.03082 | 60.2 | III
27.46 | 311.64 | 39.8 | 0.03078 | 60.2 | III
27.47 | 311.72 | 39.8 | 0.03074 | 60.2 | III
27.48 | 311.81 | 39.8 | 0.0307 | 60.2 | III
27.49 | 311.89 | 39.79 | 0.03066 | 60.21 | III
27.5 | 311.97 | 39.79 | 0.03062 | 60.21 | III
27.5 | 312.06 | 39.79 | 0.03058 | 60.21 | III
27.51 | 312.14 | 39.79 | 0.03054 | 60.21 | III
27.52 | 312.22 | 39.78 | 0.0305 | 60.22 | III
27.53 | 312.3 | 39.78 | 0.03046 | 60.22 | III
27.54 | 312.39 | 39.78 | 0.03043 | 60.22 | III
27.55 | 312.47 | 39.78 | 0.03039 | 60.22 | III
27.55 | 312.55 | 39.77 | 0.03035 | 60.23 | III
27.56 | 312.63 | 39.77 | 0.03031 | 60.23 | III
27.57 | 312.72 | 39.77 | 0.03027 | 60.23 | III
27.58 | 312.8 | 39.77 | 0.03023 | 60.23 | III
27.59 | 312.88 | 39.76 | 0.03019 | 60.24 | III
27.6 | 312.97 | 39.76 | 0.03015 | 60.24 | III
27.6 | 313.05 | 39.76 | 0.03011 | 60.24 | III
27.61 | 313.13 | 39.76 | 0.03008 | 60.24 | III
27.62 | 313.21 | 39.75 | 0.03004 | 60.25 | III
27.63 | 313.3 | 39.75 | 0.03 | 60.25 | III
27.64 | 313.38 | 39.75 | 0.02996 | 60.25 | III
27.65 | 313.46 | 39.75 | 0.02992 | 60.25 | III
27.65 | 313.54 | 39.74 | 0.02989 | 60.26 | III
27.66 | 313.63 | 39.74 | 0.02985 | 60.26 | III
27.67 | 313.71 | 39.74 | 0.02981 | 60.26 | III
27.68 | 313.79 | 39.74 | 0.02977 | 60.26 | III
27.69 | 313.87 | 39.73 | 0.02974 | 60.27 | III
27.7 | 313.96 | 39.73 | 0.0297 | 60.27 | III
27.7 | 314.04 | 39.73 | 0.02966 | 60.27 | III
27.71 | 314.12 | 39.73 | 0.02963 | 60.27 | III
27.72 | 314.21 | 39.72 | 0.02959 | 60.28 | III
27.73 | 314.29 | 39.72 | 0.02955 | 60.28 | III
27.74 | 314.37 | 39.72 | 0.02952 | 60.28 | III
27.75 | 314.46 | 39.72 | 0.02948 | 60.28 | III
27.75 | 314.54 | 39.71 | 0.02944 | 60.29 | III
27.76 | 314.62 | 39.71 | 0.02941 | 60.29 | III
27.77 | 314.71 | 39.71 | 0.02937 | 60.29 | III
27.78 | 314.79 | 39.71 | 0.02933 | 60.29 | III
27.79 | 314.87 | 39.7 | 0.0293 | 60.3 | III
27.8 | 314.96 | 39.7 | 0.02926 | 60.3 | III
27.8 | 315.04 | 39.7 | 0.02922 | 60.3 | III
27.81 | 315.12 | 39.7 | 0.02919 | 60.3 | III
27.82 | 315.21 | 39.69 | 0.02915 | 60.31 | III
27.83 | 315.29 | 39.69 | 0.02911 | 60.31 | III
27.84 | 315.37 | 39.69 | 0.02908 | 60.31 | III
27.85 | 315.46 | 39.69 | 0.02904 | 60.31 | III
27.85 | 315.54 | 39.68 | 0.02901 | 60.32 | III
27.86 | 315.62 | 39.68 | 0.02897 | 60.32 | III
27.87 | 315.71 | 39.68 | 0.02894 | 60.32 | III
27.88 | 315.79 | 39.68 | 0.0289 | 60.32 | III
27.89 | 315.87 | 39.68 | 0.02886 | 60.32 | III
27.9 | 315.95 | 39.67 | 0.02883 | 60.33 | III
27.9 | 316.04 | 39.67 | 0.02879 | 60.33 | III
27.91 | 316.12 | 39.67 | 0.02876 | 60.33 | III
27.92 | 316.2 | 39.67 | 0.02872 | 60.33 | III
27.93 | 316.28 | 39.66 | 0.02869 | 60.34 | III
27.94 | 316.37 | 39.66 | 0.02865 | 60.34 | III
27.95 | 316.45 | 39.66 | 0.02862 | 60.34 | III
27.95 | 316.53 | 39.66 | 0.02859 | 60.34 | III
27.96 | 316.61 | 39.65 | 0.02855 | 60.35 | III
27.97 | 316.7 | 39.65 | 0.02852 | 60.35 | III
27.98 | 316.78 | 39.65 | 0.02848 | 60.35 | III
27.99 | 316.86 | 39.65 | 0.02845 | 60.35 | III
28 | 316.94 | 39.64 | 0.02841 | 60.36 | III
28 | 317.03 | 39.64 | 0.02838 | 60.36 | III
28.01 | 317.11 | 39.64 | 0.02834 | 60.36 | III
28.02 | 317.19 | 39.64 | 0.02831 | 60.36 | III
28.03 | 317.27 | 39.64 | 0.02828 | 60.36 | III
28.04 | 317.36 | 39.63 | 0.02824 | 60.37 | III
28.05 | 317.44 | 39.63 | 0.02821 | 60.37 | III
28.05 | 317.52 | 39.63 | 0.02818 | 60.37 | III
28.06 | 317.6 | 39.63 | 0.02815 | 60.37 | III
28.07 | 317.69 | 39.62 | 0.02811 | 60.38 | III
28.08 | 317.77 | 39.62 | 0.02808 | 60.38 | III
28.09 | 317.85 | 39.62 | 0.02805 | 60.38 | III
28.1 | 317.94 | 39.62 | 0.02802 | 60.38 | III
28.1 | 318.02 | 39.61 | 0.02798 | 60.39 | III
28.11 | 318.1 | 39.61 | 0.02795 | 60.39 | III
28.12 | 318.18 | 39.61 | 0.02792 | 60.39 | III
28.13 | 318.27 | 39.61 | 0.02789 | 60.39 | III
28.14 | 318.35 | 39.6 | 0.02785 | 60.4 | III
28.15 | 318.43 | 39.6 | 0.02782 | 60.4 | III
28.15 | 318.52 | 39.6 | 0.02779 | 60.4 | III
28.16 | 318.6 | 39.6 | 0.02776 | 60.4 | III
28.17 | 318.68 | 39.6 | 0.02773 | 60.4 | III
28.18 | 318.77 | 39.59 | 0.0277 | 60.41 | III
28.19 | 318.85 | 39.59 | 0.02766 | 60.41 | III
28.2 | 318.93 | 39.59 | 0.02763 | 60.41 | III
28.2 | 319.02 | 39.59 | 0.0276 | 60.41 | III
28.21 | 319.1 | 39.58 | 0.02757 | 60.42 | III
28.22 | 319.18 | 39.58 | 0.02754 | 60.42 | III
28.23 | 319.26 | 39.58 | 0.02751 | 60.42 | III
28.24 | 319.35 | 39.58 | 0.02748 | 60.42 | III
28.25 | 319.43 | 39.58 | 0.02745 | 60.42 | III
28.25 | 319.51 | 39.57 | 0.02742 | 60.43 | III
28.26 | 319.6 | 39.57 | 0.02739 | 60.43 | III
28.27 | 319.68 | 39.57 | 0.02736 | 60.43 | III
28.28 | 319.76 | 39.57 | 0.02732 | 60.43 | III
28.29 | 319.85 | 39.56 | 0.02729 | 60.44 | III
28.3 | 319.93 | 39.56 | 0.02726 | 60.44 | III
28.3 | 320.01 | 39.56 | 0.02723 | 60.44 | III
28.31 | 320.09 | 39.56 | 0.0272 | 60.44 | III
28.32 | 320.18 | 39.55 | 0.02717 | 60.45 | III
28.33 | 320.26 | 39.55 | 0.02714 | 60.45 | III
28.34 | 320.34 | 39.55 | 0.02711 | 60.45 | III
28.35 | 320.42 | 39.55 | 0.02708 | 60.45 | III
28.35 | 320.51 | 39.55 | 0.02705 | 60.45 | III
28.36 | 320.59 | 39.54 | 0.02702 | 60.46 | III
28.37 | 320.67 | 39.54 | 0.02698 | 60.46 | III
28.38 | 320.76 | 39.54 | 0.02695 | 60.46 | III
28.39 | 320.84 | 39.54 | 0.02692 | 60.46 | III
28.4 | 320.92 | 39.53 | 0.02689 | 60.47 | III
28.4 | 321.01 | 39.53 | 0.02686 | 60.47 | III
28.41 | 321.09 | 39.53 | 0.02683 | 60.47 | III
28.42 | 321.17 | 39.53 | 0.0268 | 60.47 | III
28.43 | 321.26 | 39.53 | 0.02677 | 60.47 | III
28.44 | 321.34 | 39.52 | 0.02674 | 60.48 | III
28.45 | 321.42 | 39.52 | 0.02671 | 60.48 | III
28.45 | 321.51 | 39.52 | 0.02668 | 60.48 | III
28.46 | 321.59 | 39.52 | 0.02666 | 60.48 | III
28.47 | 321.67 | 39.51 | 0.02663 | 60.49 | III
28.48 | 321.76 | 39.51 | 0.0266 | 60.49 | III
28.49 | 321.84 | 39.51 | 0.02657 | 60.49 | III
28.5 | 321.92 | 39.51 | 0.02654 | 60.49 | III
28.5 | 322 | 39.51 | 0.02651 | 60.49 | III
28.51 | 322.09 | 39.5 | 0.02648 | 60.5 | III
28.52 | 322.17 | 39.5 | 0.02646 | 60.5 | III
28.53 | 322.25 | 39.5 | 0.02643 | 60.5 | III
28.54 | 322.33 | 39.5 | 0.0264 | 60.5 | III
28.55 | 322.42 | 39.49 | 0.02637 | 60.51 | III
28.55 | 322.5 | 39.49 | 0.02635 | 60.51 | III
28.56 | 322.58 | 39.49 | 0.02632 | 60.51 | III
28.57 | 322.67 | 39.49 | 0.02629 | 60.51 | III
28.58 | 322.75 | 39.49 | 0.02626 | 60.51 | III
28.59 | 322.83 | 39.48 | 0.02624 | 60.52 | III
28.6 | 322.91 | 39.48 | 0.02621 | 60.52 | III
28.6 | 323 | 39.48 | 0.02618 | 60.52 | III
28.61 | 323.08 | 39.48 | 0.02615 | 60.52 | III
28.62 | 323.16 | 39.48 | 0.02613 | 60.52 | III
28.63 | 323.25 | 39.47 | 0.0261 | 60.53 | III
28.64 | 323.33 | 39.47 | 0.02607 | 60.53 | III
28.65 | 323.41 | 39.47 | 0.02604 | 60.53 | III
28.65 | 323.5 | 39.47 | 0.02602 | 60.53 | III
28.66 | 323.58 | 39.46 | 0.02599 | 60.54 | III
28.67 | 323.66 | 39.46 | 0.02596 | 60.54 | III
28.68 | 323.75 | 39.46 | 0.02594 | 60.54 | III
28.69 | 323.83 | 39.46 | 0.02591 | 60.54 | III
28.7 | 323.91 | 39.46 | 0.02588 | 60.54 | III
28.7 | 323.99 | 39.45 | 0.02586 | 60.55 | III
28.71 | 324.08 | 39.45 | 0.02583 | 60.55 | III
28.72 | 324.16 | 39.45 | 0.0258 | 60.55 | III
28.73 | 324.24 | 39.45 | 0.02578 | 60.55 | III
28.74 | 324.33 | 39.45 | 0.02575 | 60.55 | III
28.75 | 324.41 | 39.44 | 0.02572 | 60.56 | III
28.75 | 324.49 | 39.44 | 0.02569 | 60.56 | III
28.76 | 324.58 | 39.44 | 0.02567 | 60.56 | III
28.77 | 324.66 | 39.44 | 0.02564 | 60.56 | III
28.78 | 324.74 | 39.43 | 0.02561 | 60.57 | III
28.79 | 324.82 | 39.43 | 0.02559 | 60.57 | III
28.8 | 324.91 | 39.43 | 0.02556 | 60.57 | III
28.8 | 324.99 | 39.43 | 0.02553 | 60.57 | III
28.81 | 325.07 | 39.43 | 0.0255 | 60.57 | III
28.82 | 325.16 | 39.42 | 0.02548 | 60.58 | III
28.83 | 325.24 | 39.42 | 0.02545 | 60.58 | III
28.84 | 325.32 | 39.42 | 0.02542 | 60.58 | III
28.85 | 325.41 | 39.42 | 0.0254 | 60.58 | III
28.85 | 325.49 | 39.42 | 0.02537 | 60.58 | III
28.86 | 325.57 | 39.41 | 0.02535 | 60.59 | III
28.87 | 325.66 | 39.41 | 0.02532 | 60.59 | III
28.88 | 325.74 | 39.41 | 0.0253 | 60.59 | III
28.89 | 325.82 | 39.41 | 0.02527 | 60.59 | III
28.9 | 325.9 | 39.41 | 0.02524 | 60.59 | III
28.9 | 325.99 | 39.4 | 0.02522 | 60.6 | III
28.91 | 326.07 | 39.4 | 0.02519 | 60.6 | III
28.92 | 326.15 | 39.4 | 0.02517 | 60.6 | III
28.93 | 326.23 | 39.4 | 0.02514 | 60.6 | III
28.94 | 326.31 | 39.39 | 0.02512 | 60.61 | III
28.95 | 326.4 | 39.39 | 0.02509 | 60.61 | III
28.95 | 326.48 | 39.39 | 0.02506 | 60.61 | III
28.96 | 326.56 | 39.39 | 0.02504 | 60.61 | III
28.97 | 326.64 | 39.39 | 0.02501 | 60.61 | III
28.98 | 326.72 | 39.38 | 0.02499 | 60.62 | III
28.99 | 326.81 | 39.38 | 0.02496 | 60.62 | III
29 | 326.89 | 39.38 | 0.02494 | 60.62 | III
29 | 326.97 | 39.38 | 0.02491 | 60.62 | III
29.01 | 327.05 | 39.38 | 0.02489 | 60.62 | III
29.02 | 327.14 | 39.37 | 0.02486 | 60.63 | III
29.03 | 327.22 | 39.37 | 0.02484 | 60.63 | III
29.04 | 327.3 | 39.37 | 0.02481 | 60.63 | III
29.05 | 327.39 | 39.37 | 0.02479 | 60.63 | III
29.05 | 327.47 | 39.37 | 0.02476 | 60.63 | III
29.06 | 327.55 | 39.36 | 0.02474 | 60.64 | III
29.07 | 327.63 | 39.36 | 0.02471 | 60.64 | III
29.08 | 327.72 | 39.36 | 0.02469 | 60.64 | III
29.09 | 327.8 | 39.36 | 0.02466 | 60.64 | III
29.1 | 327.88 | 39.36 | 0.02464 | 60.64 | III
29.1 | 327.96 | 39.35 | 0.02461 | 60.65 | III
29.11 | 328.05 | 39.35 | 0.02459 | 60.65 | III
29.12 | 328.13 | 39.35 | 0.02456 | 60.65 | III
29.13 | 328.21 | 39.35 | 0.02454 | 60.65 | III
29.14 | 328.3 | 39.35 | 0.02451 | 60.65 | III
29.15 | 328.38 | 39.34 | 0.02449 | 60.66 | III
29.15 | 328.46 | 39.34 | 0.02446 | 60.66 | III
29.16 | 328.55 | 39.34 | 0.02444 | 60.66 | III
29.17 | 328.63 | 39.34 | 0.02441 | 60.66 | III
29.18 | 328.71 | 39.34 | 0.02439 | 60.66 | III
29.19 | 328.8 | 39.33 | 0.02437 | 60.67 | III
29.2 | 328.88 | 39.33 | 0.02434 | 60.67 | III
29.2 | 328.96 | 39.33 | 0.02432 | 60.67 | III
29.21 | 329.05 | 39.33 | 0.02429 | 60.67 | III
29.22 | 329.13 | 39.33 | 0.02427 | 60.67 | III
29.23 | 329.21 | 39.32 | 0.02424 | 60.68 | III
29.24 | 329.3 | 39.32 | 0.02422 | 60.68 | III
29.25 | 329.38 | 39.32 | 0.02419 | 60.68 | III
29.25 | 329.46 | 39.32 | 0.02417 | 60.68 | III
29.26 | 329.54 | 39.32 | 0.02414 | 60.68 | III
29.27 | 329.63 | 39.31 | 0.02412 | 60.69 | III
29.28 | 329.71 | 39.31 | 0.0241 | 60.69 | III
29.29 | 329.79 | 39.31 | 0.02407 | 60.69 | III
29.3 | 329.88 | 39.31 | 0.02405 | 60.69 | III
29.3 | 329.96 | 39.31 | 0.02402 | 60.69 | III
29.31 | 330.04 | 39.3 | 0.024 | 60.7 | III
29.32 | 330.12 | 39.3 | 0.02397 | 60.7 | III
29.33 | 330.21 | 39.3 | 0.02395 | 60.7 | III
29.34 | 330.29 | 39.3 | 0.02392 | 60.7 | III
29.35 | 330.37 | 39.3 | 0.0239 | 60.7 | III
29.35 | 330.45 | 39.29 | 0.02388 | 60.71 | III
29.36 | 330.54 | 39.29 | 0.02385 | 60.71 | III
29.37 | 330.62 | 39.29 | 0.02383 | 60.71 | III
29.38 | 330.7 | 39.29 | 0.0238 | 60.71 | III
29.39 | 330.78 | 39.29 | 0.02378 | 60.71 | III
29.4 | 330.87 | 39.28 | 0.02375 | 60.72 | III
29.4 | 330.95 | 39.28 | 0.02373 | 60.72 | III
29.41 | 331.03 | 39.28 | 0.02371 | 60.72 | III
29.42 | 331.12 | 39.28 | 0.02368 | 60.72 | III
29.43 | 331.2 | 39.28 | 0.02366 | 60.72 | III
29.44 | 331.28 | 39.27 | 0.02363 | 60.73 | III
29.45 | 331.37 | 39.27 | 0.02361 | 60.73 | III
29.45 | 331.45 | 39.27 | 0.02359 | 60.73 | III
29.46 | 331.53 | 39.27 | 0.02356 | 60.73 | III
29.47 | 331.61 | 39.27 | 0.02354 | 60.73 | III
29.48 | 331.69 | 39.26 | 0.02351 | 60.74 | III
29.49 | 331.78 | 39.26 | 0.02349 | 60.74 | III
29.5 | 331.86 | 39.26 | 0.02347 | 60.74 | III
29.5 | 331.94 | 39.26 | 0.02345 | 60.74 | III
29.51 | 332.02 | 39.26 | 0.02342 | 60.74 | III
29.52 | 332.11 | 39.25 | 0.0234 | 60.75 | III
29.53 | 332.19 | 39.25 | 0.02338 | 60.75 | III
29.54 | 332.27 | 39.25 | 0.02336 | 60.75 | III
29.55 | 332.36 | 39.25 | 0.02333 | 60.75 | III
29.55 | 332.44 | 39.25 | 0.02331 | 60.75 | III
29.56 | 332.52 | 39.24 | 0.02329 | 60.76 | III
29.57 | 332.61 | 39.24 | 0.02326 | 60.76 | III
29.58 | 332.69 | 39.24 | 0.02324 | 60.76 | III
29.59 | 332.77 | 39.24 | 0.02322 | 60.76 | III
29.6 | 332.86 | 39.24 | 0.02319 | 60.76 | III
29.6 | 332.94 | 39.23 | 0.02317 | 60.77 | III
29.61 | 333.02 | 39.23 | 0.02315 | 60.77 | III
29.62 | 333.1 | 39.23 | 0.02313 | 60.77 | III
29.63 | 333.19 | 39.23 | 0.0231 | 60.77 | III
29.64 | 333.27 | 39.23 | 0.02308 | 60.77 | III
29.65 | 333.35 | 39.23 | 0.02306 | 60.77 | III
29.65 | 333.43 | 39.22 | 0.02304 | 60.78 | III
29.66 | 333.52 | 39.22 | 0.02302 | 60.78 | III
29.67 | 333.6 | 39.22 | 0.02299 | 60.78 | III
29.68 | 333.68 | 39.22 | 0.02297 | 60.78 | III
29.69 | 333.77 | 39.22 | 0.02295 | 60.78 | III
29.7 | 333.85 | 39.21 | 0.02293 | 60.79 | III
29.7 | 333.93 | 39.21 | 0.02291 | 60.79 | III
29.71 | 334.01 | 39.21 | 0.02288 | 60.79 | III
29.72 | 334.1 | 39.21 | 0.02286 | 60.79 | III
29.73 | 334.18 | 39.21 | 0.02284 | 60.79 | III
29.74 | 334.26 | 39.2 | 0.02282 | 60.8 | III
29.75 | 334.35 | 39.2 | 0.0228 | 60.8 | III
29.75 | 334.43 | 39.2 | 0.02277 | 60.8 | III
29.76 | 334.51 | 39.2 | 0.02275 | 60.8 | III
29.77 | 334.6 | 39.2 | 0.02273 | 60.8 | III
29.78 | 334.68 | 39.2 | 0.02271 | 60.8 | III
29.79 | 334.76 | 39.19 | 0.02269 | 60.81 | III
29.8 | 334.85 | 39.19 | 0.02266 | 60.81 | III
29.8 | 334.93 | 39.19 | 0.02264 | 60.81 | III
29.81 | 335.01 | 39.19 | 0.02262 | 60.81 | III
29.82 | 335.1 | 39.19 | 0.0226 | 60.81 | III
29.83 | 335.18 | 39.18 | 0.02257 | 60.82 | III
29.84 | 335.26 | 39.18 | 0.02255 | 60.82 | III
29.85 | 335.34 | 39.18 | 0.02253 | 60.82 | III
29.85 | 335.43 | 39.18 | 0.02251 | 60.82 | III
29.86 | 335.51 | 39.18 | 0.02249 | 60.82 | III
29.87 | 335.59 | 39.17 | 0.02247 | 60.83 | III
29.88 | 335.68 | 39.17 | 0.02245 | 60.83 | III
29.89 | 335.76 | 39.17 | 0.02243 | 60.83 | III
29.9 | 335.84 | 39.17 | 0.0224 | 60.83 | III
29.9 | 335.93 | 39.17 | 0.02238 | 60.83 | III
29.91 | 336.01 | 39.17 | 0.02236 | 60.83 | III
29.92 | 336.09 | 39.16 | 0.02234 | 60.84 | III
29.93 | 336.17 | 39.16 | 0.02232 | 60.84 | III
29.94 | 336.26 | 39.16 | 0.0223 | 60.84 | III
29.95 | 336.34 | 39.16 | 0.02227 | 60.84 | III
29.95 | 336.42 | 39.16 | 0.02225 | 60.84 | III
29.96 | 336.51 | 39.15 | 0.02223 | 60.85 | III
29.97 | 336.59 | 39.15 | 0.02221 | 60.85 | III
29.98 | 336.67 | 39.15 | 0.02219 | 60.85 | III
29.99 | 336.75 | 39.15 | 0.02216 | 60.85 | III
30 | 336.84 | 39.15 | 0.02214 | 60.85 | III
30 | 336.92 | 39.14 | 0.02212 | 60.86 | III
30.01 | 337 | 39.14 | 0.0221 | 60.86 | III
30.02 | 337.08 | 39.14 | 0.02208 | 60.86 | III
30.03 | 337.17 | 39.14 | 0.02206 | 60.86 | III
30.04 | 337.25 | 39.14 | 0.02203 | 60.86 | III
30.05 | 337.33 | 39.14 | 0.02201 | 60.86 | III
30.05 | 337.42 | 39.13 | 0.02199 | 60.87 | III
30.06 | 337.5 | 39.13 | 0.02197 | 60.87 | III
30.07 | 337.58 | 39.13 | 0.02195 | 60.87 | III
30.08 | 337.67 | 39.13 | 0.02193 | 60.87 | III
30.09 | 337.75 | 39.13 | 0.02191 | 60.87 | III
30.1 | 337.83 | 39.12 | 0.02189 | 60.88 | III
30.1 | 337.91 | 39.12 | 0.02186 | 60.88 | III
30.11 | 338 | 39.12 | 0.02184 | 60.88 | III
30.12 | 338.08 | 39.12 | 0.02182 | 60.88 | III
30.13 | 338.16 | 39.12 | 0.0218 | 60.88 | III
30.14 | 338.24 | 39.12 | 0.02178 | 60.88 | III
30.15 | 338.32 | 39.11 | 0.02176 | 60.89 | III
30.15 | 338.41 | 39.11 | 0.02173 | 60.89 | III
30.16 | 338.49 | 39.11 | 0.02171 | 60.89 | III
30.17 | 338.57 | 39.11 | 0.02169 | 60.89 | III
30.18 | 338.65 | 39.11 | 0.02167 | 60.89 | III
30.19 | 338.73 | 39.11 | 0.02165 | 60.89 | III
30.2 | 338.82 | 39.1 | 0.02162 | 60.9 | III
30.2 | 338.9 | 39.1 | 0.0216 | 60.9 | III
30.21 | 338.98 | 39.1 | 0.02158 | 60.9 | III
30.22 | 339.06 | 39.1 | 0.02156 | 60.9 | III
30.23 | 339.15 | 39.1 | 0.02154 | 60.9 | III
30.24 | 339.23 | 39.09 | 0.02152 | 60.91 | III
30.25 | 339.31 | 39.09 | 0.02149 | 60.91 | III
30.25 | 339.4 | 39.09 | 0.02147 | 60.91 | III
30.26 | 339.48 | 39.09 | 0.02145 | 60.91 | III
30.27 | 339.56 | 39.09 | 0.02143 | 60.91 | III
30.28 | 339.64 | 39.09 | 0.02141 | 60.91 | III
30.29 | 339.73 | 39.08 | 0.02138 | 60.92 | III
30.3 | 339.81 | 39.08 | 0.02136 | 60.92 | III
30.3 | 339.89 | 39.08 | 0.02134 | 60.92 | III
30.31 | 339.97 | 39.08 | 0.02132 | 60.92 | III
30.32 | 340.06 | 39.08 | 0.0213 | 60.92 | III
30.33 | 340.14 | 39.07 | 0.02128 | 60.93 | III
30.34 | 340.22 | 39.07 | 0.02126 | 60.93 | III
30.35 | 340.31 | 39.07 | 0.02123 | 60.93 | III
30.35 | 340.39 | 39.07 | 0.02121 | 60.93 | III
30.36 | 340.47 | 39.07 | 0.02119 | 60.93 | III
30.37 | 340.55 | 39.07 | 0.02117 | 60.93 | III
30.38 | 340.64 | 39.06 | 0.02115 | 60.94 | III
30.39 | 340.72 | 39.06 | 0.02113 | 60.94 | III
30.4 | 340.8 | 39.06 | 0.0211 | 60.94 | III
30.4 | 340.88 | 39.06 | 0.02108 | 60.94 | III
30.41 | 340.97 | 39.06 | 0.02106 | 60.94 | III
30.42 | 341.05 | 39.06 | 0.02104 | 60.94 | III
30.43 | 341.13 | 39.05 | 0.02102 | 60.95 | III
30.44 | 341.22 | 39.05 | 0.02099 | 60.95 | III
30.45 | 341.3 | 39.05 | 0.02097 | 60.95 | III
30.45 | 341.38 | 39.05 | 0.02095 | 60.95 | III
30.46 | 341.47 | 39.05 | 0.02093 | 60.95 | III
30.47 | 341.55 | 39.05 | 0.02091 | 60.95 | III
30.48 | 341.63 | 39.04 | 0.02089 | 60.96 | III
30.49 | 341.72 | 39.04 | 0.02086 | 60.96 | III
30.5 | 341.8 | 39.04 | 0.02084 | 60.96 | III
30.5 | 341.88 | 39.04 | 0.02082 | 60.96 | III
30.51 | 341.97 | 39.04 | 0.0208 | 60.96 | III
30.52 | 342.05 | 39.03 | 0.02078 | 60.97 | III
30.53 | 342.13 | 39.03 | 0.02076 | 60.97 | III
30.54 | 342.22 | 39.03 | 0.02074 | 60.97 | III
30.55 | 342.3 | 39.03 | 0.02072 | 60.97 | III
30.55 | 342.38 | 39.03 | 0.0207 | 60.97 | III
30.56 | 342.46 | 39.03 | 0.02068 | 60.97 | III
30.57 | 342.55 | 39.02 | 0.02066 | 60.98 | III
30.58 | 342.63 | 39.02 | 0.02063 | 60.98 | III
30.59 | 342.71 | 39.02 | 0.02061 | 60.98 | III
30.6 | 342.8 | 39.02 | 0.02059 | 60.98 | III
30.6 | 342.88 | 39.02 | 0.02057 | 60.98 | III
30.61 | 342.96 | 39.02 | 0.02055 | 60.98 | III
30.62 | 343.05 | 39.01 | 0.02053 | 60.99 | III
30.63 | 343.13 | 39.01 | 0.02051 | 60.99 | III
30.64 | 343.21 | 39.01 | 0.02049 | 60.99 | III
30.65 | 343.29 | 39.01 | 0.02046 | 60.99 | III
30.65 | 343.38 | 39.01 | 0.02044 | 60.99 | III
30.66 | 343.46 | 39.01 | 0.02042 | 60.99 | III
30.67 | 343.54 | 39 | 0.0204 | 61 | III
30.68 | 343.62 | 39 | 0.02038 | 61 | III
30.69 | 343.71 | 39 | 0.02036 | 61 | III
30.7 | 343.79 | 39 | 0.02034 | 61 | III
30.7 | 343.87 | 39 | 0.02031 | 61 | III
30.71 | 343.96 | 39 | 0.02029 | 61 | III
30.72 | 344.04 | 38.99 | 0.02027 | 61.01 | III
30.73 | 344.12 | 38.99 | 0.02025 | 61.01 | III
30.74 | 344.2 | 38.99 | 0.02023 | 61.01 | III
30.75 | 344.29 | 38.99 | 0.02021 | 61.01 | III
30.75 | 344.37 | 38.99 | 0.02019 | 61.01 | III
30.76 | 344.45 | 38.99 | 0.02017 | 61.01 | III
30.77 | 344.54 | 38.98 | 0.02015 | 61.02 | III
30.78 | 344.62 | 38.98 | 0.02012 | 61.02 | III
30.79 | 344.7 | 38.98 | 0.0201 | 61.02 | III
30.8 | 344.78 | 38.98 | 0.02008 | 61.02 | III
30.8 | 344.87 | 38.98 | 0.02006 | 61.02 | III
30.81 | 344.95 | 38.98 | 0.02004 | 61.02 | III
30.82 | 345.03 | 38.97 | 0.02002 | 61.03 | III
30.83 | 345.12 | 38.97 | 0.02 | 61.03 | III
30.84 | 345.2 | 38.97 | 0.01997 | 61.03 | III
30.85 | 345.28 | 38.97 | 0.01995 | 61.03 | III
30.85 | 345.36 | 38.97 | 0.01993 | 61.03 | III
30.86 | 345.45 | 38.97 | 0.01991 | 61.03 | III
30.87 | 345.53 | 38.96 | 0.01989 | 61.04 | III
30.88 | 345.61 | 38.96 | 0.01987 | 61.04 | III
30.89 | 345.7 | 38.96 | 0.01985 | 61.04 | III
30.9 | 345.78 | 38.96 | 0.01983 | 61.04 | III
30.9 | 345.86 | 38.96 | 0.01981 | 61.04 | III
30.91 | 345.95 | 38.96 | 0.01978 | 61.04 | III
30.92 | 346.03 | 38.95 | 0.01976 | 61.05 | III
30.93 | 346.11 | 38.95 | 0.01974 | 61.05 | III
30.94 | 346.19 | 38.95 | 0.01972 | 61.05 | III
30.95 | 346.28 | 38.95 | 0.0197 | 61.05 | III
30.95 | 346.36 | 38.95 | 0.01968 | 61.05 | III
30.96 | 346.44 | 38.95 | 0.01966 | 61.05 | III
30.97 | 346.52 | 38.94 | 0.01964 | 61.06 | III
30.98 | 346.61 | 38.94 | 0.01961 | 61.06 | III
30.99 | 346.69 | 38.94 | 0.01959 | 61.06 | III
31 | 346.77 | 38.94 | 0.01957 | 61.06 | III
31 | 346.85 | 38.94 | 0.01955 | 61.06 | III
31.01 | 346.93 | 38.94 | 0.01953 | 61.06 | III
31.02 | 347.02 | 38.93 | 0.01951 | 61.07 | III
31.03 | 347.1 | 38.93 | 0.01948 | 61.07 | III
31.04 | 347.18 | 38.93 | 0.01946 | 61.07 | III
31.05 | 347.26 | 38.93 | 0.01944 | 61.07 | III
31.05 | 347.35 | 38.93 | 0.01942 | 61.07 | III
31.06 | 347.43 | 38.93 | 0.0194 | 61.07 | III
31.07 | 347.51 | 38.93 | 0.01938 | 61.07 | III
31.08 | 347.59 | 38.92 | 0.01936 | 61.08 | III
31.09 | 347.68 | 38.92 | 0.01934 | 61.08 | III
31.1 | 347.76 | 38.92 | 0.01931 | 61.08 | III
31.1 | 347.84 | 38.92 | 0.01929 | 61.08 | III
31.11 | 347.93 | 38.92 | 0.01927 | 61.08 | III
31.12 | 348.01 | 38.92 | 0.01925 | 61.08 | III
31.13 | 348.09 | 38.91 | 0.01923 | 61.09 | III
31.14 | 348.17 | 38.91 | 0.01921 | 61.09 | III
31.15 | 348.26 | 38.91 | 0.01919 | 61.09 | III
31.15 | 348.34 | 38.91 | 0.01917 | 61.09 | III
31.16 | 348.42 | 38.91 | 0.01915 | 61.09 | III
31.17 | 348.51 | 38.91 | 0.01912 | 61.09 | III
31.18 | 348.59 | 38.9 | 0.0191 | 61.1 | III
31.19 | 348.67 | 38.9 | 0.01908 | 61.1 | III
31.2 | 348.76 | 38.9 | 0.01906 | 61.1 | III
31.2 | 348.84 | 38.9 | 0.01904 | 61.1 | III
31.21 | 348.92 | 38.9 | 0.01902 | 61.1 | III
31.22 | 349 | 38.9 | 0.01899 | 61.1 | III
31.23 | 349.09 | 38.89 | 0.01897 | 61.11 | III
31.24 | 349.17 | 38.89 | 0.01895 | 61.11 | III
31.25 | 349.25 | 38.89 | 0.01893 | 61.11 | III
31.25 | 349.33 | 38.89 | 0.01891 | 61.11 | III
31.26 | 349.42 | 38.89 | 0.01889 | 61.11 | III
31.27 | 349.5 | 38.89 | 0.01887 | 61.11 | III
31.28 | 349.58 | 38.89 | 0.01884 | 61.11 | III
31.29 | 349.67 | 38.88 | 0.01882 | 61.12 | III
31.3 | 349.75 | 38.88 | 0.0188 | 61.12 | III
31.3 | 349.84 | 38.88 | 0.01878 | 61.12 | III
31.31 | 349.92 | 38.88 | 0.01875 | 61.12 | III
31.32 | 350 | 38.88 | 0.01873 | 61.12 | III
31.33 | 350.09 | 38.88 | 0.01871 | 61.12 | III
31.34 | 350.17 | 38.87 | 0.01869 | 61.13 | III
31.35 | 350.25 | 38.87 | 0.01867 | 61.13 | III
31.35 | 350.34 | 38.87 | 0.01865 | 61.13 | III
31.36 | 350.42 | 38.87 | 0.01862 | 61.13 | III
31.37 | 350.5 | 38.87 | 0.0186 | 61.13 | III
31.38 | 350.58 | 38.87 | 0.01858 | 61.13 | III
31.39 | 350.67 | 38.87 | 0.01856 | 61.13 | III
31.4 | 350.75 | 38.86 | 0.01854 | 61.14 | III
31.4 | 350.83 | 38.86 | 0.01852 | 61.14 | III
31.41 | 350.91 | 38.86 | 0.01849 | 61.14 | III
31.42 | 351 | 38.86 | 0.01847 | 61.14 | III
31.43 | 351.08 | 38.86 | 0.01845 | 61.14 | III
31.44 | 351.16 | 38.86 | 0.01843 | 61.14 | III
31.45 | 351.25 | 38.85 | 0.0184 | 61.15 | III
31.45 | 351.33 | 38.85 | 0.01838 | 61.15 | III
31.46 | 351.41 | 38.85 | 0.01836 | 61.15 | III
31.47 | 351.49 | 38.85 | 0.01833 | 61.15 | III
31.48 | 351.58 | 38.85 | 0.01831 | 61.15 | III
31.49 | 351.66 | 38.85 | 0.01829 | 61.15 | III
31.5 | 351.74 | 38.85 | 0.01826 | 61.15 | III
31.5 | 351.82 | 38.84 | 0.01824 | 61.16 | III
31.51 | 351.91 | 38.84 | 0.01822 | 61.16 | III
31.52 | 351.99 | 38.84 | 0.0182 | 61.16 | III
31.53 | 352.07 | 38.84 | 0.01818 | 61.16 | III
31.54 | 352.15 | 38.84 | 0.01815 | 61.16 | III
31.55 | 352.24 | 38.84 | 0.01813 | 61.16 | III
31.55 | 352.32 | 38.83 | 0.01811 | 61.17 | III
31.56 | 352.4 | 38.83 | 0.01809 | 61.17 | III
31.57 | 352.48 | 38.83 | 0.01806 | 61.17 | III
31.58 | 352.57 | 38.83 | 0.01804 | 61.17 | III
31.59 | 352.65 | 38.83 | 0.01802 | 61.17 | III
31.6 | 352.73 | 38.83 | 0.018 | 61.17 | III
31.6 | 352.81 | 38.83 | 0.01798 | 61.17 | III
31.61 | 352.89 | 38.82 | 0.01795 | 61.18 | III
31.62 | 352.98 | 38.82 | 0.01793 | 61.18 | III
31.63 | 353.06 | 38.82 | 0.01791 | 61.18 | III
31.64 | 353.14 | 38.82 | 0.01789 | 61.18 | III
31.65 | 353.22 | 38.82 | 0.01787 | 61.18 | III
31.65 | 353.31 | 38.82 | 0.01785 | 61.18 | III
31.66 | 353.39 | 38.82 | 0.01782 | 61.18 | III
31.67 | 353.47 | 38.81 | 0.0178 | 61.19 | III
31.68 | 353.55 | 38.81 | 0.01778 | 61.19 | III
31.69 | 353.64 | 38.81 | 0.01776 | 61.19 | III
31.7 | 353.72 | 38.81 | 0.01773 | 61.19 | III
31.7 | 353.8 | 38.81 | 0.01771 | 61.19 | III
31.71 | 353.88 | 38.81 | 0.01769 | 61.19 | III
31.72 | 353.97 | 38.81 | 0.01767 | 61.19 | III
31.73 | 354.05 | 38.8 | 0.01765 | 61.2 | III
31.74 | 354.13 | 38.8 | 0.01762 | 61.2 | III
31.75 | 354.22 | 38.8 | 0.0176 | 61.2 | III
31.75 | 354.3 | 38.8 | 0.01758 | 61.2 | III
31.76 | 354.38 | 38.8 | 0.01756 | 61.2 | III
31.77 | 354.46 | 38.8 | 0.01754 | 61.2 | III
31.78 | 354.55 | 38.8 | 0.01751 | 61.2 | III
31.79 | 354.63 | 38.79 | 0.01749 | 61.21 | III
31.8 | 354.71 | 38.79 | 0.01747 | 61.21 | III
31.8 | 354.79 | 38.79 | 0.01744 | 61.21 | III
31.81 | 354.88 | 38.79 | 0.01742 | 61.21 | III
31.82 | 354.96 | 38.79 | 0.0174 | 61.21 | III
31.83 | 355.04 | 38.79 | 0.01737 | 61.21 | III
31.84 | 355.13 | 38.79 | 0.01735 | 61.21 | III
31.85 | 355.21 | 38.78 | 0.01733 | 61.22 | III
31.85 | 355.29 | 38.78 | 0.0173 | 61.22 | III
31.86 | 355.38 | 38.78 | 0.01728 | 61.22 | III
31.87 | 355.46 | 38.78 | 0.01726 | 61.22 | III
31.88 | 355.54 | 38.78 | 0.01723 | 61.22 | III
31.89 | 355.63 | 38.78 | 0.01721 | 61.22 | III
31.9 | 355.71 | 38.77 | 0.01719 | 61.23 | III
31.9 | 355.79 | 38.77 | 0.01717 | 61.23 | III
31.91 | 355.87 | 38.77 | 0.01714 | 61.23 | III
31.92 | 355.96 | 38.77 | 0.01712 | 61.23 | III
31.93 | 356.04 | 38.77 | 0.0171 | 61.23 | III
31.94 | 356.12 | 38.77 | 0.01707 | 61.23 | III
31.95 | 356.21 | 38.77 | 0.01705 | 61.23 | III
31.95 | 356.29 | 38.77 | 0.01703 | 61.23 | III
31.96 | 356.37 | 38.76 | 0.017 | 61.24 | III
31.97 | 356.45 | 38.76 | 0.01698 | 61.24 | III
31.98 | 356.54 | 38.76 | 0.01696 | 61.24 | III
31.99 | 356.62 | 38.76 | 0.01693 | 61.24 | III
32 | 356.7 | 38.76 | 0.01691 | 61.24 | III
32 | 356.79 | 38.76 | 0.01689 | 61.24 | III
32.01 | 356.87 | 38.76 | 0.01687 | 61.24 | III
32.02 | 356.95 | 38.75 | 0.01684 | 61.25 | III
32.03 | 357.03 | 38.75 | 0.01682 | 61.25 | III
32.04 | 357.12 | 38.75 | 0.0168 | 61.25 | III
32.05 | 357.2 | 38.75 | 0.01678 | 61.25 | III
32.05 | 357.28 | 38.75 | 0.01675 | 61.25 | III
32.06 | 357.36 | 38.75 | 0.01673 | 61.25 | III
32.07 | 357.45 | 38.75 | 0.01671 | 61.25 | III
32.08 | 357.53 | 38.74 | 0.01669 | 61.26 | III
32.09 | 357.61 | 38.74 | 0.01666 | 61.26 | III
32.1 | 357.69 | 38.74 | 0.01664 | 61.26 | III
32.1 | 357.78 | 38.74 | 0.01662 | 61.26 | III
32.11 | 357.86 | 38.74 | 0.0166 | 61.26 | III
32.12 | 357.94 | 38.74 | 0.01657 | 61.26 | III
32.13 | 358.02 | 38.74 | 0.01655 | 61.26 | III
32.14 | 358.11 | 38.73 | 0.01653 | 61.27 | III
32.15 | 358.19 | 38.73 | 0.01651 | 61.27 | III
32.15 | 358.27 | 38.73 | 0.01648 | 61.27 | III
32.16 | 358.36 | 38.73 | 0.01646 | 61.27 | III
32.17 | 358.44 | 38.73 | 0.01644 | 61.27 | III
32.18 | 358.52 | 38.73 | 0.01642 | 61.27 | III
32.19 | 358.61 | 38.73 | 0.01639 | 61.27 | III
32.2 | 358.69 | 38.73 | 0.01637 | 61.27 | III
32.2 | 358.77 | 38.72 | 0.01635 | 61.28 | III
32.21 | 358.86 | 38.72 | 0.01633 | 61.28 | III
32.22 | 358.94 | 38.72 | 0.01631 | 61.28 | III
32.23 | 359.02 | 38.72 | 0.01628 | 61.28 | III
32.24 | 359.1 | 38.72 | 0.01626 | 61.28 | III
32.25 | 359.19 | 38.72 | 0.01624 | 61.28 | III
32.25 | 359.27 | 38.72 | 0.01622 | 61.28 | III
32.26 | 359.35 | 38.71 | 0.0162 | 61.29 | III
32.27 | 359.44 | 38.71 | 0.01617 | 61.29 | III
32.28 | 359.52 | 38.71 | 0.01615 | 61.29 | III
32.29 | 359.6 | 38.71 | 0.01613 | 61.29 | III
32.3 | 359.68 | 38.71 | 0.01611 | 61.29 | III
32.3 | 359.77 | 38.71 | 0.01609 | 61.29 | III
32.31 | 359.85 | 38.71 | 0.01606 | 61.29 | III
32.32 | 359.93 | 38.71 | 0.01604 | 61.29 | III
32.33 | 360.02 | 38.7 | 0.01602 | 61.3 | III
32.34 | 360.1 | 38.7 | 0.016 | 61.3 | III
32.35 | 360.18 | 38.7 | 0.01597 | 61.3 | III
32.35 | 360.27 | 38.7 | 0.01595 | 61.3 | III
32.36 | 360.35 | 38.7 | 0.01593 | 61.3 | III
32.37 | 360.43 | 38.7 | 0.0159 | 61.3 | III
32.38 | 360.51 | 38.7 | 0.01588 | 61.3 | III
32.39 | 360.6 | 38.69 | 0.01586 | 61.31 | III
32.4 | 360.68 | 38.69 | 0.01584 | 61.31 | III
32.4 | 360.76 | 38.69 | 0.01581 | 61.31 | III
32.41 | 360.84 | 38.69 | 0.01579 | 61.31 | III
32.42 | 360.93 | 38.69 | 0.01577 | 61.31 | III
32.43 | 361.01 | 38.69 | 0.01575 | 61.31 | III
32.44 | 361.09 | 38.69 | 0.01572 | 61.31 | III
32.45 | 361.17 | 38.69 | 0.0157 | 61.31 | III
32.45 | 361.26 | 38.68 | 0.01568 | 61.32 | III
32.46 | 361.34 | 38.68 | 0.01566 | 61.32 | III
32.47 | 361.42 | 38.68 | 0.01563 | 61.32 | III
32.48 | 361.5 | 38.68 | 0.01561 | 61.32 | III
32.49 | 361.58 | 38.68 | 0.01558 | 61.32 | III
32.5 | 361.67 | 38.68 | 0.01556 | 61.32 | III
32.5 | 361.75 | 38.68 | 0.01554 | 61.32 | III
32.51 | 361.83 | 38.67 | 0.01551 | 61.33 | III
32.52 | 361.91 | 38.67 | 0.01549 | 61.33 | III
32.53 | 362 | 38.67 | 0.01547 | 61.33 | III
32.54 | 362.08 | 38.67 | 0.01544 | 61.33 | III
32.55 | 362.16 | 38.67 | 0.01542 | 61.33 | III
32.55 | 362.24 | 38.67 | 0.0154 | 61.33 | III
32.56 | 362.33 | 38.67 | 0.01537 | 61.33 | III
32.57 | 362.41 | 38.67 | 0.01535 | 61.33 | III
32.58 | 362.49 | 38.66 | 0.01533 | 61.34 | III
32.59 | 362.58 | 38.66 | 0.0153 | 61.34 | III
32.6 | 362.66 | 38.66 | 0.01528 | 61.34 | III
32.6 | 362.74 | 38.66 | 0.01526 | 61.34 | III
32.61 | 362.82 | 38.66 | 0.01523 | 61.34 | III
32.62 | 362.91 | 38.66 | 0.01521 | 61.34 | III
32.63 | 362.99 | 38.66 | 0.01519 | 61.34 | III
32.64 | 363.07 | 38.66 | 0.01517 | 61.34 | III
32.65 | 363.15 | 38.65 | 0.01515 | 61.35 | III
32.65 | 363.24 | 38.65 | 0.01512 | 61.35 | III
32.66 | 363.32 | 38.65 | 0.0151 | 61.35 | III
32.67 | 363.4 | 38.65 | 0.01508 | 61.35 | III
32.68 | 363.49 | 38.65 | 0.01506 | 61.35 | III
32.69 | 363.57 | 38.65 | 0.01504 | 61.35 | III
32.7 | 363.65 | 38.65 | 0.01501 | 61.35 | III
32.7 | 363.73 | 38.65 | 0.01499 | 61.35 | III
32.71 | 363.82 | 38.64 | 0.01497 | 61.36 | III
32.72 | 363.9 | 38.64 | 0.01495 | 61.36 | III
32.73 | 363.98 | 38.64 | 0.01492 | 61.36 | III
32.74 | 364.07 | 38.64 | 0.0149 | 61.36 | III
32.75 | 364.15 | 38.64 | 0.01488 | 61.36 | III
32.75 | 364.23 | 38.64 | 0.01486 | 61.36 | III
32.76 | 364.32 | 38.64 | 0.01484 | 61.36 | III
32.77 | 364.4 | 38.64 | 0.01481 | 61.36 | III
32.78 | 364.48 | 38.63 | 0.01479 | 61.37 | III
32.79 | 364.57 | 38.63 | 0.01477 | 61.37 | III
32.8 | 364.65 | 38.63 | 0.01475 | 61.37 | III
32.8 | 364.73 | 38.63 | 0.01472 | 61.37 | III
32.81 | 364.82 | 38.63 | 0.0147 | 61.37 | III
32.82 | 364.9 | 38.63 | 0.01468 | 61.37 | III
32.83 | 364.98 | 38.63 | 0.01466 | 61.37 | III
32.84 | 365.07 | 38.63 | 0.01463 | 61.37 | III
32.85 | 365.15 | 38.63 | 0.01461 | 61.37 | III
32.85 | 365.23 | 38.62 | 0.01459 | 61.38 | III
32.86 | 365.32 | 38.62 | 0.01457 | 61.38 | III
32.87 | 365.4 | 38.62 | 0.01454 | 61.38 | III
32.88 | 365.48 | 38.62 | 0.01452 | 61.38 | III
32.89 | 365.57 | 38.62 | 0.0145 | 61.38 | III
32.9 | 365.65 | 38.62 | 0.01448 | 61.38 | III
32.9 | 365.73 | 38.62 | 0.01445 | 61.38 | III
32.91 | 365.81 | 38.62 | 0.01443 | 61.38 | III
32.92 | 365.9 | 38.61 | 0.01441 | 61.39 | III
32.93 | 365.98 | 38.61 | 0.01439 | 61.39 | III
32.94 | 366.06 | 38.61 | 0.01437 | 61.39 | III
32.95 | 366.15 | 38.61 | 0.01434 | 61.39 | III
32.95 | 366.23 | 38.61 | 0.01432 | 61.39 | III
32.96 | 366.31 | 38.61 | 0.0143 | 61.39 | III
32.97 | 366.39 | 38.61 | 0.01428 | 61.39 | III
32.98 | 366.48 | 38.61 | 0.01425 | 61.39 | III
32.99 | 366.56 | 38.6 | 0.01423 | 61.4 | III
33 | 366.64 | 38.6 | 0.01421 | 61.4 | III
33 | 366.72 | 38.6 | 0.01418 | 61.4 | III
33.01 | 366.81 | 38.6 | 0.01416 | 61.4 | III
33.02 | 366.89 | 38.6 | 0.01414 | 61.4 | III
33.03 | 366.97 | 38.6 | 0.01412 | 61.4 | III
33.04 | 367.06 | 38.6 | 0.0141 | 61.4 | III
33.05 | 367.14 | 38.6 | 0.01407 | 61.4 | III
33.05 | 367.22 | 38.6 | 0.01405 | 61.4 | III
33.06 | 367.3 | 38.59 | 0.01403 | 61.41 | III
33.07 | 367.39 | 38.59 | 0.01401 | 61.41 | III
33.08 | 367.47 | 38.59 | 0.01399 | 61.41 | III
33.09 | 367.55 | 38.59 | 0.01396 | 61.41 | III
33.1 | 367.63 | 38.59 | 0.01394 | 61.41 | III
33.1 | 367.71 | 38.59 | 0.01392 | 61.41 | III
33.11 | 367.8 | 38.59 | 0.0139 | 61.41 | III
33.12 | 367.88 | 38.59 | 0.01387 | 61.41 | III
33.13 | 367.96 | 38.59 | 0.01385 | 61.41 | III
33.14 | 368.05 | 38.58 | 0.01383 | 61.42 | III
33.15 | 368.13 | 38.58 | 0.01381 | 61.42 | III
33.15 | 368.21 | 38.58 | 0.01379 | 61.42 | III
33.16 | 368.29 | 38.58 | 0.01376 | 61.42 | III
33.17 | 368.38 | 38.58 | 0.01374 | 61.42 | III
33.18 | 368.46 | 38.58 | 0.01372 | 61.42 | III
33.19 | 368.54 | 38.58 | 0.0137 | 61.42 | III
33.2 | 368.63 | 38.58 | 0.01367 | 61.42 | III
33.2 | 368.71 | 38.57 | 0.01365 | 61.43 | III
33.21 | 368.79 | 38.57 | 0.01363 | 61.43 | III
33.22 | 368.88 | 38.57 | 0.01361 | 61.43 | III
33.23 | 368.96 | 38.57 | 0.01359 | 61.43 | III
33.24 | 369.04 | 38.57 | 0.01356 | 61.43 | III
33.25 | 369.12 | 38.57 | 0.01354 | 61.43 | III
33.25 | 369.21 | 38.57 | 0.01352 | 61.43 | III
33.26 | 369.29 | 38.57 | 0.0135 | 61.43 | III
33.27 | 369.37 | 38.57 | 0.01348 | 61.43 | III
33.28 | 369.46 | 38.56 | 0.01345 | 61.44 | III
33.29 | 369.54 | 38.56 | 0.01343 | 61.44 | III
33.3 | 369.62 | 38.56 | 0.01341 | 61.44 | III
33.3 | 369.7 | 38.56 | 0.01339 | 61.44 | III
33.31 | 369.79 | 38.56 | 0.01337 | 61.44 | III
33.32 | 369.87 | 38.56 | 0.01335 | 61.44 | III
33.33 | 369.95 | 38.56 | 0.01332 | 61.44 | III
33.34 | 370.03 | 38.56 | 0.0133 | 61.44 | III
33.35 | 370.12 | 38.56 | 0.01328 | 61.44 | III
33.35 | 370.2 | 38.55 | 0.01326 | 61.45 | III
33.36 | 370.28 | 38.55 | 0.01324 | 61.45 | III
33.37 | 370.36 | 38.55 | 0.01322 | 61.45 | III
33.38 | 370.44 | 38.55 | 0.01319 | 61.45 | III
33.39 | 370.53 | 38.55 | 0.01317 | 61.45 | III
33.4 | 370.61 | 38.55 | 0.01315 | 61.45 | III
33.4 | 370.69 | 38.55 | 0.01313 | 61.45 | III
33.41 | 370.78 | 38.55 | 0.01311 | 61.45 | III
33.42 | 370.86 | 38.55 | 0.01308 | 61.45 | III
33.43 | 370.94 | 38.54 | 0.01306 | 61.46 | III
33.44 | 371.03 | 38.54 | 0.01304 | 61.46 | III
33.45 | 371.11 | 38.54 | 0.01302 | 61.46 | III
33.45 | 371.19 | 38.54 | 0.01299 | 61.46 | III
33.46 | 371.27 | 38.54 | 0.01297 | 61.46 | III
33.47 | 371.36 | 38.54 | 0.01295 | 61.46 | III
33.48 | 371.44 | 38.54 | 0.01293 | 61.46 | III
33.49 | 371.52 | 38.54 | 0.01291 | 61.46 | III
33.5 | 371.61 | 38.54 | 0.01288 | 61.46 | III
33.5 | 371.69 | 38.54 | 0.01286 | 61.46 | III
33.51 | 371.77 | 38.53 | 0.01284 | 61.47 | III
33.52 | 371.85 | 38.53 | 0.01281 | 61.47 | III
33.53 | 371.94 | 38.53 | 0.01279 | 61.47 | III
33.54 | 372.02 | 38.53 | 0.01277 | 61.47 | III
33.55 | 372.1 | 38.53 | 0.01275 | 61.47 | III
33.55 | 372.18 | 38.53 | 0.01273 | 61.47 | III
33.56 | 372.27 | 38.53 | 0.0127 | 61.47 | III
33.57 | 372.35 | 38.53 | 0.01268 | 61.47 | III
33.58 | 372.43 | 38.53 | 0.01266 | 61.47 | III
33.59 | 372.51 | 38.52 | 0.01264 | 61.48 | III
33.6 | 372.6 | 38.52 | 0.01262 | 61.48 | III
33.6 | 372.68 | 38.52 | 0.01259 | 61.48 | III
33.61 | 372.76 | 38.52 | 0.01257 | 61.48 | III
33.62 | 372.85 | 38.52 | 0.01255 | 61.48 | III
33.63 | 372.93 | 38.52 | 0.01253 | 61.48 | III
33.64 | 373.01 | 38.52 | 0.01251 | 61.48 | III
33.65 | 373.1 | 38.52 | 0.01249 | 61.48 | III
33.65 | 373.18 | 38.52 | 0.01247 | 61.48 | III
33.66 | 373.26 | 38.52 | 0.01245 | 61.48 | III
33.67 | 373.34 | 38.51 | 0.01243 | 61.49 | III
33.68 | 373.43 | 38.51 | 0.01241 | 61.49 | III
33.69 | 373.51 | 38.51 | 0.01239 | 61.49 | III
33.7 | 373.59 | 38.51 | 0.01237 | 61.49 | III
33.7 | 373.68 | 38.51 | 0.01235 | 61.49 | III
33.71 | 373.76 | 38.51 | 0.01232 | 61.49 | III
33.72 | 373.84 | 38.51 | 0.0123 | 61.49 | III
33.73 | 373.92 | 38.51 | 0.01228 | 61.49 | III
33.74 | 374.01 | 38.51 | 0.01226 | 61.49 | III
33.75 | 374.09 | 38.51 | 0.01224 | 61.49 | III
33.75 | 374.17 | 38.5 | 0.01222 | 61.5 | III
33.76 | 374.26 | 38.5 | 0.0122 | 61.5 | III
33.77 | 374.34 | 38.5 | 0.01218 | 61.5 | III
33.78 | 374.42 | 38.5 | 0.01216 | 61.5 | III
33.79 | 374.51 | 38.5 | 0.01214 | 61.5 | III
33.8 | 374.59 | 38.5 | 0.01212 | 61.5 | III
33.8 | 374.67 | 38.5 | 0.01209 | 61.5 | III
33.81 | 374.76 | 38.5 | 0.01207 | 61.5 | III
33.82 | 374.84 | 38.5 | 0.01205 | 61.5 | III
33.83 | 374.92 | 38.5 | 0.01203 | 61.5 | III
33.84 | 375 | 38.49 | 0.01201 | 61.51 | III
33.85 | 375.09 | 38.49 | 0.01199 | 61.51 | III
33.85 | 375.17 | 38.49 | 0.01197 | 61.51 | III
33.86 | 375.25 | 38.49 | 0.01195 | 61.51 | III
33.87 | 375.33 | 38.49 | 0.01193 | 61.51 | III
33.88 | 375.42 | 38.49 | 0.01191 | 61.51 | III
33.89 | 375.5 | 38.49 | 0.01189 | 61.51 | III
33.9 | 375.58 | 38.49 | 0.01187 | 61.51 | III
33.9 | 375.67 | 38.49 | 0.01185 | 61.51 | III
33.91 | 375.75 | 38.49 | 0.01183 | 61.51 | III
33.92 | 375.83 | 38.48 | 0.01181 | 61.52 | III
33.93 | 375.92 | 38.48 | 0.01179 | 61.52 | III
33.94 | 376 | 38.48 | 0.01177 | 61.52 | III
33.95 | 376.08 | 38.48 | 0.01175 | 61.52 | III
33.95 | 376.16 | 38.48 | 0.01174 | 61.52 | III
33.96 | 376.25 | 38.48 | 0.01172 | 61.52 | III
33.97 | 376.33 | 38.48 | 0.0117 | 61.52 | III
33.98 | 376.41 | 38.48 | 0.01168 | 61.52 | III
33.99 | 376.5 | 38.48 | 0.01166 | 61.52 | III
34 | 376.58 | 38.48 | 0.01164 | 61.52 | III
34 | 376.66 | 38.47 | 0.01162 | 61.53 | III
34.01 | 376.74 | 38.47 | 0.0116 | 61.53 | III
34.02 | 376.83 | 38.47 | 0.01158 | 61.53 | III
34.03 | 376.91 | 38.47 | 0.01156 | 61.53 | III
34.04 | 376.99 | 38.47 | 0.01154 | 61.53 | III
34.05 | 377.07 | 38.47 | 0.01152 | 61.53 | III
34.05 | 377.16 | 38.47 | 0.0115 | 61.53 | III
34.06 | 377.24 | 38.47 | 0.01148 | 61.53 | III
34.07 | 377.32 | 38.47 | 0.01146 | 61.53 | III
34.08 | 377.4 | 38.47 | 0.01144 | 61.53 | III
34.09 | 377.49 | 38.47 | 0.01142 | 61.53 | III
34.1 | 377.57 | 38.46 | 0.0114 | 61.54 | III
34.1 | 377.65 | 38.46 | 0.01138 | 61.54 | III
34.11 | 377.74 | 38.46 | 0.01136 | 61.54 | III
34.12 | 377.82 | 38.46 | 0.01134 | 61.54 | III
34.13 | 377.9 | 38.46 | 0.01133 | 61.54 | III
34.14 | 377.98 | 38.46 | 0.01131 | 61.54 | III
34.15 | 378.07 | 38.46 | 0.01129 | 61.54 | III
34.15 | 378.15 | 38.46 | 0.01127 | 61.54 | III
34.16 | 378.23 | 38.46 | 0.01125 | 61.54 | III
34.17 | 378.32 | 38.46 | 0.01123 | 61.54 | III
34.18 | 378.4 | 38.45 | 0.01121 | 61.55 | III
34.19 | 378.48 | 38.45 | 0.01119 | 61.55 | III
34.2 | 378.56 | 38.45 | 0.01118 | 61.55 | III
34.2 | 378.65 | 38.45 | 0.01116 | 61.55 | III
34.21 | 378.73 | 38.45 | 0.01114 | 61.55 | III
34.22 | 378.81 | 38.45 | 0.01112 | 61.55 | III
34.23 | 378.9 | 38.45 | 0.0111 | 61.55 | III
34.24 | 378.98 | 38.45 | 0.01108 | 61.55 | III
34.25 | 379.06 | 38.45 | 0.01106 | 61.55 | III
34.25 | 379.15 | 38.45 | 0.01104 | 61.55 | III
34.26 | 379.23 | 38.45 | 0.01102 | 61.55 | III
34.27 | 379.31 | 38.44 | 0.01101 | 61.56 | III
34.28 | 379.39 | 38.44 | 0.01099 | 61.56 | III
34.29 | 379.48 | 38.44 | 0.01097 | 61.56 | III
34.3 | 379.56 | 38.44 | 0.01095 | 61.56 | III
34.3 | 379.64 | 38.44 | 0.01093 | 61.56 | III
34.31 | 379.72 | 38.44 | 0.01091 | 61.56 | III
34.32 | 379.81 | 38.44 | 0.01089 | 61.56 | III
34.33 | 379.89 | 38.44 | 0.01088 | 61.56 | III
34.34 | 379.97 | 38.44 | 0.01086 | 61.56 | III
34.35 | 380.05 | 38.44 | 0.01084 | 61.56 | III
34.35 | 380.13 | 38.44 | 0.01082 | 61.56 | III
34.36 | 380.22 | 38.43 | 0.0108 | 61.57 | III
34.37 | 380.3 | 38.43 | 0.01079 | 61.57 | III
34.38 | 380.38 | 38.43 | 0.01077 | 61.57 | III
34.39 | 380.46 | 38.43 | 0.01075 | 61.57 | III
34.4 | 380.55 | 38.43 | 0.01073 | 61.57 | III
34.4 | 380.63 | 38.43 | 0.01071 | 61.57 | III
34.41 | 380.71 | 38.43 | 0.01069 | 61.57 | III
34.42 | 380.8 | 38.43 | 0.01068 | 61.57 | III
34.43 | 380.88 | 38.43 | 0.01066 | 61.57 | III
34.44 | 380.96 | 38.43 | 0.01064 | 61.57 | III
34.45 | 381.05 | 38.43 | 0.01062 | 61.57 | III
34.45 | 381.13 | 38.42 | 0.0106 | 61.58 | III
34.46 | 381.21 | 38.42 | 0.01058 | 61.58 | III
34.47 | 381.29 | 38.42 | 0.01057 | 61.58 | III
34.48 | 381.38 | 38.42 | 0.01055 | 61.58 | III
34.49 | 381.46 | 38.42 | 0.01053 | 61.58 | III
34.5 | 381.54 | 38.42 | 0.01051 | 61.58 | III
34.5 | 381.62 | 38.42 | 0.01049 | 61.58 | III
34.51 | 381.71 | 38.42 | 0.01047 | 61.58 | III
34.52 | 381.79 | 38.42 | 0.01046 | 61.58 | III
34.53 | 381.87 | 38.42 | 0.01044 | 61.58 | III
34.54 | 381.95 | 38.42 | 0.01042 | 61.58 | III
34.55 | 382.04 | 38.42 | 0.0104 | 61.58 | III
34.55 | 382.12 | 38.41 | 0.01038 | 61.59 | III
34.56 | 382.2 | 38.41 | 0.01036 | 61.59 | III
34.57 | 382.29 | 38.41 | 0.01035 | 61.59 | III
34.58 | 382.37 | 38.41 | 0.01033 | 61.59 | III
34.59 | 382.45 | 38.41 | 0.01031 | 61.59 | III
34.6 | 382.53 | 38.41 | 0.01029 | 61.59 | III
34.6 | 382.62 | 38.41 | 0.01027 | 61.59 | III
34.61 | 382.7 | 38.41 | 0.01026 | 61.59 | III
34.62 | 382.78 | 38.41 | 0.01024 | 61.59 | III
34.63 | 382.86 | 38.41 | 0.01022 | 61.59 | III
34.64 | 382.95 | 38.41 | 0.0102 | 61.59 | III
34.65 | 383.03 | 38.41 | 0.01018 | 61.59 | III
34.65 | 383.11 | 38.4 | 0.01017 | 61.6 | III
34.66 | 383.2 | 38.4 | 0.01015 | 61.6 | III
34.67 | 383.28 | 38.4 | 0.01013 | 61.6 | III
34.68 | 383.36 | 38.4 | 0.01011 | 61.6 | III
34.69 | 383.44 | 38.4 | 0.0101 | 61.6 | III
34.7 | 383.53 | 38.4 | 0.01008 | 61.6 | III
34.7 | 383.61 | 38.4 | 0.01007 | 61.6 | III
34.71 | 383.69 | 38.4 | 0.01005 | 61.6 | III
34.72 | 383.78 | 38.4 | 0.01003 | 61.6 | III
34.73 | 383.86 | 38.4 | 0.01002 | 61.6 | III
34.74 | 383.94 | 38.4 | 0.01 | 61.6 | III
34.75 | 384.02 | 38.4 | 0.009984 | 61.6 | III
34.75 | 384.11 | 38.39 | 0.009968 | 61.61 | III
34.76 | 384.19 | 38.39 | 0.009951 | 61.61 | III
34.77 | 384.27 | 38.39 | 0.009934 | 61.61 | III
34.78 | 384.35 | 38.39 | 0.009917 | 61.61 | III
34.79 | 384.44 | 38.39 | 0.0099 | 61.61 | III
34.8 | 384.52 | 38.39 | 0.009882 | 61.61 | III
34.8 | 384.6 | 38.39 | 0.009865 | 61.61 | III
34.81 | 384.68 | 38.39 | 0.009848 | 61.61 | III
34.82 | 384.77 | 38.39 | 0.009831 | 61.61 | III
34.83 | 384.85 | 38.39 | 0.009814 | 61.61 | III
34.84 | 384.93 | 38.39 | 0.009797 | 61.61 | III
34.85 | 385.02 | 38.39 | 0.009781 | 61.61 | III
34.85 | 385.1 | 38.38 | 0.009764 | 61.62 | III
34.86 | 385.18 | 38.38 | 0.009747 | 61.62 | III
34.87 | 385.27 | 38.38 | 0.009731 | 61.62 | III
34.88 | 385.35 | 38.38 | 0.009714 | 61.62 | III
34.89 | 385.43 | 38.38 | 0.009697 | 61.62 | III
34.9 | 385.52 | 38.38 | 0.009681 | 61.62 | III
34.9 | 385.6 | 38.38 | 0.009665 | 61.62 | III
34.91 | 385.68 | 38.38 | 0.009649 | 61.62 | III
34.92 | 385.77 | 38.38 | 0.009633 | 61.62 | III
34.93 | 385.85 | 38.38 | 0.009617 | 61.62 | III
34.94 | 385.93 | 38.38 | 0.009601 | 61.62 | III
34.95 | 386.02 | 38.38 | 0.009585 | 61.62 | III
34.95 | 386.1 | 38.38 | 0.009569 | 61.62 | III
34.96 | 386.18 | 38.37 | 0.009553 | 61.63 | III
34.97 | 386.27 | 38.37 | 0.009537 | 61.63 | III
34.98 | 386.35 | 38.37 | 0.009522 | 61.63 | III
34.99 | 386.43 | 38.37 | 0.009506 | 61.63 | III
35 | 386.51 | 38.37 | 0.00949 | 61.63 | III
35 | 386.6 | 38.37 | 0.009475 | 61.63 | III
35.01 | 386.68 | 38.37 | 0.009459 | 61.63 | III
35.02 | 386.76 | 38.37 | 0.009443 | 61.63 | III
35.03 | 386.85 | 38.37 | 0.009427 | 61.63 | III
35.04 | 386.93 | 38.37 | 0.009411 | 61.63 | III
35.05 | 387.01 | 38.37 | 0.009396 | 61.63 | III
35.05 | 387.09 | 38.37 | 0.009381 | 61.63 | III
35.06 | 387.18 | 38.36 | 0.009366 | 61.64 | III
35.07 | 387.26 | 38.36 | 0.009351 | 61.64 | III
35.08 | 387.34 | 38.36 | 0.009336 | 61.64 | III
35.09 | 387.42 | 38.36 | 0.009321 | 61.64 | III
35.1 | 387.51 | 38.36 | 0.009306 | 61.64 | III
35.1 | 387.59 | 38.36 | 0.009291 | 61.64 | III
35.11 | 387.67 | 38.36 | 0.009275 | 61.64 | III
35.12 | 387.75 | 38.36 | 0.00926 | 61.64 | III
35.13 | 387.84 | 38.36 | 0.009246 | 61.64 | III
35.14 | 387.92 | 38.36 | 0.009231 | 61.64 | III
35.15 | 388 | 38.36 | 0.009217 | 61.64 | III
35.15 | 388.09 | 38.36 | 0.009202 | 61.64 | III
35.16 | 388.17 | 38.36 | 0.009188 | 61.64 | III
35.17 | 388.25 | 38.35 | 0.009174 | 61.65 | III
35.18 | 388.33 | 38.35 | 0.009159 | 61.65 | III
35.19 | 388.42 | 38.35 | 0.009145 | 61.65 | III
35.2 | 388.5 | 38.35 | 0.009131 | 61.65 | III
35.2 | 388.58 | 38.35 | 0.009117 | 61.65 | III
35.21 | 388.66 | 38.35 | 0.009103 | 61.65 | III
35.22 | 388.75 | 38.35 | 0.00909 | 61.65 | III
35.23 | 388.83 | 38.35 | 0.009076 | 61.65 | III
35.24 | 388.91 | 38.35 | 0.009063 | 61.65 | III
35.25 | 388.99 | 38.35 | 0.009049 | 61.65 | III
35.25 | 389.08 | 38.35 | 0.009036 | 61.65 | III
35.26 | 389.16 | 38.35 | 0.009023 | 61.65 | III
35.27 | 389.24 | 38.35 | 0.009009 | 61.65 | III
35.28 | 389.32 | 38.35 | 0.008996 | 61.65 | III
35.29 | 389.4 | 38.34 | 0.008983 | 61.66 | III
35.3 | 389.49 | 38.34 | 0.00897 | 61.66 | III
35.3 | 389.57 | 38.34 | 0.008957 | 61.66 | III
35.31 | 389.65 | 38.34 | 0.008944 | 61.66 | III
35.32 | 389.73 | 38.34 | 0.008931 | 61.66 | III
35.33 | 389.82 | 38.34 | 0.008918 | 61.66 | III
35.34 | 389.9 | 38.34 | 0.008906 | 61.66 | III
35.35 | 389.98 | 38.34 | 0.008893 | 61.66 | III
35.35 | 390.07 | 38.34 | 0.008881 | 61.66 | III
35.36 | 390.15 | 38.34 | 0.008869 | 61.66 | III
35.37 | 390.24 | 38.34 | 0.008857 | 61.66 | III
35.38 | 390.32 | 38.34 | 0.008844 | 61.66 | III
35.39 | 390.4 | 38.34 | 0.008832 | 61.66 | III
35.4 | 390.48 | 38.33 | 0.00882 | 61.67 | III
35.4 | 390.57 | 38.33 | 0.008808 | 61.67 | III
35.41 | 390.65 | 38.33 | 0.008797 | 61.67 | III
35.42 | 390.73 | 38.33 | 0.008785 | 61.67 | III
35.43 | 390.82 | 38.33 | 0.008774 | 61.67 | III
35.44 | 390.9 | 38.33 | 0.008762 | 61.67 | III
35.45 | 390.98 | 38.33 | 0.008751 | 61.67 | III
35.45 | 391.06 | 38.33 | 0.00874 | 61.67 | III
35.46 | 391.15 | 38.33 | 0.008729 | 61.67 | III
35.47 | 391.23 | 38.33 | 0.008718 | 61.67 | III
35.48 | 391.31 | 38.33 | 0.008707 | 61.67 | III
35.49 | 391.39 | 38.33 | 0.008696 | 61.67 | III
35.5 | 391.48 | 38.33 | 0.008686 | 61.67 | III
35.5 | 391.56 | 38.33 | 0.008675 | 61.67 | III
35.51 | 391.64 | 38.32 | 0.008665 | 61.68 | III
35.52 | 391.72 | 38.32 | 0.008654 | 61.68 | III
35.53 | 391.81 | 38.32 | 0.008644 | 61.68 | III
35.54 | 391.89 | 38.32 | 0.008634 | 61.68 | III
35.55 | 391.97 | 38.32 | 0.008625 | 61.68 | III
35.55 | 392.05 | 38.32 | 0.008615 | 61.68 | III
35.56 | 392.14 | 38.32 | 0.008606 | 61.68 | III
35.57 | 392.22 | 38.32 | 0.008597 | 61.68 | III
35.58 | 392.3 | 38.32 | 0.008588 | 61.68 | III
35.59 | 392.38 | 38.32 | 0.008579 | 61.68 | III
35.6 | 392.47 | 38.32 | 0.008571 | 61.68 | III
35.6 | 392.55 | 38.32 | 0.008562 | 61.68 | III
35.61 | 392.63 | 38.32 | 0.008554 | 61.68 | III
35.62 | 392.71 | 38.32 | 0.008545 | 61.68 | III
35.63 | 392.8 | 38.31 | 0.008537 | 61.69 | III
35.64 | 392.88 | 38.31 | 0.008529 | 61.69 | III
35.65 | 392.96 | 38.31 | 0.008521 | 61.69 | III
35.65 | 393.05 | 38.31 | 0.008513 | 61.69 | III
35.66 | 393.13 | 38.31 | 0.008505 | 61.69 | III
35.67 | 393.21 | 38.31 | 0.008496 | 61.69 | III
35.68 | 393.29 | 38.31 | 0.008488 | 61.69 | III
35.69 | 393.38 | 38.31 | 0.008481 | 61.69 | III
35.7 | 393.46 | 38.31 | 0.008473 | 61.69 | III
35.7 | 393.54 | 38.31 | 0.008466 | 61.69 | III
35.71 | 393.63 | 38.31 | 0.008458 | 61.69 | III
35.72 | 393.71 | 38.31 | 0.008451 | 61.69 | III
35.73 | 393.79 | 38.31 | 0.008444 | 61.69 | III
35.74 | 393.87 | 38.31 | 0.008437 | 61.69 | III
35.75 | 393.96 | 38.31 | 0.00843 | 61.69 | III
35.75 | 394.04 | 38.3 | 0.008423 | 61.7 | III
35.76 | 394.12 | 38.3 | 0.008416 | 61.7 | III
35.77 | 394.21 | 38.3 | 0.008409 | 61.7 | III
35.78 | 394.29 | 38.3 | 0.008402 | 61.7 | III
35.79 | 394.37 | 38.3 | 0.008395 | 61.7 | III
35.8 | 394.46 | 38.3 | 0.008387 | 61.7 | III
35.8 | 394.54 | 38.3 | 0.00838 | 61.7 | III
35.81 | 394.63 | 38.3 | 0.008372 | 61.7 | III
35.82 | 394.71 | 38.3 | 0.008365 | 61.7 | III
35.83 | 394.79 | 38.3 | 0.008357 | 61.7 | III
35.84 | 394.88 | 38.3 | 0.00835 | 61.7 | III
35.85 | 394.96 | 38.3 | 0.008343 | 61.7 | III
35.85 | 395.04 | 38.3 | 0.008336 | 61.7 | III
35.86 | 395.13 | 38.3 | 0.00833 | 61.7 | III
35.87 | 395.21 | 38.29 | 0.008323 | 61.71 | III
35.88 | 395.29 | 38.29 | 0.008316 | 61.71 | III
35.89 | 395.37 | 38.29 | 0.008309 | 61.71 | III
35.9 | 395.46 | 38.29 | 0.008302 | 61.71 | III
35.9 | 395.54 | 38.29 | 0.008295 | 61.71 | III
35.91 | 395.62 | 38.29 | 0.008288 | 61.71 | III
35.92 | 395.7 | 38.29 | 0.008281 | 61.71 | III
35.93 | 395.79 | 38.29 | 0.008274 | 61.71 | III
35.94 | 395.87 | 38.29 | 0.008267 | 61.71 | III
35.95 | 395.95 | 38.29 | 0.008261 | 61.71 | III
35.95 | 396.03 | 38.29 | 0.008254 | 61.71 | III
35.96 | 396.12 | 38.29 | 0.008247 | 61.71 | III
35.97 | 396.2 | 38.29 | 0.00824 | 61.71 | III
35.98 | 396.28 | 38.29 | 0.008232 | 61.71 | III
35.99 | 396.36 | 38.29 | 0.008225 | 61.71 | III
36 | 396.45 | 38.28 | 0.008217 | 61.72 | III
36 | 396.53 | 38.28 | 0.00821 | 61.72 | III
36.01 | 396.61 | 38.28 | 0.008203 | 61.72 | III
36.02 | 396.69 | 38.28 | 0.008195 | 61.72 | III
36.03 | 396.78 | 38.28 | 0.008188 | 61.72 | III
36.04 | 396.86 | 38.28 | 0.00818 | 61.72 | III
36.05 | 396.94 | 38.28 | 0.008173 | 61.72 | III
36.05 | 397.02 | 38.28 | 0.008165 | 61.72 | III
36.06 | 397.1 | 38.28 | 0.008158 | 61.72 | III
36.07 | 397.18 | 38.28 | 0.008151 | 61.72 | III
36.08 | 397.27 | 38.28 | 0.008143 | 61.72 | III
36.09 | 397.35 | 38.28 | 0.008136 | 61.72 | III
36.1 | 397.43 | 38.28 | 0.008128 | 61.72 | III
36.1 | 397.51 | 38.28 | 0.008121 | 61.72 | III
36.11 | 397.6 | 38.27 | 0.008113 | 61.73 | III
36.12 | 397.68 | 38.27 | 0.008105 | 61.73 | III
36.13 | 397.76 | 38.27 | 0.008097 | 61.73 | III
36.14 | 397.84 | 38.27 | 0.00809 | 61.73 | III
36.15 | 397.93 | 38.27 | 0.008082 | 61.73 | III
36.15 | 398.01 | 38.27 | 0.008074 | 61.73 | III
36.16 | 398.09 | 38.27 | 0.008066 | 61.73 | III
36.17 | 398.17 | 38.27 | 0.008059 | 61.73 | III
36.18 | 398.26 | 38.27 | 0.008051 | 61.73 | III
36.19 | 398.34 | 38.27 | 0.008043 | 61.73 | III
36.2 | 398.42 | 38.27 | 0.008035 | 61.73 | III
36.2 | 398.51 | 38.27 | 0.008027 | 61.73 | III
36.21 | 398.59 | 38.27 | 0.008019 | 61.73 | III
36.22 | 398.67 | 38.27 | 0.008011 | 61.73 | III
36.23 | 398.75 | 38.27 | 0.008003 | 61.73 | III
36.24 | 398.84 | 38.26 | 0.007995 | 61.74 | III
36.25 | 398.92 | 38.26 | 0.007987 | 61.74 | III
36.25 | 399.01 | 38.26 | 0.007979 | 61.74 | III
36.26 | 399.09 | 38.26 | 0.00797 | 61.74 | III
36.27 | 399.17 | 38.26 | 0.007962 | 61.74 | III
36.28 | 399.26 | 38.26 | 0.007954 | 61.74 | III
36.29 | 399.34 | 38.26 | 0.007945 | 61.74 | III
36.3 | 399.42 | 38.26 | 0.007937 | 61.74 | III
36.3 | 399.51 | 38.26 | 0.007928 | 61.74 | III
36.31 | 399.59 | 38.26 | 0.007919 | 61.74 | III
36.32 | 399.67 | 38.26 | 0.007911 | 61.74 | III
36.33 | 399.75 | 38.26 | 0.007902 | 61.74 | III
36.34 | 399.84 | 38.26 | 0.007892 | 61.74 | III
36.35 | 399.92 | 38.26 | 0.007883 | 61.74 | III
36.35 | 400 | 38.26 | 0.007874 | 61.74 | III
36.36 | 400.09 | 38.26 | 0.007865 | 61.74 | III
36.37 | 400.17 | 38.25 | 0.007855 | 61.75 | III
36.38 | 400.25 | 38.25 | 0.007846 | 61.75 | III
36.39 | 400.34 | 38.25 | 0.007837 | 61.75 | III
36.4 | 400.42 | 38.25 | 0.007827 | 61.75 | III
36.4 | 400.5 | 38.25 | 0.007817 | 61.75 | III
36.41 | 400.59 | 38.25 | 0.007808 | 61.75 | III
36.42 | 400.67 | 38.25 | 0.007798 | 61.75 | III
36.43 | 400.75 | 38.25 | 0.007789 | 61.75 | III
36.44 | 400.84 | 38.25 | 0.007779 | 61.75 | III
36.45 | 400.92 | 38.25 | 0.00777 | 61.75 | III
36.45 | 401 | 38.25 | 0.00776 | 61.75 | III
36.46 | 401.08 | 38.25 | 0.00775 | 61.75 | III
36.47 | 401.17 | 38.25 | 0.007741 | 61.75 | III
36.48 | 401.25 | 38.25 | 0.007731 | 61.75 | III
36.49 | 401.33 | 38.25 | 0.007721 | 61.75 | III
36.5 | 401.42 | 38.24 | 0.007711 | 61.76 | III
36.5 | 401.5 | 38.24 | 0.007701 | 61.76 | III
36.51 | 401.58 | 38.24 | 0.007691 | 61.76 | III
36.52 | 401.66 | 38.24 | 0.007682 | 61.76 | III
36.53 | 401.75 | 38.24 | 0.007672 | 61.76 | III
36.54 | 401.83 | 38.24 | 0.007662 | 61.76 | III
36.55 | 401.91 | 38.24 | 0.007652 | 61.76 | III
36.55 | 401.99 | 38.24 | 0.007642 | 61.76 | III
36.56 | 402.08 | 38.24 | 0.007632 | 61.76 | III
36.57 | 402.16 | 38.24 | 0.007622 | 61.76 | III
36.58 | 402.24 | 38.24 | 0.007612 | 61.76 | III
36.59 | 402.32 | 38.24 | 0.007603 | 61.76 | III
36.6 | 402.41 | 38.24 | 0.007593 | 61.76 | III
36.6 | 402.49 | 38.24 | 0.007583 | 61.76 | III
36.61 | 402.57 | 38.24 | 0.007573 | 61.76 | III
36.62 | 402.66 | 38.24 | 0.007564 | 61.76 | III
36.63 | 402.74 | 38.23 | 0.007554 | 61.77 | III
36.64 | 402.82 | 38.23 | 0.007544 | 61.77 | III
36.65 | 402.9 | 38.23 | 0.007535 | 61.77 | III
36.65 | 402.99 | 38.23 | 0.007525 | 61.77 | III
36.66 | 403.07 | 38.23 | 0.007516 | 61.77 | III
36.67 | 403.15 | 38.23 | 0.007506 | 61.77 | III
36.68 | 403.23 | 38.23 | 0.007496 | 61.77 | III
36.69 | 403.32 | 38.23 | 0.007487 | 61.77 | III
36.7 | 403.4 | 38.23 | 0.007477 | 61.77 | III
36.7 | 403.48 | 38.23 | 0.007468 | 61.77 | III
36.71 | 403.57 | 38.23 | 0.007458 | 61.77 | III
36.72 | 403.65 | 38.23 | 0.007449 | 61.77 | III
36.73 | 403.73 | 38.23 | 0.007439 | 61.77 | III
36.74 | 403.81 | 38.23 | 0.00743 | 61.77 | III
36.75 | 403.89 | 38.23 | 0.00742 | 61.77 | III
36.75 | 403.98 | 38.23 | 0.007411 | 61.77 | III
36.76 | 404.06 | 38.22 | 0.007401 | 61.78 | III
36.77 | 404.14 | 38.22 | 0.007392 | 61.78 | III
36.78 | 404.22 | 38.22 | 0.007383 | 61.78 | III
36.79 | 404.31 | 38.22 | 0.007373 | 61.78 | III
36.8 | 404.39 | 38.22 | 0.007364 | 61.78 | III
36.8 | 404.47 | 38.22 | 0.007355 | 61.78 | III
36.81 | 404.55 | 38.22 | 0.007345 | 61.78 | III
36.82 | 404.64 | 38.22 | 0.007336 | 61.78 | III
36.83 | 404.72 | 38.22 | 0.007327 | 61.78 | III
36.84 | 404.8 | 38.22 | 0.007318 | 61.78 | III
36.85 | 404.89 | 38.22 | 0.007308 | 61.78 | III
36.85 | 404.97 | 38.22 | 0.007299 | 61.78 | III
36.86 | 405.05 | 38.22 | 0.00729 | 61.78 | III
36.87 | 405.13 | 38.22 | 0.00728 | 61.78 | III
36.88 | 405.22 | 38.22 | 0.007271 | 61.78 | III
36.89 | 405.3 | 38.22 | 0.007262 | 61.78 | III
36.9 | 405.38 | 38.22 | 0.007252 | 61.78 | III
36.9 | 405.46 | 38.21 | 0.007243 | 61.79 | III
36.91 | 405.55 | 38.21 | 0.007233 | 61.79 | III
36.92 | 405.63 | 38.21 | 0.007224 | 61.79 | III
36.93 | 405.71 | 38.21 | 0.007214 | 61.79 | III
36.94 | 405.8 | 38.21 | 0.007205 | 61.79 | III
36.95 | 405.88 | 38.21 | 0.007195 | 61.79 | III
36.95 | 405.96 | 38.21 | 0.007186 | 61.79 | III
36.96 | 406.04 | 38.21 | 0.007176 | 61.79 | III
36.97 | 406.13 | 38.21 | 0.007167 | 61.79 | III
36.98 | 406.21 | 38.21 | 0.007157 | 61.79 | III
36.99 | 406.29 | 38.21 | 0.007148 | 61.79 | III
37 | 406.38 | 38.21 | 0.007138 | 61.79 | III
37 | 406.46 | 38.21 | 0.007129 | 61.79 | III
37.01 | 406.54 | 38.21 | 0.007119 | 61.79 | III
37.02 | 406.62 | 38.21 | 0.00711 | 61.79 | III
37.03 | 406.71 | 38.21 | 0.0071 | 61.79 | III
37.04 | 406.79 | 38.2 | 0.007091 | 61.8 | III
37.05 | 406.87 | 38.2 | 0.007081 | 61.8 | III
37.05 | 406.95 | 38.2 | 0.007071 | 61.8 | III
37.06 | 407.04 | 38.2 | 0.007062 | 61.8 | III
37.07 | 407.12 | 38.2 | 0.007053 | 61.8 | III
37.08 | 407.2 | 38.2 | 0.007043 | 61.8 | III
37.09 | 407.29 | 38.2 | 0.007034 | 61.8 | III
37.1 | 407.37 | 38.2 | 0.007024 | 61.8 | III
37.1 | 407.45 | 38.2 | 0.007015 | 61.8 | III
37.11 | 407.53 | 38.2 | 0.007006 | 61.8 | III
37.12 | 407.62 | 38.2 | 0.006997 | 61.8 | III
37.13 | 407.7 | 38.2 | 0.006988 | 61.8 | III
37.14 | 407.78 | 38.2 | 0.006979 | 61.8 | III
37.15 | 407.86 | 38.2 | 0.00697 | 61.8 | III
37.15 | 407.95 | 38.2 | 0.006961 | 61.8 | III
37.16 | 408.03 | 38.2 | 0.006952 | 61.8 | III
37.17 | 408.11 | 38.2 | 0.006944 | 61.8 | III
37.18 | 408.2 | 38.2 | 0.006935 | 61.8 | III
37.19 | 408.28 | 38.19 | 0.006926 | 61.81 | III
37.2 | 408.36 | 38.19 | 0.006918 | 61.81 | III
37.2 | 408.44 | 38.19 | 0.006909 | 61.81 | III
37.21 | 408.53 | 38.19 | 0.006901 | 61.81 | III
37.22 | 408.61 | 38.19 | 0.006892 | 61.81 | III
37.23 | 408.69 | 38.19 | 0.006884 | 61.81 | III
37.24 | 408.78 | 38.19 | 0.006875 | 61.81 | III
37.25 | 408.86 | 38.19 | 0.006867 | 61.81 | III
37.25 | 408.94 | 38.19 | 0.006858 | 61.81 | III
37.26 | 409.02 | 38.19 | 0.00685 | 61.81 | III
37.27 | 409.11 | 38.19 | 0.006842 | 61.81 | III
37.28 | 409.19 | 38.19 | 0.006833 | 61.81 | III
37.29 | 409.27 | 38.19 | 0.006825 | 61.81 | III
37.3 | 409.35 | 38.19 | 0.006816 | 61.81 | III
37.3 | 409.43 | 38.19 | 0.006808 | 61.81 | III
37.31 | 409.52 | 38.19 | 0.0068 | 61.81 | III
37.32 | 409.6 | 38.19 | 0.006791 | 61.81 | III
37.33 | 409.68 | 38.18 | 0.006783 | 61.82 | III
37.34 | 409.76 | 38.18 | 0.006775 | 61.82 | III
37.35 | 409.85 | 38.18 | 0.006766 | 61.82 | III
37.35 | 409.93 | 38.18 | 0.006758 | 61.82 | III
37.36 | 410.01 | 38.18 | 0.00675 | 61.82 | III
37.37 | 410.09 | 38.18 | 0.006742 | 61.82 | III
37.38 | 410.18 | 38.18 | 0.006733 | 61.82 | III
37.39 | 410.26 | 38.18 | 0.006725 | 61.82 | III
37.4 | 410.34 | 38.18 | 0.006717 | 61.82 | III
37.4 | 410.43 | 38.18 | 0.006709 | 61.82 | III
37.41 | 410.51 | 38.18 | 0.006701 | 61.82 | III
37.42 | 410.59 | 38.18 | 0.006693 | 61.82 | III
37.43 | 410.68 | 38.18 | 0.006685 | 61.82 | III
37.44 | 410.76 | 38.18 | 0.006677 | 61.82 | III
37.45 | 410.84 | 38.18 | 0.006669 | 61.82 | III
37.45 | 410.93 | 38.18 | 0.006662 | 61.82 | III
37.46 | 411.01 | 38.18 | 0.006654 | 61.82 | III
37.47 | 411.09 | 38.18 | 0.006646 | 61.82 | III
37.48 | 411.17 | 38.17 | 0.006639 | 61.83 | III
37.49 | 411.26 | 38.17 | 0.006632 | 61.83 | III
37.5 | 411.34 | 38.17 | 0.006624 | 61.83 | III
37.5 | 411.42 | 38.17 | 0.006617 | 61.83 | III
37.51 | 411.51 | 38.17 | 0.00661 | 61.83 | III
37.52 | 411.59 | 38.17 | 0.006602 | 61.83 | III
37.53 | 411.67 | 38.17 | 0.006595 | 61.83 | III
37.54 | 411.76 | 38.17 | 0.006588 | 61.83 | III
37.55 | 411.84 | 38.17 | 0.006581 | 61.83 | III
37.55 | 411.92 | 38.17 | 0.006574 | 61.83 | III
37.56 | 412.01 | 38.17 | 0.006567 | 61.83 | III
37.57 | 412.09 | 38.17 | 0.006559 | 61.83 | III
37.58 | 412.17 | 38.17 | 0.006552 | 61.83 | III
37.59 | 412.25 | 38.17 | 0.006545 | 61.83 | III
37.6 | 412.34 | 38.17 | 0.006538 | 61.83 | III
37.6 | 412.42 | 38.17 | 0.00653 | 61.83 | III
37.61 | 412.5 | 38.17 | 0.006523 | 61.83 | III
37.62 | 412.58 | 38.17 | 0.006515 | 61.83 | III
37.63 | 412.67 | 38.17 | 0.006508 | 61.83 | III
37.64 | 412.75 | 38.16 | 0.0065 | 61.84 | III
37.65 | 412.83 | 38.16 | 0.006492 | 61.84 | III
37.65 | 412.92 | 38.16 | 0.006485 | 61.84 | III
37.66 | 413 | 38.16 | 0.006477 | 61.84 | III
37.67 | 413.08 | 38.16 | 0.00647 | 61.84 | III
37.68 | 413.16 | 38.16 | 0.006462 | 61.84 | III
37.69 | 413.25 | 38.16 | 0.006454 | 61.84 | III
37.7 | 413.33 | 38.16 | 0.006447 | 61.84 | III
37.7 | 413.41 | 38.16 | 0.006439 | 61.84 | III
37.71 | 413.49 | 38.16 | 0.006431 | 61.84 | III
37.72 | 413.58 | 38.16 | 0.006424 | 61.84 | III
37.73 | 413.66 | 38.16 | 0.006416 | 61.84 | III
37.74 | 413.74 | 38.16 | 0.006408 | 61.84 | III
37.75 | 413.83 | 38.16 | 0.006401 | 61.84 | III
37.75 | 413.91 | 38.16 | 0.006393 | 61.84 | III
37.76 | 413.99 | 38.16 | 0.006386 | 61.84 | III
37.77 | 414.07 | 38.16 | 0.006378 | 61.84 | III
37.78 | 414.16 | 38.16 | 0.006371 | 61.84 | III
37.79 | 414.24 | 38.16 | 0.006364 | 61.84 | III
37.8 | 414.32 | 38.15 | 0.006356 | 61.85 | III
37.8 | 414.4 | 38.15 | 0.006349 | 61.85 | III
37.81 | 414.49 | 38.15 | 0.006342 | 61.85 | III
37.82 | 414.57 | 38.15 | 0.006335 | 61.85 | III
37.83 | 414.65 | 38.15 | 0.006329 | 61.85 | III
37.84 | 414.73 | 38.15 | 0.006322 | 61.85 | III
37.85 | 414.82 | 38.15 | 0.006315 | 61.85 | III
37.85 | 414.9 | 38.15 | 0.006309 | 61.85 | III
37.86 | 414.98 | 38.15 | 0.006302 | 61.85 | III
37.87 | 415.06 | 38.15 | 0.006295 | 61.85 | III
37.88 | 415.15 | 38.15 | 0.006289 | 61.85 | III
37.89 | 415.23 | 38.15 | 0.006282 | 61.85 | III
37.9 | 415.31 | 38.15 | 0.006276 | 61.85 | III
37.9 | 415.39 | 38.15 | 0.006269 | 61.85 | III
37.91 | 415.48 | 38.15 | 0.006262 | 61.85 | III
37.92 | 415.56 | 38.15 | 0.006256 | 61.85 | III
37.93 | 415.64 | 38.15 | 0.006249 | 61.85 | III
37.94 | 415.73 | 38.15 | 0.006243 | 61.85 | III
37.95 | 415.81 | 38.15 | 0.006236 | 61.85 | III
37.95 | 415.89 | 38.14 | 0.00623 | 61.86 | III
37.96 | 415.97 | 38.14 | 0.006223 | 61.86 | III
37.97 | 416.06 | 38.14 | 0.006216 | 61.86 | III
37.98 | 416.14 | 38.14 | 0.00621 | 61.86 | III
37.99 | 416.22 | 38.14 | 0.006203 | 61.86 | III
38 | 416.3 | 38.14 | 0.006197 | 61.86 | III
38 | 416.39 | 38.14 | 0.00619 | 61.86 | III
38.01 | 416.47 | 38.14 | 0.006184 | 61.86 | III
38.02 | 416.55 | 38.14 | 0.006177 | 61.86 | III
38.03 | 416.63 | 38.14 | 0.00617 | 61.86 | III
38.04 | 416.72 | 38.14 | 0.006164 | 61.86 | III
38.05 | 416.8 | 38.14 | 0.006157 | 61.86 | III
38.05 | 416.88 | 38.14 | 0.00615 | 61.86 | III
38.06 | 416.96 | 38.14 | 0.006143 | 61.86 | III
38.07 | 417.04 | 38.14 | 0.006136 | 61.86 | III
38.08 | 417.13 | 38.14 | 0.00613 | 61.86 | III
38.09 | 417.21 | 38.14 | 0.006123 | 61.86 | III
38.1 | 417.29 | 38.14 | 0.006116 | 61.86 | III
38.1 | 417.38 | 38.14 | 0.006109 | 61.86 | III
38.11 | 417.46 | 38.13 | 0.006102 | 61.87 | III
38.12 | 417.54 | 38.13 | 0.006095 | 61.87 | III
38.13 | 417.63 | 38.13 | 0.006089 | 61.87 | III
38.14 | 417.71 | 38.13 | 0.006082 | 61.87 | III
38.15 | 417.79 | 38.13 | 0.006075 | 61.87 | III
38.15 | 417.87 | 38.13 | 0.006068 | 61.87 | III
38.16 | 417.96 | 38.13 | 0.006062 | 61.87 | III
38.17 | 418.04 | 38.13 | 0.006055 | 61.87 | III
38.18 | 418.12 | 38.13 | 0.006049 | 61.87 | III
38.19 | 418.21 | 38.13 | 0.006042 | 61.87 | III
38.2 | 418.29 | 38.13 | 0.006036 | 61.87 | III
38.2 | 418.37 | 38.13 | 0.006029 | 61.87 | III
38.21 | 418.46 | 38.13 | 0.006023 | 61.87 | III
38.22 | 418.54 | 38.13 | 0.006016 | 61.87 | III
38.23 | 418.62 | 38.13 | 0.00601 | 61.87 | III
38.24 | 418.7 | 38.13 | 0.006003 | 61.87 | III
38.25 | 418.79 | 38.13 | 0.005997 | 61.87 | III
38.25 | 418.87 | 38.13 | 0.00599 | 61.87 | III
38.26 | 418.95 | 38.13 | 0.005984 | 61.87 | III
38.27 | 419.03 | 38.13 | 0.005977 | 61.87 | III
38.28 | 419.12 | 38.13 | 0.005971 | 61.87 | III
38.29 | 419.2 | 38.12 | 0.005964 | 61.88 | III
38.3 | 419.28 | 38.12 | 0.005958 | 61.88 | III
38.3 | 419.36 | 38.12 | 0.005951 | 61.88 | III
38.31 | 419.45 | 38.12 | 0.005945 | 61.88 | III
38.32 | 419.53 | 38.12 | 0.005938 | 61.88 | III
38.33 | 419.61 | 38.12 | 0.005932 | 61.88 | III
38.34 | 419.7 | 38.12 | 0.005926 | 61.88 | III
38.35 | 419.78 | 38.12 | 0.005919 | 61.88 | III
38.35 | 419.86 | 38.12 | 0.005913 | 61.88 | III
38.36 | 419.94 | 38.12 | 0.005907 | 61.88 | III
38.37 | 420.02 | 38.12 | 0.005901 | 61.88 | III
38.38 | 420.11 | 38.12 | 0.005895 | 61.88 | III
38.39 | 420.19 | 38.12 | 0.005889 | 61.88 | III
38.4 | 420.27 | 38.12 | 0.005883 | 61.88 | III
38.4 | 420.36 | 38.12 | 0.005877 | 61.88 | III
38.41 | 420.44 | 38.12 | 0.005871 | 61.88 | III
38.42 | 420.52 | 38.12 | 0.005866 | 61.88 | III
38.43 | 420.6 | 38.12 | 0.00586 | 61.88 | III
38.44 | 420.69 | 38.12 | 0.005855 | 61.88 | III
38.45 | 420.77 | 38.12 | 0.005849 | 61.88 | III
38.45 | 420.85 | 38.11 | 0.005843 | 61.89 | III
38.46 | 420.94 | 38.11 | 0.005838 | 61.89 | III
38.47 | 421.02 | 38.11 | 0.005833 | 61.89 | III
38.48 | 421.1 | 38.11 | 0.005827 | 61.89 | III
38.49 | 421.19 | 38.11 | 0.005822 | 61.89 | III
38.5 | 421.27 | 38.11 | 0.005817 | 61.89 | III
38.5 | 421.35 | 38.11 | 0.005812 | 61.89 | III
38.51 | 421.44 | 38.11 | 0.005807 | 61.89 | III
38.52 | 421.52 | 38.11 | 0.005802 | 61.89 | III
38.53 | 421.6 | 38.11 | 0.005797 | 61.89 | III
38.54 | 421.68 | 38.11 | 0.005792 | 61.89 | III
38.55 | 421.77 | 38.11 | 0.005788 | 61.89 | III
38.55 | 421.85 | 38.11 | 0.005783 | 61.89 | III
38.56 | 421.93 | 38.11 | 0.005779 | 61.89 | III
38.57 | 422.02 | 38.11 | 0.005774 | 61.89 | III
38.58 | 422.1 | 38.11 | 0.00577 | 61.89 | III
38.59 | 422.18 | 38.11 | 0.005766 | 61.89 | III
38.6 | 422.26 | 38.11 | 0.005761 | 61.89 | III
38.6 | 422.35 | 38.11 | 0.005757 | 61.89 | III
38.61 | 422.43 | 38.11 | 0.005753 | 61.89 | III
38.62 | 422.51 | 38.11 | 0.005748 | 61.89 | III
38.63 | 422.6 | 38.1 | 0.005744 | 61.9 | III
38.64 | 422.68 | 38.1 | 0.005739 | 61.9 | III
38.65 | 422.76 | 38.1 | 0.005735 | 61.9 | III
38.65 | 422.84 | 38.1 | 0.00573 | 61.9 | III
38.66 | 422.93 | 38.1 | 0.005725 | 61.9 | III
38.67 | 423.01 | 38.1 | 0.005721 | 61.9 | III
38.68 | 423.09 | 38.1 | 0.005716 | 61.9 | III
38.69 | 423.17 | 38.1 | 0.005712 | 61.9 | III
38.7 | 423.26 | 38.1 | 0.005707 | 61.9 | III
38.7 | 423.34 | 38.1 | 0.005702 | 61.9 | III
38.71 | 423.42 | 38.1 | 0.005697 | 61.9 | III
38.72 | 423.51 | 38.1 | 0.005693 | 61.9 | III
38.73 | 423.59 | 38.1 | 0.005688 | 61.9 | III
38.74 | 423.67 | 38.1 | 0.005683 | 61.9 | III
38.75 | 423.75 | 38.1 | 0.005678 | 61.9 | III
38.75 | 423.84 | 38.1 | 0.005673 | 61.9 | III
38.76 | 423.92 | 38.1 | 0.005668 | 61.9 | III
38.77 | 424 | 38.1 | 0.005663 | 61.9 | III
38.78 | 424.08 | 38.1 | 0.005658 | 61.9 | III
38.79 | 424.17 | 38.1 | 0.005653 | 61.9 | III
38.8 | 424.25 | 38.1 | 0.005648 | 61.9 | III
38.8 | 424.33 | 38.09 | 0.005643 | 61.91 | III
38.81 | 424.41 | 38.09 | 0.005638 | 61.91 | III
38.82 | 424.5 | 38.09 | 0.005633 | 61.91 | III
38.83 | 424.58 | 38.09 | 0.005627 | 61.91 | III
38.84 | 424.66 | 38.09 | 0.005622 | 61.91 | III
38.85 | 424.74 | 38.09 | 0.005617 | 61.91 | III
38.85 | 424.82 | 38.09 | 0.005612 | 61.91 | III
38.86 | 424.91 | 38.09 | 0.005607 | 61.91 | III
38.87 | 424.99 | 38.09 | 0.005602 | 61.91 | III
38.88 | 425.07 | 38.09 | 0.005597 | 61.91 | III
38.89 | 425.15 | 38.09 | 0.005592 | 61.91 | III
38.9 | 425.23 | 38.09 | 0.005587 | 61.91 | III
38.9 | 425.32 | 38.09 | 0.005582 | 61.91 | III
38.91 | 425.4 | 38.09 | 0.005577 | 61.91 | III
38.92 | 425.48 | 38.09 | 0.005573 | 61.91 | III
38.93 | 425.56 | 38.09 | 0.005568 | 61.91 | III
38.94 | 425.65 | 38.09 | 0.005563 | 61.91 | III
38.95 | 425.73 | 38.09 | 0.005559 | 61.91 | III
38.95 | 425.81 | 38.09 | 0.005554 | 61.91 | III
38.96 | 425.89 | 38.09 | 0.005549 | 61.91 | III
38.97 | 425.98 | 38.09 | 0.005545 | 61.91 | III
38.98 | 426.06 | 38.09 | 0.005541 | 61.91 | III
38.99 | 426.14 | 38.08 | 0.005536 | 61.92 | III
39 | 426.23 | 38.08 | 0.005532 | 61.92 | III
39 | 426.31 | 38.08 | 0.005528 | 61.92 | III
39.01 | 426.39 | 38.08 | 0.005523 | 61.92 | III
39.02 | 426.48 | 38.08 | 0.005519 | 61.92 | III
39.03 | 426.56 | 38.08 | 0.005515 | 61.92 | III
39.04 | 426.64 | 38.08 | 0.005511 | 61.92 | III
39.05 | 426.72 | 38.08 | 0.005507 | 61.92 | III
39.05 | 426.81 | 38.08 | 0.005503 | 61.92 | III
39.06 | 426.89 | 38.08 | 0.005499 | 61.92 | III
39.07 | 426.97 | 38.08 | 0.005495 | 61.92 | III
39.08 | 427.05 | 38.08 | 0.005491 | 61.92 | III
39.09 | 427.14 | 38.08 | 0.005487 | 61.92 | III
39.1 | 427.22 | 38.08 | 0.005482 | 61.92 | III
39.1 | 427.3 | 38.08 | 0.005478 | 61.92 | III
39.11 | 427.38 | 38.08 | 0.005474 | 61.92 | III
39.12 | 427.47 | 38.08 | 0.00547 | 61.92 | III
39.13 | 427.55 | 38.08 | 0.005466 | 61.92 | III
39.14 | 427.63 | 38.08 | 0.005462 | 61.92 | III
39.15 | 427.71 | 38.08 | 0.005458 | 61.92 | III
39.15 | 427.8 | 38.08 | 0.005454 | 61.92 | III
39.16 | 427.88 | 38.08 | 0.005449 | 61.92 | III
39.17 | 427.96 | 38.07 | 0.005445 | 61.93 | III
39.18 | 428.05 | 38.07 | 0.005441 | 61.93 | III
39.19 | 428.13 | 38.07 | 0.005437 | 61.93 | III
39.2 | 428.21 | 38.07 | 0.005433 | 61.93 | III
39.2 | 428.29 | 38.07 | 0.005428 | 61.93 | III
39.21 | 428.38 | 38.07 | 0.005424 | 61.93 | III
39.22 | 428.46 | 38.07 | 0.00542 | 61.93 | III
39.23 | 428.54 | 38.07 | 0.005416 | 61.93 | III
39.24 | 428.63 | 38.07 | 0.005412 | 61.93 | III
39.25 | 428.71 | 38.07 | 0.005408 | 61.93 | III
39.25 | 428.79 | 38.07 | 0.005403 | 61.93 | III
39.26 | 428.88 | 38.07 | 0.005399 | 61.93 | III
39.27 | 428.96 | 38.07 | 0.005395 | 61.93 | III
39.28 | 429.04 | 38.07 | 0.005391 | 61.93 | III
39.29 | 429.13 | 38.07 | 0.005387 | 61.93 | III
39.3 | 429.21 | 38.07 | 0.005383 | 61.93 | III
39.3 | 429.29 | 38.07 | 0.005379 | 61.93 | III
39.31 | 429.37 | 38.07 | 0.005375 | 61.93 | III
39.32 | 429.46 | 38.07 | 0.005371 | 61.93 | III
39.33 | 429.54 | 38.07 | 0.005367 | 61.93 | III
39.34 | 429.62 | 38.07 | 0.005363 | 61.93 | III
39.35 | 429.7 | 38.07 | 0.005359 | 61.93 | III
39.35 | 429.79 | 38.06 | 0.005354 | 61.94 | III
39.36 | 429.87 | 38.06 | 0.00535 | 61.94 | III
39.37 | 429.95 | 38.06 | 0.005346 | 61.94 | III
39.38 | 430.04 | 38.06 | 0.005342 | 61.94 | III
39.39 | 430.12 | 38.06 | 0.005337 | 61.94 | III
39.4 | 430.2 | 38.06 | 0.005333 | 61.94 | III
39.4 | 430.29 | 38.06 | 0.005329 | 61.94 | III
39.41 | 430.37 | 38.06 | 0.005325 | 61.94 | III
39.42 | 430.45 | 38.06 | 0.005321 | 61.94 | III
39.43 | 430.53 | 38.06 | 0.005316 | 61.94 | III
39.44 | 430.62 | 38.06 | 0.005312 | 61.94 | III
39.45 | 430.7 | 38.06 | 0.005308 | 61.94 | III
39.45 | 430.78 | 38.06 | 0.005304 | 61.94 | III
39.46 | 430.86 | 38.06 | 0.0053 | 61.94 | III
39.47 | 430.95 | 38.06 | 0.005296 | 61.94 | III
39.48 | 431.03 | 38.06 | 0.005292 | 61.94 | III
39.49 | 431.11 | 38.06 | 0.005287 | 61.94 | III
39.5 | 431.2 | 38.06 | 0.005283 | 61.94 | III
39.5 | 431.28 | 38.06 | 0.005279 | 61.94 | III
39.51 | 431.36 | 38.06 | 0.005275 | 61.94 | III
39.52 | 431.44 | 38.06 | 0.005271 | 61.94 | III
39.53 | 431.52 | 38.06 | 0.005267 | 61.94 | III
39.54 | 431.61 | 38.06 | 0.005264 | 61.94 | III
39.55 | 431.69 | 38.05 | 0.00526 | 61.95 | III
39.55 | 431.77 | 38.05 | 0.005256 | 61.95 | III
39.56 | 431.85 | 38.05 | 0.005252 | 61.95 | III
39.57 | 431.94 | 38.05 | 0.005249 | 61.95 | III
39.58 | 432.02 | 38.05 | 0.005245 | 61.95 | III
39.59 | 432.1 | 38.05 | 0.005242 | 61.95 | III
39.6 | 432.18 | 38.05 | 0.005238 | 61.95 | III
39.6 | 432.27 | 38.05 | 0.005235 | 61.95 | III
39.61 | 432.35 | 38.05 | 0.005231 | 61.95 | III
39.62 | 432.43 | 38.05 | 0.005228 | 61.95 | III
39.63 | 432.51 | 38.05 | 0.005224 | 61.95 | III
39.64 | 432.6 | 38.05 | 0.005221 | 61.95 | III
39.65 | 432.68 | 38.05 | 0.005217 | 61.95 | III
39.65 | 432.76 | 38.05 | 0.005214 | 61.95 | III
39.66 | 432.85 | 38.05 | 0.00521 | 61.95 | III
39.67 | 432.93 | 38.05 | 0.005206 | 61.95 | III
39.68 | 433.01 | 38.05 | 0.005203 | 61.95 | III
39.69 | 433.1 | 38.05 | 0.005199 | 61.95 | III
39.7 | 433.18 | 38.05 | 0.005195 | 61.95 | III
39.7 | 433.26 | 38.05 | 0.005192 | 61.95 | III
39.71 | 433.34 | 38.05 | 0.005188 | 61.95 | III
39.72 | 433.43 | 38.05 | 0.005184 | 61.95 | III
39.73 | 433.51 | 38.05 | 0.005181 | 61.95 | III
39.74 | 433.59 | 38.04 | 0.005177 | 61.96 | III
39.75 | 433.68 | 38.04 | 0.005173 | 61.96 | III
39.75 | 433.76 | 38.04 | 0.00517 | 61.96 | III
39.76 | 433.84 | 38.04 | 0.005166 | 61.96 | III
39.77 | 433.92 | 38.04 | 0.005162 | 61.96 | III
39.78 | 434.01 | 38.04 | 0.005158 | 61.96 | III
39.79 | 434.09 | 38.04 | 0.005155 | 61.96 | III
39.8 | 434.17 | 38.04 | 0.005151 | 61.96 | III
39.8 | 434.25 | 38.04 | 0.005147 | 61.96 | III
39.81 | 434.34 | 38.04 | 0.005143 | 61.96 | III
39.82 | 434.42 | 38.04 | 0.00514 | 61.96 | III
39.83 | 434.5 | 38.04 | 0.005136 | 61.96 | III
39.84 | 434.58 | 38.04 | 0.005132 | 61.96 | III
39.85 | 434.67 | 38.04 | 0.005129 | 61.96 | III
39.85 | 434.75 | 38.04 | 0.005125 | 61.96 | III
39.86 | 434.83 | 38.04 | 0.005122 | 61.96 | III
39.87 | 434.91 | 38.04 | 0.005118 | 61.96 | III
39.88 | 435 | 38.04 | 0.005114 | 61.96 | III
39.89 | 435.08 | 38.04 | 0.005111 | 61.96 | III
39.9 | 435.16 | 38.04 | 0.005107 | 61.96 | III
39.9 | 435.25 | 38.04 | 0.005104 | 61.96 | III
39.91 | 435.33 | 38.04 | 0.0051 | 61.96 | III
39.92 | 435.41 | 38.04 | 0.005097 | 61.96 | III
39.93 | 435.5 | 38.04 | 0.005093 | 61.96 | III
39.94 | 435.58 | 38.03 | 0.00509 | 61.97 | III
39.95 | 435.66 | 38.03 | 0.005086 | 61.97 | III
39.95 | 435.74 | 38.03 | 0.005082 | 61.97 | III
39.96 | 435.83 | 38.03 | 0.005079 | 61.97 | III
39.97 | 435.91 | 38.03 | 0.005076 | 61.97 | III
39.98 | 435.99 | 38.03 | 0.005072 | 61.97 | III
39.99 | 436.07 | 38.03 | 0.005069 | 61.97 | III
40 | 436.16 | 38.03 | 0.005065 | 61.97 | III
40 | 436.24 | 38.03 | 0.005062 | 61.97 | III
40.01 | 436.32 | 38.03 | 0.005059 | 61.97 | III
40.02 | 436.4 | 38.03 | 0.005056 | 61.97 | III
40.03 | 436.49 | 38.03 | 0.005053 | 61.97 | III
40.04 | 436.57 | 38.03 | 0.00505 | 61.97 | III
40.05 | 436.65 | 38.03 | 0.005047 | 61.97 | III
40.05 | 436.73 | 38.03 | 0.005044 | 61.97 | III
40.06 | 436.82 | 38.03 | 0.005041 | 61.97 | III
40.07 | 436.9 | 38.03 | 0.005038 | 61.97 | III
40.08 | 436.98 | 38.03 | 0.005035 | 61.97 | III
40.09 | 437.06 | 38.03 | 0.005032 | 61.97 | III
40.1 | 437.15 | 38.03 | 0.005029 | 61.97 | III
40.1 | 437.23 | 38.03 | 0.005026 | 61.97 | III
40.11 | 437.31 | 38.03 | 0.005023 | 61.97 | III
40.12 | 437.39 | 38.03 | 0.005021 | 61.97 | III
40.13 | 437.48 | 38.03 | 0.005018 | 61.97 | III
40.14 | 437.56 | 38.02 | 0.005015 | 61.98 | III
40.15 | 437.64 | 38.02 | 0.005012 | 61.98 | III
40.15 | 437.73 | 38.02 | 0.005009 | 61.98 | III
40.16 | 437.81 | 38.02 | 0.005007 | 61.98 | III
40.17 | 437.89 | 38.02 | 0.005004 | 61.98 | III
40.18 | 437.98 | 38.02 | 0.005002 | 61.98 | III
40.19 | 438.06 | 38.02 | 0.004999 | 61.98 | III
40.2 | 438.14 | 38.02 | 0.004997 | 61.98 | III
40.2 | 438.23 | 38.02 | 0.004994 | 61.98 | III
40.21 | 438.31 | 38.02 | 0.004992 | 61.98 | III
40.22 | 438.39 | 38.02 | 0.004989 | 61.98 | III
40.23 | 438.47 | 38.02 | 0.004987 | 61.98 | III
40.24 | 438.56 | 38.02 | 0.004984 | 61.98 | III
40.25 | 438.64 | 38.02 | 0.004982 | 61.98 | III
40.25 | 438.72 | 38.02 | 0.004979 | 61.98 | III
40.26 | 438.81 | 38.02 | 0.004976 | 61.98 | III
40.27 | 438.89 | 38.02 | 0.004974 | 61.98 | III
40.28 | 438.97 | 38.02 | 0.004971 | 61.98 | III
40.29 | 439.05 | 38.02 | 0.004969 | 61.98 | III
40.3 | 439.13 | 38.02 | 0.004967 | 61.98 | III
40.3 | 439.22 | 38.02 | 0.004964 | 61.98 | III
40.31 | 439.3 | 38.02 | 0.004962 | 61.98 | III
40.32 | 439.38 | 38.02 | 0.004959 | 61.98 | III
40.33 | 439.46 | 38.02 | 0.004957 | 61.98 | III
40.34 | 439.54 | 38.01 | 0.004955 | 61.99 | III
40.35 | 439.63 | 38.01 | 0.004952 | 61.99 | III
40.35 | 439.71 | 38.01 | 0.00495 | 61.99 | III
40.36 | 439.79 | 38.01 | 0.004947 | 61.99 | III
40.37 | 439.87 | 38.01 | 0.004945 | 61.99 | III
40.38 | 439.96 | 38.01 | 0.004942 | 61.99 | III
40.39 | 440.04 | 38.01 | 0.004939 | 61.99 | III
40.4 | 440.12 | 38.01 | 0.004937 | 61.99 | III
40.4 | 440.2 | 38.01 | 0.004934 | 61.99 | III
40.41 | 440.29 | 38.01 | 0.004931 | 61.99 | III
40.42 | 440.37 | 38.01 | 0.004928 | 61.99 | III
40.43 | 440.45 | 38.01 | 0.004925 | 61.99 | III
40.44 | 440.53 | 38.01 | 0.004922 | 61.99 | III
40.45 | 440.62 | 38.01 | 0.004919 | 61.99 | III
40.45 | 440.7 | 38.01 | 0.004916 | 61.99 | III
40.46 | 440.78 | 38.01 | 0.004913 | 61.99 | III
40.47 | 440.87 | 38.01 | 0.00491 | 61.99 | III
40.48 | 440.95 | 38.01 | 0.004907 | 61.99 | III
40.49 | 441.03 | 38.01 | 0.004904 | 61.99 | III
40.5 | 441.11 | 38.01 | 0.004901 | 61.99 | III
40.5 | 441.2 | 38.01 | 0.004897 | 61.99 | III
40.51 | 441.28 | 38.01 | 0.004894 | 61.99 | III
40.52 | 441.36 | 38.01 | 0.004891 | 61.99 | III
40.53 | 441.44 | 38.01 | 0.004888 | 61.99 | III
40.54 | 441.53 | 38 | 0.004885 | 62 | III
40.55 | 441.61 | 38 | 0.004881 | 62 | III
40.55 | 441.69 | 38 | 0.004878 | 62 | III
40.56 | 441.78 | 38 | 0.004875 | 62 | III
40.57 | 441.86 | 38 | 0.004872 | 62 | III
40.58 | 441.94 | 38 | 0.004869 | 62 | III
40.59 | 442.03 | 38 | 0.004865 | 62 | III
40.6 | 442.11 | 38 | 0.004862 | 62 | III
40.6 | 442.19 | 38 | 0.004859 | 62 | III
40.61 | 442.27 | 38 | 0.004856 | 62 | III
40.62 | 442.36 | 38 | 0.004853 | 62 | III
40.63 | 442.44 | 38 | 0.004849 | 62 | III
40.64 | 442.52 | 38 | 0.004846 | 62 | III
40.65 | 442.61 | 38 | 0.004843 | 62 | III
40.65 | 442.69 | 38 | 0.00484 | 62 | III
40.66 | 442.77 | 38 | 0.004837 | 62 | III
40.67 | 442.86 | 38 | 0.004833 | 62 | III
40.68 | 442.94 | 38 | 0.00483 | 62 | III
40.69 | 443.02 | 38 | 0.004826 | 62 | III
40.7 | 443.1 | 38 | 0.004823 | 62 | III
40.7 | 443.19 | 38 | 0.00482 | 62 | III
40.71 | 443.27 | 38 | 0.004816 | 62 | III
40.72 | 443.35 | 38 | 0.004813 | 62 | III
40.73 | 443.43 | 38 | 0.004809 | 62 | III
40.74 | 443.52 | 38 | 0.004806 | 62 | III
40.75 | 443.6 | 37.99 | 0.004802 | 62.01 | III
40.75 | 443.68 | 37.99 | 0.004798 | 62.01 | III
40.76 | 443.77 | 37.99 | 0.004795 | 62.01 | III
40.77 | 443.85 | 37.99 | 0.004791 | 62.01 | III
40.78 | 443.93 | 37.99 | 0.004788 | 62.01 | III
40.79 | 444.01 | 37.99 | 0.004784 | 62.01 | III
40.8 | 444.1 | 37.99 | 0.00478 | 62.01 | III
40.8 | 444.18 | 37.99 | 0.004777 | 62.01 | III
40.81 | 444.26 | 37.99 | 0.004773 | 62.01 | III
40.82 | 444.35 | 37.99 | 0.00477 | 62.01 | III
40.83 | 444.43 | 37.99 | 0.004767 | 62.01 | III
40.84 | 444.51 | 37.99 | 0.004763 | 62.01 | III
40.85 | 444.59 | 37.99 | 0.00476 | 62.01 | III
40.85 | 444.68 | 37.99 | 0.004757 | 62.01 | III
40.86 | 444.76 | 37.99 | 0.004754 | 62.01 | III
40.87 | 444.84 | 37.99 | 0.004751 | 62.01 | III
40.88 | 444.92 | 37.99 | 0.004748 | 62.01 | III
40.89 | 445.01 | 37.99 | 0.004745 | 62.01 | III
40.9 | 445.09 | 37.99 | 0.004742 | 62.01 | III
40.9 | 445.17 | 37.99 | 0.004739 | 62.01 | III
40.91 | 445.25 | 37.99 | 0.004736 | 62.01 | III
40.92 | 445.34 | 37.99 | 0.004733 | 62.01 | III
40.93 | 445.42 | 37.99 | 0.00473 | 62.01 | III
40.94 | 445.5 | 37.99 | 0.004728 | 62.01 | III
40.95 | 445.58 | 37.99 | 0.004725 | 62.01 | III
40.95 | 445.67 | 37.99 | 0.004722 | 62.01 | III
40.96 | 445.75 | 37.98 | 0.00472 | 62.02 | III
40.97 | 445.83 | 37.98 | 0.004717 | 62.02 | III
40.98 | 445.91 | 37.98 | 0.004715 | 62.02 | III
40.99 | 445.99 | 37.98 | 0.004712 | 62.02 | III
41 | 446.08 | 37.98 | 0.00471 | 62.02 | III
41 | 446.16 | 37.98 | 0.004707 | 62.02 | III
41.01 | 446.24 | 37.98 | 0.004705 | 62.02 | III
41.02 | 446.32 | 37.98 | 0.004703 | 62.02 | III
41.03 | 446.4 | 37.98 | 0.004701 | 62.02 | III
41.04 | 446.49 | 37.98 | 0.004698 | 62.02 | III
41.05 | 446.57 | 37.98 | 0.004696 | 62.02 | III
41.05 | 446.65 | 37.98 | 0.004694 | 62.02 | III
41.06 | 446.74 | 37.98 | 0.004692 | 62.02 | III
41.07 | 446.82 | 37.98 | 0.004691 | 62.02 | III
41.08 | 446.9 | 37.98 | 0.004689 | 62.02 | III
41.09 | 446.98 | 37.98 | 0.004687 | 62.02 | III
41.1 | 447.07 | 37.98 | 0.004685 | 62.02 | III
41.1 | 447.15 | 37.98 | 0.004684 | 62.02 | III
41.11 | 447.23 | 37.98 | 0.004682 | 62.02 | III
41.12 | 447.32 | 37.98 | 0.004681 | 62.02 | III
41.13 | 447.4 | 37.98 | 0.004679 | 62.02 | III
41.14 | 447.48 | 37.98 | 0.004677 | 62.02 | III
41.15 | 447.56 | 37.98 | 0.004676 | 62.02 | III
41.15 | 447.65 | 37.98 | 0.004674 | 62.02 | III
41.16 | 447.73 | 37.98 | 0.004672 | 62.02 | III
41.17 | 447.81 | 37.98 | 0.004671 | 62.02 | III
41.18 | 447.9 | 37.97 | 0.00467 | 62.03 | III
41.19 | 447.98 | 37.97 | 0.004668 | 62.03 | III
41.2 | 448.06 | 37.97 | 0.004667 | 62.03 | III
41.2 | 448.15 | 37.97 | 0.004666 | 62.03 | III
41.21 | 448.23 | 37.97 | 0.004665 | 62.03 | III
41.22 | 448.31 | 37.97 | 0.004664 | 62.03 | III
41.23 | 448.4 | 37.97 | 0.004663 | 62.03 | III
41.24 | 448.48 | 37.97 | 0.004662 | 62.03 | III
41.25 | 448.56 | 37.97 | 0.004661 | 62.03 | III
41.25 | 448.64 | 37.97 | 0.00466 | 62.03 | III
41.26 | 448.73 | 37.97 | 0.004659 | 62.03 | III
41.27 | 448.81 | 37.97 | 0.004657 | 62.03 | III
41.28 | 448.89 | 37.97 | 0.004656 | 62.03 | III
41.29 | 448.97 | 37.97 | 0.004655 | 62.03 | III
41.3 | 449.06 | 37.97 | 0.004654 | 62.03 | III
41.3 | 449.14 | 37.97 | 0.004652 | 62.03 | III
41.31 | 449.22 | 37.97 | 0.004651 | 62.03 | III
41.32 | 449.3 | 37.97 | 0.00465 | 62.03 | III
41.33 | 449.39 | 37.97 | 0.004649 | 62.03 | III
41.34 | 449.47 | 37.97 | 0.004648 | 62.03 | III
41.35 | 449.55 | 37.97 | 0.004647 | 62.03 | III
41.35 | 449.63 | 37.97 | 0.004646 | 62.03 | III
41.36 | 449.72 | 37.97 | 0.004644 | 62.03 | III
41.37 | 449.8 | 37.97 | 0.004643 | 62.03 | III
41.38 | 449.88 | 37.97 | 0.004642 | 62.03 | III
41.39 | 449.96 | 37.97 | 0.00464 | 62.03 | III
41.4 | 450.04 | 37.96 | 0.004639 | 62.04 | IV
41.4 | 450.13 | 37.96 | 0.004637 | 62.04 | IV
41.41 | 450.21 | 37.96 | 0.004636 | 62.04 | IV
41.42 | 450.29 | 37.96 | 0.004634 | 62.04 | IV
41.43 | 450.37 | 37.96 | 0.004633 | 62.04 | IV
41.44 | 450.46 | 37.96 | 0.004631 | 62.04 | IV
41.45 | 450.54 | 37.96 | 0.004629 | 62.04 | IV
41.45 | 450.62 | 37.96 | 0.004628 | 62.04 | IV
41.46 | 450.7 | 37.96 | 0.004626 | 62.04 | IV
41.47 | 450.79 | 37.96 | 0.004624 | 62.04 | IV
41.48 | 450.87 | 37.96 | 0.004622 | 62.04 | IV
41.49 | 450.95 | 37.96 | 0.00462 | 62.04 | IV
41.5 | 451.03 | 37.96 | 0.004618 | 62.04 | IV
41.5 | 451.12 | 37.96 | 0.004616 | 62.04 | IV
41.51 | 451.2 | 37.96 | 0.004614 | 62.04 | IV
41.52 | 451.29 | 37.96 | 0.004612 | 62.04 | IV
41.53 | 451.37 | 37.96 | 0.00461 | 62.04 | IV
41.54 | 451.45 | 37.96 | 0.004608 | 62.04 | IV
41.55 | 451.54 | 37.96 | 0.004606 | 62.04 | IV
41.55 | 451.62 | 37.96 | 0.004604 | 62.04 | IV
41.56 | 451.7 | 37.96 | 0.004602 | 62.04 | IV
41.57 | 451.78 | 37.96 | 0.0046 | 62.04 | IV
41.58 | 451.87 | 37.96 | 0.004597 | 62.04 | IV
41.59 | 451.95 | 37.96 | 0.004595 | 62.04 | IV
41.6 | 452.03 | 37.96 | 0.004593 | 62.04 | IV
41.6 | 452.12 | 37.96 | 0.00459 | 62.04 | IV
41.61 | 452.2 | 37.95 | 0.004588 | 62.05 | IV
41.62 | 452.28 | 37.95 | 0.004586 | 62.05 | IV
41.63 | 452.36 | 37.95 | 0.004583 | 62.05 | IV
41.64 | 452.45 | 37.95 | 0.004581 | 62.05 | IV
41.65 | 452.53 | 37.95 | 0.004578 | 62.05 | IV
41.65 | 452.61 | 37.95 | 0.004576 | 62.05 | IV
41.66 | 452.7 | 37.95 | 0.004573 | 62.05 | IV
41.67 | 452.78 | 37.95 | 0.004571 | 62.05 | IV
41.68 | 452.86 | 37.95 | 0.004568 | 62.05 | IV
41.69 | 452.94 | 37.95 | 0.004566 | 62.05 | IV
41.7 | 453.03 | 37.95 | 0.004563 | 62.05 | IV
41.7 | 453.11 | 37.95 | 0.004561 | 62.05 | IV
41.71 | 453.19 | 37.95 | 0.004558 | 62.05 | IV
41.72 | 453.27 | 37.95 | 0.004556 | 62.05 | IV
41.73 | 453.36 | 37.95 | 0.004553 | 62.05 | IV
41.74 | 453.44 | 37.95 | 0.00455 | 62.05 | IV
41.75 | 453.52 | 37.95 | 0.004548 | 62.05 | IV
41.75 | 453.6 | 37.95 | 0.004546 | 62.05 | IV
41.76 | 453.69 | 37.95 | 0.004543 | 62.05 | IV
41.77 | 453.77 | 37.95 | 0.00454 | 62.05 | IV
41.78 | 453.85 | 37.95 | 0.004538 | 62.05 | IV
41.79 | 453.93 | 37.95 | 0.004535 | 62.05 | IV
41.8 | 454.02 | 37.95 | 0.004532 | 62.05 | IV
41.8 | 454.1 | 37.95 | 0.004529 | 62.05 | IV
41.81 | 454.18 | 37.95 | 0.004526 | 62.05 | IV
41.82 | 454.26 | 37.95 | 0.004523 | 62.05 | IV
41.83 | 454.34 | 37.94 | 0.004521 | 62.06 | IV
41.84 | 454.43 | 37.94 | 0.004518 | 62.06 | IV
41.85 | 454.51 | 37.94 | 0.004515 | 62.06 | IV
41.85 | 454.59 | 37.94 | 0.004512 | 62.06 | IV
41.86 | 454.68 | 37.94 | 0.004509 | 62.06 | IV
41.87 | 454.76 | 37.94 | 0.004506 | 62.06 | IV
41.88 | 454.84 | 37.94 | 0.004503 | 62.06 | IV
41.89 | 454.92 | 37.94 | 0.0045 | 62.06 | IV
41.9 | 455.01 | 37.94 | 0.004497 | 62.06 | IV
41.9 | 455.09 | 37.94 | 0.004495 | 62.06 | IV
41.91 | 455.17 | 37.94 | 0.004492 | 62.06 | IV
41.92 | 455.26 | 37.94 | 0.004489 | 62.06 | IV
41.93 | 455.34 | 37.94 | 0.004486 | 62.06 | IV
41.94 | 455.42 | 37.94 | 0.004483 | 62.06 | IV
41.95 | 455.5 | 37.94 | 0.004481 | 62.06 | IV
41.95 | 455.59 | 37.94 | 0.004478 | 62.06 | IV
41.96 | 455.67 | 37.94 | 0.004475 | 62.06 | IV
41.97 | 455.75 | 37.94 | 0.004473 | 62.06 | IV
41.98 | 455.84 | 37.94 | 0.00447 | 62.06 | IV
41.99 | 455.92 | 37.94 | 0.004467 | 62.06 | IV
42 | 456 | 37.94 | 0.004464 | 62.06 | IV
42 | 456.08 | 37.94 | 0.004462 | 62.06 | IV
42.01 | 456.17 | 37.94 | 0.004459 | 62.06 | IV
42.02 | 456.25 | 37.94 | 0.004457 | 62.06 | IV
42.03 | 456.33 | 37.94 | 0.004454 | 62.06 | IV
42.04 | 456.41 | 37.94 | 0.004451 | 62.06 | IV
42.05 | 456.5 | 37.94 | 0.004449 | 62.06 | IV
42.05 | 456.58 | 37.93 | 0.004446 | 62.07 | IV
42.06 | 456.66 | 37.93 | 0.004444 | 62.07 | IV
42.07 | 456.74 | 37.93 | 0.004441 | 62.07 | IV
42.08 | 456.83 | 37.93 | 0.004439 | 62.07 | IV
42.09 | 456.91 | 37.93 | 0.004436 | 62.07 | IV
42.1 | 456.99 | 37.93 | 0.004434 | 62.07 | IV
42.1 | 457.08 | 37.93 | 0.004431 | 62.07 | IV
42.11 | 457.16 | 37.93 | 0.004429 | 62.07 | IV
42.12 | 457.24 | 37.93 | 0.004426 | 62.07 | IV
42.13 | 457.32 | 37.93 | 0.004424 | 62.07 | IV
42.14 | 457.41 | 37.93 | 0.004421 | 62.07 | IV
42.15 | 457.49 | 37.93 | 0.004419 | 62.07 | IV
42.15 | 457.57 | 37.93 | 0.004417 | 62.07 | IV
42.16 | 457.65 | 37.93 | 0.004414 | 62.07 | IV
42.17 | 457.74 | 37.93 | 0.004412 | 62.07 | IV
42.18 | 457.82 | 37.93 | 0.00441 | 62.07 | IV
42.19 | 457.9 | 37.93 | 0.004407 | 62.07 | IV
42.2 | 457.98 | 37.93 | 0.004405 | 62.07 | IV
42.2 | 458.07 | 37.93 | 0.004403 | 62.07 | IV
42.21 | 458.15 | 37.93 | 0.004401 | 62.07 | IV
42.22 | 458.23 | 37.93 | 0.004399 | 62.07 | IV
42.23 | 458.31 | 37.93 | 0.004397 | 62.07 | IV
42.24 | 458.4 | 37.93 | 0.004395 | 62.07 | IV
42.25 | 458.48 | 37.93 | 0.004393 | 62.07 | IV
42.25 | 458.56 | 37.93 | 0.004391 | 62.07 | IV
42.26 | 458.65 | 37.93 | 0.004389 | 62.07 | IV
42.27 | 458.73 | 37.93 | 0.004387 | 62.07 | IV
42.28 | 458.81 | 37.93 | 0.004385 | 62.07 | IV
42.29 | 458.9 | 37.92 | 0.004383 | 62.08 | IV
42.3 | 458.98 | 37.92 | 0.004382 | 62.08 | IV
42.3 | 459.06 | 37.92 | 0.00438 | 62.08 | IV
42.31 | 459.14 | 37.92 | 0.004378 | 62.08 | IV
42.32 | 459.23 | 37.92 | 0.004377 | 62.08 | IV
42.33 | 459.31 | 37.92 | 0.004375 | 62.08 | IV
42.34 | 459.39 | 37.92 | 0.004373 | 62.08 | IV
42.35 | 459.47 | 37.92 | 0.004372 | 62.08 | IV
42.35 | 459.55 | 37.92 | 0.00437 | 62.08 | IV
42.36 | 459.64 | 37.92 | 0.004369 | 62.08 | IV
42.37 | 459.72 | 37.92 | 0.004368 | 62.08 | IV
42.38 | 459.8 | 37.92 | 0.004366 | 62.08 | IV
42.39 | 459.88 | 37.92 | 0.004365 | 62.08 | IV
42.4 | 459.97 | 37.92 | 0.004363 | 62.08 | IV
42.4 | 460.05 | 37.92 | 0.004362 | 62.08 | IV
42.41 | 460.13 | 37.92 | 0.00436 | 62.08 | IV
42.42 | 460.21 | 37.92 | 0.004359 | 62.08 | IV
42.43 | 460.3 | 37.92 | 0.004358 | 62.08 | IV
42.44 | 460.38 | 37.92 | 0.004356 | 62.08 | IV
42.45 | 460.46 | 37.92 | 0.004355 | 62.08 | IV
42.45 | 460.54 | 37.92 | 0.004354 | 62.08 | IV
42.46 | 460.63 | 37.92 | 0.004353 | 62.08 | IV
42.47 | 460.71 | 37.92 | 0.004351 | 62.08 | IV
42.48 | 460.79 | 37.92 | 0.00435 | 62.08 | IV
42.49 | 460.87 | 37.92 | 0.004349 | 62.08 | IV
42.5 | 460.96 | 37.92 | 0.004347 | 62.08 | IV
42.5 | 461.04 | 37.92 | 0.004346 | 62.08 | IV
42.51 | 461.12 | 37.92 | 0.004345 | 62.08 | IV
42.52 | 461.2 | 37.91 | 0.004344 | 62.09 | IV
42.53 | 461.28 | 37.91 | 0.004342 | 62.09 | IV
42.54 | 461.37 | 37.91 | 0.004341 | 62.09 | IV
42.55 | 461.45 | 37.91 | 0.00434 | 62.09 | IV
42.55 | 461.53 | 37.91 | 0.004339 | 62.09 | IV
42.56 | 461.61 | 37.91 | 0.004337 | 62.09 | IV
42.57 | 461.69 | 37.91 | 0.004336 | 62.09 | IV
42.58 | 461.78 | 37.91 | 0.004334 | 62.09 | IV
42.59 | 461.86 | 37.91 | 0.004333 | 62.09 | IV
42.6 | 461.94 | 37.91 | 0.004332 | 62.09 | IV
42.6 | 462.02 | 37.91 | 0.004331 | 62.09 | IV
42.61 | 462.11 | 37.91 | 0.00433 | 62.09 | IV
42.62 | 462.19 | 37.91 | 0.004329 | 62.09 | IV
42.63 | 462.27 | 37.91 | 0.004327 | 62.09 | IV
42.64 | 462.36 | 37.91 | 0.004326 | 62.09 | IV
42.65 | 462.44 | 37.91 | 0.004324 | 62.09 | IV
42.65 | 462.52 | 37.91 | 0.004322 | 62.09 | IV
42.66 | 462.61 | 37.91 | 0.00432 | 62.09 | IV
42.67 | 462.69 | 37.91 | 0.004319 | 62.09 | IV
42.68 | 462.77 | 37.91 | 0.004317 | 62.09 | IV
42.69 | 462.85 | 37.91 | 0.004316 | 62.09 | IV
42.7 | 462.94 | 37.91 | 0.004314 | 62.09 | IV
42.7 | 463.02 | 37.91 | 0.004312 | 62.09 | IV
42.71 | 463.1 | 37.91 | 0.004311 | 62.09 | IV
42.72 | 463.19 | 37.91 | 0.004309 | 62.09 | IV
42.73 | 463.27 | 37.91 | 0.004308 | 62.09 | IV
42.74 | 463.35 | 37.91 | 0.004306 | 62.09 | IV
42.75 | 463.43 | 37.91 | 0.004304 | 62.09 | IV
42.75 | 463.52 | 37.9 | 0.004303 | 62.1 | IV
42.76 | 463.6 | 37.9 | 0.004301 | 62.1 | IV
42.77 | 463.68 | 37.9 | 0.0043 | 62.1 | IV
42.78 | 463.77 | 37.9 | 0.004298 | 62.1 | IV
42.79 | 463.85 | 37.9 | 0.004296 | 62.1 | IV
42.8 | 463.93 | 37.9 | 0.004295 | 62.1 | IV
42.8 | 464.01 | 37.9 | 0.004293 | 62.1 | IV
42.81 | 464.09 | 37.9 | 0.004291 | 62.1 | IV
42.82 | 464.18 | 37.9 | 0.004289 | 62.1 | IV
42.83 | 464.26 | 37.9 | 0.004287 | 62.1 | IV
42.84 | 464.34 | 37.9 | 0.004285 | 62.1 | IV
42.85 | 464.43 | 37.9 | 0.004283 | 62.1 | IV
42.85 | 464.51 | 37.9 | 0.00428 | 62.1 | IV
42.86 | 464.59 | 37.9 | 0.004278 | 62.1 | IV
42.87 | 464.68 | 37.9 | 0.004276 | 62.1 | IV
42.88 | 464.76 | 37.9 | 0.004274 | 62.1 | IV
42.89 | 464.84 | 37.9 | 0.004271 | 62.1 | IV
42.9 | 464.93 | 37.9 | 0.004269 | 62.1 | IV
42.9 | 465.01 | 37.9 | 0.004267 | 62.1 | IV
42.91 | 465.09 | 37.9 | 0.004265 | 62.1 | IV
42.92 | 465.17 | 37.9 | 0.004262 | 62.1 | IV
42.93 | 465.26 | 37.9 | 0.00426 | 62.1 | IV
42.94 | 465.34 | 37.9 | 0.004258 | 62.1 | IV
42.95 | 465.42 | 37.9 | 0.004255 | 62.1 | IV
42.95 | 465.5 | 37.9 | 0.004253 | 62.1 | IV
42.96 | 465.59 | 37.9 | 0.004251 | 62.1 | IV
42.97 | 465.67 | 37.9 | 0.004249 | 62.1 | IV
42.98 | 465.75 | 37.9 | 0.004246 | 62.1 | IV
42.99 | 465.84 | 37.89 | 0.004244 | 62.11 | IV
43 | 465.92 | 37.89 | 0.004242 | 62.11 | IV
43 | 466 | 37.89 | 0.004239 | 62.11 | IV
43.01 | 466.08 | 37.89 | 0.004237 | 62.11 | IV
43.02 | 466.17 | 37.89 | 0.004234 | 62.11 | IV
43.03 | 466.25 | 37.89 | 0.004232 | 62.11 | IV
43.04 | 466.33 | 37.89 | 0.00423 | 62.11 | IV
43.05 | 466.41 | 37.89 | 0.004227 | 62.11 | IV
43.05 | 466.5 | 37.89 | 0.004225 | 62.11 | IV
43.06 | 466.58 | 37.89 | 0.004222 | 62.11 | IV
43.07 | 466.66 | 37.89 | 0.00422 | 62.11 | IV
43.08 | 466.75 | 37.89 | 0.004218 | 62.11 | IV
43.09 | 466.83 | 37.89 | 0.004216 | 62.11 | IV
43.1 | 466.91 | 37.89 | 0.004214 | 62.11 | IV
43.1 | 466.99 | 37.89 | 0.004211 | 62.11 | IV
43.11 | 467.08 | 37.89 | 0.004209 | 62.11 | IV
43.12 | 467.16 | 37.89 | 0.004206 | 62.11 | IV
43.13 | 467.24 | 37.89 | 0.004204 | 62.11 | IV
43.14 | 467.32 | 37.89 | 0.004202 | 62.11 | IV
43.15 | 467.41 | 37.89 | 0.004199 | 62.11 | IV
43.15 | 467.49 | 37.89 | 0.004196 | 62.11 | IV
43.16 | 467.57 | 37.89 | 0.004194 | 62.11 | IV
43.17 | 467.65 | 37.89 | 0.004191 | 62.11 | IV
43.18 | 467.73 | 37.89 | 0.004189 | 62.11 | IV
43.19 | 467.82 | 37.89 | 0.004186 | 62.11 | IV
43.2 | 467.9 | 37.89 | 0.004184 | 62.11 | IV
43.2 | 467.98 | 37.89 | 0.004181 | 62.11 | IV
43.21 | 468.06 | 37.89 | 0.004178 | 62.11 | IV
43.22 | 468.15 | 37.88 | 0.004176 | 62.12 | IV
43.23 | 468.23 | 37.88 | 0.004173 | 62.12 | IV
43.24 | 468.31 | 37.88 | 0.00417 | 62.12 | IV
43.25 | 468.4 | 37.88 | 0.004167 | 62.12 | IV
43.25 | 468.48 | 37.88 | 0.004164 | 62.12 | IV
43.26 | 468.56 | 37.88 | 0.004162 | 62.12 | IV
43.27 | 468.64 | 37.88 | 0.004159 | 62.12 | IV
43.28 | 468.73 | 37.88 | 0.004156 | 62.12 | IV
43.29 | 468.81 | 37.88 | 0.004153 | 62.12 | IV
43.3 | 468.89 | 37.88 | 0.00415 | 62.12 | IV
43.3 | 468.97 | 37.88 | 0.004147 | 62.12 | IV
43.31 | 469.06 | 37.88 | 0.004144 | 62.12 | IV
43.32 | 469.14 | 37.88 | 0.004141 | 62.12 | IV
43.33 | 469.22 | 37.88 | 0.004139 | 62.12 | IV
43.34 | 469.3 | 37.88 | 0.004136 | 62.12 | IV
43.35 | 469.39 | 37.88 | 0.004133 | 62.12 | IV
43.35 | 469.47 | 37.88 | 0.00413 | 62.12 | IV
43.36 | 469.55 | 37.88 | 0.004127 | 62.12 | IV
43.37 | 469.63 | 37.88 | 0.004124 | 62.12 | IV
43.38 | 469.72 | 37.88 | 0.004121 | 62.12 | IV
43.39 | 469.8 | 37.88 | 0.004119 | 62.12 | IV
43.4 | 469.88 | 37.88 | 0.004116 | 62.12 | IV
43.4 | 469.96 | 37.88 | 0.004113 | 62.12 | IV
43.41 | 470.05 | 37.88 | 0.00411 | 62.12 | IV
43.42 | 470.13 | 37.88 | 0.004108 | 62.12 | IV
43.43 | 470.21 | 37.88 | 0.004105 | 62.12 | IV
43.44 | 470.29 | 37.88 | 0.004103 | 62.12 | IV
43.45 | 470.38 | 37.88 | 0.0041 | 62.12 | IV
43.45 | 470.46 | 37.88 | 0.004097 | 62.12 | IV
43.46 | 470.54 | 37.88 | 0.004095 | 62.12 | IV
43.47 | 470.63 | 37.87 | 0.004092 | 62.13 | IV
43.48 | 470.71 | 37.87 | 0.00409 | 62.13 | IV
43.49 | 470.79 | 37.87 | 0.004087 | 62.13 | IV
43.5 | 470.88 | 37.87 | 0.004085 | 62.13 | IV
43.5 | 470.96 | 37.87 | 0.004083 | 62.13 | IV
43.51 | 471.04 | 37.87 | 0.00408 | 62.13 | IV
43.52 | 471.13 | 37.87 | 0.004078 | 62.13 | IV
43.53 | 471.21 | 37.87 | 0.004076 | 62.13 | IV
43.54 | 471.29 | 37.87 | 0.004074 | 62.13 | IV
43.55 | 471.37 | 37.87 | 0.004073 | 62.13 | IV
43.55 | 471.46 | 37.87 | 0.004071 | 62.13 | IV
43.56 | 471.54 | 37.87 | 0.004069 | 62.13 | IV
43.57 | 471.62 | 37.87 | 0.004067 | 62.13 | IV
43.58 | 471.7 | 37.87 | 0.004065 | 62.13 | IV
43.59 | 471.79 | 37.87 | 0.004063 | 62.13 | IV
43.6 | 471.87 | 37.87 | 0.004061 | 62.13 | IV
43.6 | 471.95 | 37.87 | 0.00406 | 62.13 | IV
43.61 | 472.03 | 37.87 | 0.004058 | 62.13 | IV
43.62 | 472.12 | 37.87 | 0.004057 | 62.13 | IV
43.63 | 472.2 | 37.87 | 0.004055 | 62.13 | IV
43.64 | 472.28 | 37.87 | 0.004054 | 62.13 | IV
43.65 | 472.36 | 37.87 | 0.004052 | 62.13 | IV
43.65 | 472.45 | 37.87 | 0.00405 | 62.13 | IV
43.66 | 472.53 | 37.87 | 0.004049 | 62.13 | IV
43.67 | 472.61 | 37.87 | 0.004047 | 62.13 | IV
43.68 | 472.69 | 37.87 | 0.004045 | 62.13 | IV
43.69 | 472.78 | 37.87 | 0.004043 | 62.13 | IV
43.7 | 472.86 | 37.87 | 0.004042 | 62.13 | IV
43.7 | 472.94 | 37.87 | 0.00404 | 62.13 | IV
43.71 | 473.02 | 37.87 | 0.004039 | 62.13 | IV
43.72 | 473.11 | 37.86 | 0.004037 | 62.14 | IV
43.73 | 473.19 | 37.86 | 0.004036 | 62.14 | IV
43.74 | 473.27 | 37.86 | 0.004034 | 62.14 | IV
43.75 | 473.36 | 37.86 | 0.004033 | 62.14 | IV
43.75 | 473.44 | 37.86 | 0.004031 | 62.14 | IV
43.76 | 473.52 | 37.86 | 0.00403 | 62.14 | IV
43.77 | 473.6 | 37.86 | 0.004029 | 62.14 | IV
43.78 | 473.69 | 37.86 | 0.004027 | 62.14 | IV
43.79 | 473.77 | 37.86 | 0.004026 | 62.14 | IV
43.8 | 473.85 | 37.86 | 0.004025 | 62.14 | IV
43.8 | 473.94 | 37.86 | 0.004024 | 62.14 | IV
43.81 | 474.02 | 37.86 | 0.004022 | 62.14 | IV
43.82 | 474.1 | 37.86 | 0.004021 | 62.14 | IV
43.83 | 474.18 | 37.86 | 0.00402 | 62.14 | IV
43.84 | 474.27 | 37.86 | 0.004019 | 62.14 | IV
43.85 | 474.35 | 37.86 | 0.004017 | 62.14 | IV
43.85 | 474.43 | 37.86 | 0.004016 | 62.14 | IV
43.86 | 474.51 | 37.86 | 0.004015 | 62.14 | IV
43.87 | 474.6 | 37.86 | 0.004013 | 62.14 | IV
43.88 | 474.68 | 37.86 | 0.004012 | 62.14 | IV
43.89 | 474.76 | 37.86 | 0.004011 | 62.14 | IV
43.9 | 474.84 | 37.86 | 0.004009 | 62.14 | IV
43.9 | 474.93 | 37.86 | 0.004008 | 62.14 | IV
43.91 | 475.01 | 37.86 | 0.004007 | 62.14 | IV
43.92 | 475.09 | 37.86 | 0.004006 | 62.14 | IV
43.93 | 475.17 | 37.86 | 0.004005 | 62.14 | IV
43.94 | 475.26 | 37.86 | 0.004004 | 62.14 | IV
43.95 | 475.34 | 37.86 | 0.004003 | 62.14 | IV
43.95 | 475.42 | 37.86 | 0.004002 | 62.14 | IV
43.96 | 475.5 | 37.86 | 0.004001 | 62.14 | IV
43.97 | 475.58 | 37.85 | 0.003999 | 62.15 | IV
43.98 | 475.67 | 37.85 | 0.003998 | 62.15 | IV
43.99 | 475.75 | 37.85 | 0.003997 | 62.15 | IV
44 | 475.83 | 37.85 | 0.003996 | 62.15 | IV
44 | 475.91 | 37.85 | 0.003995 | 62.15 | IV
44.01 | 476 | 37.85 | 0.003994 | 62.15 | IV
44.02 | 476.08 | 37.85 | 0.003993 | 62.15 | IV
44.03 | 476.16 | 37.85 | 0.003992 | 62.15 | IV
44.04 | 476.24 | 37.85 | 0.003991 | 62.15 | IV
44.05 | 476.32 | 37.85 | 0.00399 | 62.15 | IV
44.05 | 476.41 | 37.85 | 0.003989 | 62.15 | IV
44.06 | 476.49 | 37.85 | 0.003987 | 62.15 | IV
44.07 | 476.57 | 37.85 | 0.003986 | 62.15 | IV
44.08 | 476.65 | 37.85 | 0.003985 | 62.15 | IV
44.09 | 476.74 | 37.85 | 0.003983 | 62.15 | IV
44.1 | 476.82 | 37.85 | 0.003982 | 62.15 | IV
44.1 | 476.9 | 37.85 | 0.003981 | 62.15 | IV
44.11 | 476.99 | 37.85 | 0.00398 | 62.15 | IV
44.12 | 477.07 | 37.85 | 0.003979 | 62.15 | IV
44.13 | 477.15 | 37.85 | 0.003977 | 62.15 | IV
44.14 | 477.23 | 37.85 | 0.003976 | 62.15 | IV
44.15 | 477.32 | 37.85 | 0.003974 | 62.15 | IV
44.15 | 477.4 | 37.85 | 0.003973 | 62.15 | IV
44.16 | 477.48 | 37.85 | 0.003971 | 62.15 | IV
44.17 | 477.57 | 37.85 | 0.00397 | 62.15 | IV
44.18 | 477.65 | 37.85 | 0.003968 | 62.15 | IV
44.19 | 477.73 | 37.85 | 0.003967 | 62.15 | IV
44.2 | 477.82 | 37.85 | 0.003965 | 62.15 | IV
44.2 | 477.9 | 37.85 | 0.003964 | 62.15 | IV
44.21 | 477.98 | 37.85 | 0.003962 | 62.15 | IV
44.22 | 478.06 | 37.84 | 0.00396 | 62.16 | IV
44.23 | 478.15 | 37.84 | 0.003958 | 62.16 | IV
44.24 | 478.23 | 37.84 | 0.003956 | 62.16 | IV
44.25 | 478.31 | 37.84 | 0.003954 | 62.16 | IV
44.25 | 478.39 | 37.84 | 0.003952 | 62.16 | IV
44.26 | 478.47 | 37.84 | 0.00395 | 62.16 | IV
44.27 | 478.56 | 37.84 | 0.003948 | 62.16 | IV
44.28 | 478.64 | 37.84 | 0.003946 | 62.16 | IV
44.29 | 478.72 | 37.84 | 0.003944 | 62.16 | IV
44.3 | 478.8 | 37.84 | 0.003942 | 62.16 | IV
44.3 | 478.89 | 37.84 | 0.003939 | 62.16 | IV
44.31 | 478.97 | 37.84 | 0.003937 | 62.16 | IV
44.32 | 479.05 | 37.84 | 0.003935 | 62.16 | IV
44.33 | 479.14 | 37.84 | 0.003933 | 62.16 | IV
44.34 | 479.22 | 37.84 | 0.00393 | 62.16 | IV
44.35 | 479.3 | 37.84 | 0.003928 | 62.16 | IV
44.35 | 479.38 | 37.84 | 0.003926 | 62.16 | IV
44.36 | 479.47 | 37.84 | 0.003923 | 62.16 | IV
44.37 | 479.55 | 37.84 | 0.003921 | 62.16 | IV
44.38 | 479.63 | 37.84 | 0.003918 | 62.16 | IV
44.39 | 479.72 | 37.84 | 0.003915 | 62.16 | IV
44.4 | 479.8 | 37.84 | 0.003913 | 62.16 | IV
44.4 | 479.88 | 37.84 | 0.00391 | 62.16 | IV
44.41 | 479.96 | 37.84 | 0.003907 | 62.16 | IV
44.42 | 480.04 | 37.84 | 0.003905 | 62.16 | IV
44.43 | 480.13 | 37.84 | 0.003902 | 62.16 | IV
44.44 | 480.21 | 37.84 | 0.003899 | 62.16 | IV
44.45 | 480.29 | 37.84 | 0.003897 | 62.16 | IV
44.45 | 480.37 | 37.84 | 0.003894 | 62.16 | IV
44.46 | 480.46 | 37.84 | 0.003891 | 62.16 | IV
44.47 | 480.54 | 37.84 | 0.003888 | 62.16 | IV
44.48 | 480.62 | 37.83 | 0.003885 | 62.17 | IV
44.49 | 480.7 | 37.83 | 0.003883 | 62.17 | IV
44.5 | 480.78 | 37.83 | 0.00388 | 62.17 | IV
44.5 | 480.87 | 37.83 | 0.003877 | 62.17 | IV
44.51 | 480.95 | 37.83 | 0.003874 | 62.17 | IV
44.52 | 481.03 | 37.83 | 0.003871 | 62.17 | IV
44.53 | 481.11 | 37.83 | 0.003869 | 62.17 | IV
44.54 | 481.2 | 37.83 | 0.003866 | 62.17 | IV
44.55 | 481.28 | 37.83 | 0.003863 | 62.17 | IV
44.55 | 481.36 | 37.83 | 0.00386 | 62.17 | IV
44.56 | 481.44 | 37.83 | 0.003858 | 62.17 | IV
44.57 | 481.53 | 37.83 | 0.003855 | 62.17 | IV
44.58 | 481.61 | 37.83 | 0.003853 | 62.17 | IV
44.59 | 481.69 | 37.83 | 0.00385 | 62.17 | IV
44.6 | 481.78 | 37.83 | 0.003847 | 62.17 | IV
44.6 | 481.86 | 37.83 | 0.003844 | 62.17 | IV
44.61 | 481.94 | 37.83 | 0.003841 | 62.17 | IV
44.62 | 482.03 | 37.83 | 0.003839 | 62.17 | IV
44.63 | 482.11 | 37.83 | 0.003836 | 62.17 | IV
44.64 | 482.19 | 37.83 | 0.003833 | 62.17 | IV
44.65 | 482.27 | 37.83 | 0.00383 | 62.17 | IV
44.65 | 482.36 | 37.83 | 0.003827 | 62.17 | IV
44.66 | 482.44 | 37.83 | 0.003824 | 62.17 | IV
44.67 | 482.52 | 37.83 | 0.003821 | 62.17 | IV
44.68 | 482.61 | 37.83 | 0.003818 | 62.17 | IV
44.69 | 482.69 | 37.83 | 0.003815 | 62.17 | IV
44.7 | 482.77 | 37.83 | 0.003812 | 62.17 | IV
44.7 | 482.85 | 37.83 | 0.003809 | 62.17 | IV
44.71 | 482.93 | 37.83 | 0.003806 | 62.17 | IV
44.72 | 483.02 | 37.83 | 0.003804 | 62.17 | IV
44.73 | 483.1 | 37.83 | 0.003801 | 62.17 | IV
44.74 | 483.18 | 37.82 | 0.003798 | 62.18 | IV
44.75 | 483.26 | 37.82 | 0.003795 | 62.18 | IV
44.75 | 483.35 | 37.82 | 0.003792 | 62.18 | IV
44.76 | 483.43 | 37.82 | 0.003789 | 62.18 | IV
44.77 | 483.51 | 37.82 | 0.003787 | 62.18 | IV
44.78 | 483.59 | 37.82 | 0.003784 | 62.18 | IV
44.79 | 483.68 | 37.82 | 0.003781 | 62.18 | IV
44.8 | 483.76 | 37.82 | 0.003779 | 62.18 | IV
44.8 | 483.84 | 37.82 | 0.003776 | 62.18 | IV
44.81 | 483.93 | 37.82 | 0.003774 | 62.18 | IV
44.82 | 484.01 | 37.82 | 0.003771 | 62.18 | IV
44.83 | 484.09 | 37.82 | 0.003769 | 62.18 | IV
44.84 | 484.18 | 37.82 | 0.003767 | 62.18 | IV
44.85 | 484.26 | 37.82 | 0.003764 | 62.18 | IV
44.85 | 484.34 | 37.82 | 0.003762 | 62.18 | IV
44.86 | 484.43 | 37.82 | 0.003759 | 62.18 | IV
44.87 | 484.51 | 37.82 | 0.003757 | 62.18 | IV
44.88 | 484.59 | 37.82 | 0.003755 | 62.18 | IV
44.89 | 484.67 | 37.82 | 0.003753 | 62.18 | IV
44.9 | 484.76 | 37.82 | 0.00375 | 62.18 | IV
44.9 | 484.84 | 37.82 | 0.003748 | 62.18 | IV
44.91 | 484.92 | 37.82 | 0.003746 | 62.18 | IV
44.92 | 485 | 37.82 | 0.003744 | 62.18 | IV
44.93 | 485.09 | 37.82 | 0.003742 | 62.18 | IV
44.94 | 485.17 | 37.82 | 0.00374 | 62.18 | IV
44.95 | 485.25 | 37.82 | 0.003738 | 62.18 | IV
44.95 | 485.33 | 37.82 | 0.003736 | 62.18 | IV
44.96 | 485.41 | 37.82 | 0.003735 | 62.18 | IV
44.97 | 485.5 | 37.82 | 0.003733 | 62.18 | IV
44.98 | 485.58 | 37.82 | 0.003731 | 62.18 | IV
44.99 | 485.66 | 37.82 | 0.00373 | 62.18 | IV
45 | 485.74 | 37.82 | 0.003728 | 62.18 | IV
45 | 485.82 | 37.82 | 0.003726 | 62.18 | IV
45.01 | 485.91 | 37.81 | 0.003725 | 62.19 | IV
45.02 | 485.99 | 37.81 | 0.003723 | 62.19 | IV
45.03 | 486.07 | 37.81 | 0.003722 | 62.19 | IV
45.04 | 486.15 | 37.81 | 0.00372 | 62.19 | IV
45.05 | 486.24 | 37.81 | 0.003719 | 62.19 | IV
45.05 | 486.32 | 37.81 | 0.003717 | 62.19 | IV
45.06 | 486.4 | 37.81 | 0.003716 | 62.19 | IV
45.07 | 486.49 | 37.81 | 0.003714 | 62.19 | IV
45.08 | 486.57 | 37.81 | 0.003713 | 62.19 | IV
45.09 | 486.65 | 37.81 | 0.003711 | 62.19 | IV
45.1 | 486.73 | 37.81 | 0.00371 | 62.19 | IV
45.1 | 486.82 | 37.81 | 0.003709 | 62.19 | IV
45.11 | 486.9 | 37.81 | 0.003707 | 62.19 | IV
45.12 | 486.98 | 37.81 | 0.003706 | 62.19 | IV
45.13 | 487.06 | 37.81 | 0.003705 | 62.19 | IV
45.14 | 487.15 | 37.81 | 0.003703 | 62.19 | IV
45.15 | 487.23 | 37.81 | 0.003702 | 62.19 | IV
45.15 | 487.31 | 37.81 | 0.003701 | 62.19 | IV
45.16 | 487.39 | 37.81 | 0.003699 | 62.19 | IV
45.17 | 487.48 | 37.81 | 0.003698 | 62.19 | IV
45.18 | 487.56 | 37.81 | 0.003697 | 62.19 | IV
45.19 | 487.64 | 37.81 | 0.003696 | 62.19 | IV
45.2 | 487.72 | 37.81 | 0.003695 | 62.19 | IV
45.2 | 487.81 | 37.81 | 0.003694 | 62.19 | IV
45.21 | 487.89 | 37.81 | 0.003692 | 62.19 | IV
45.22 | 487.97 | 37.81 | 0.003691 | 62.19 | IV
45.23 | 488.05 | 37.81 | 0.00369 | 62.19 | IV
45.24 | 488.14 | 37.81 | 0.003689 | 62.19 | IV
45.25 | 488.22 | 37.81 | 0.003688 | 62.19 | IV
45.25 | 488.3 | 37.81 | 0.003687 | 62.19 | IV
45.26 | 488.38 | 37.81 | 0.003686 | 62.19 | IV
45.27 | 488.47 | 37.81 | 0.003685 | 62.19 | IV
45.28 | 488.55 | 37.81 | 0.003684 | 62.19 | IV
45.29 | 488.63 | 37.8 | 0.003683 | 62.2 | IV
45.3 | 488.71 | 37.8 | 0.003682 | 62.2 | IV
45.3 | 488.8 | 37.8 | 0.00368 | 62.2 | IV
45.31 | 488.88 | 37.8 | 0.003679 | 62.2 | IV
45.32 | 488.96 | 37.8 | 0.003678 | 62.2 | IV
45.33 | 489.05 | 37.8 | 0.003677 | 62.2 | IV
45.34 | 489.13 | 37.8 | 0.003675 | 62.2 | IV
45.35 | 489.21 | 37.8 | 0.003674 | 62.2 | IV
45.35 | 489.3 | 37.8 | 0.003673 | 62.2 | IV
45.36 | 489.38 | 37.8 | 0.003672 | 62.2 | IV
45.37 | 489.46 | 37.8 | 0.00367 | 62.2 | IV
45.38 | 489.54 | 37.8 | 0.003669 | 62.2 | IV
45.39 | 489.63 | 37.8 | 0.003667 | 62.2 | IV
45.4 | 489.71 | 37.8 | 0.003666 | 62.2 | IV
45.4 | 489.79 | 37.8 | 0.003664 | 62.2 | IV
45.41 | 489.87 | 37.8 | 0.003662 | 62.2 | IV
45.42 | 489.96 | 37.8 | 0.00366 | 62.2 | IV
45.43 | 490.04 | 37.8 | 0.003658 | 62.2 | IV
45.44 | 490.12 | 37.8 | 0.003656 | 62.2 | IV
45.45 | 490.2 | 37.8 | 0.003655 | 62.2 | IV
45.45 | 490.28 | 37.8 | 0.003653 | 62.2 | IV
45.46 | 490.37 | 37.8 | 0.003651 | 62.2 | IV
45.47 | 490.45 | 37.8 | 0.003649 | 62.2 | IV
45.48 | 490.53 | 37.8 | 0.003647 | 62.2 | IV
45.49 | 490.61 | 37.8 | 0.003645 | 62.2 | IV
45.5 | 490.7 | 37.8 | 0.003643 | 62.2 | IV
45.5 | 490.78 | 37.8 | 0.00364 | 62.2 | IV
45.51 | 490.86 | 37.8 | 0.003638 | 62.2 | IV
45.52 | 490.95 | 37.8 | 0.003636 | 62.2 | IV
45.53 | 491.03 | 37.8 | 0.003634 | 62.2 | IV
45.54 | 491.11 | 37.8 | 0.003632 | 62.2 | IV
45.55 | 491.2 | 37.8 | 0.003629 | 62.2 | IV
45.55 | 491.28 | 37.8 | 0.003627 | 62.2 | IV
45.56 | 491.36 | 37.79 | 0.003625 | 62.21 | IV
45.57 | 491.44 | 37.79 | 0.003622 | 62.21 | IV
45.58 | 491.53 | 37.79 | 0.00362 | 62.21 | IV
45.59 | 491.61 | 37.79 | 0.003617 | 62.21 | IV
45.6 | 491.69 | 37.79 | 0.003615 | 62.21 | IV
45.6 | 491.77 | 37.79 | 0.003613 | 62.21 | IV
45.61 | 491.86 | 37.79 | 0.00361 | 62.21 | IV
45.62 | 491.94 | 37.79 | 0.003608 | 62.21 | IV
45.63 | 492.02 | 37.79 | 0.003606 | 62.21 | IV
45.64 | 492.1 | 37.79 | 0.003603 | 62.21 | IV
45.65 | 492.18 | 37.79 | 0.0036 | 62.21 | IV
45.65 | 492.27 | 37.79 | 0.003598 | 62.21 | IV
45.66 | 492.35 | 37.79 | 0.003595 | 62.21 | IV
45.67 | 492.43 | 37.79 | 0.003592 | 62.21 | IV
45.68 | 492.51 | 37.79 | 0.003589 | 62.21 | IV
45.69 | 492.6 | 37.79 | 0.003586 | 62.21 | IV
45.7 | 492.68 | 37.79 | 0.003583 | 62.21 | IV
45.7 | 492.76 | 37.79 | 0.00358 | 62.21 | IV
45.71 | 492.84 | 37.79 | 0.003577 | 62.21 | IV
45.72 | 492.93 | 37.79 | 0.003574 | 62.21 | IV
45.73 | 493.01 | 37.79 | 0.003571 | 62.21 | IV
45.74 | 493.09 | 37.79 | 0.003567 | 62.21 | IV
45.75 | 493.17 | 37.79 | 0.003564 | 62.21 | IV
45.75 | 493.25 | 37.79 | 0.003561 | 62.21 | IV
45.76 | 493.34 | 37.79 | 0.003558 | 62.21 | IV
45.77 | 493.42 | 37.79 | 0.003554 | 62.21 | IV
45.78 | 493.5 | 37.79 | 0.003551 | 62.21 | IV
45.79 | 493.58 | 37.79 | 0.003548 | 62.21 | IV
45.8 | 493.67 | 37.79 | 0.003545 | 62.21 | IV
45.8 | 493.75 | 37.79 | 0.003542 | 62.21 | IV
45.81 | 493.83 | 37.79 | 0.003539 | 62.21 | IV
45.82 | 493.91 | 37.79 | 0.003536 | 62.21 | IV
45.83 | 494 | 37.79 | 0.003533 | 62.21 | IV
45.84 | 494.08 | 37.78 | 0.00353 | 62.22 | IV
45.85 | 494.16 | 37.78 | 0.003527 | 62.22 | IV
45.85 | 494.24 | 37.78 | 0.003524 | 62.22 | IV
45.86 | 494.33 | 37.78 | 0.00352 | 62.22 | IV
45.87 | 494.41 | 37.78 | 0.003517 | 62.22 | IV
45.88 | 494.49 | 37.78 | 0.003514 | 62.22 | IV
45.89 | 494.58 | 37.78 | 0.003511 | 62.22 | IV
45.9 | 494.66 | 37.78 | 0.003508 | 62.22 | IV
45.9 | 494.74 | 37.78 | 0.003504 | 62.22 | IV
45.91 | 494.83 | 37.78 | 0.003502 | 62.22 | IV
45.92 | 494.91 | 37.78 | 0.003499 | 62.22 | IV
45.93 | 494.99 | 37.78 | 0.003496 | 62.22 | IV
45.94 | 495.08 | 37.78 | 0.003493 | 62.22 | IV
45.95 | 495.16 | 37.78 | 0.00349 | 62.22 | IV
45.95 | 495.24 | 37.78 | 0.003487 | 62.22 | IV
45.96 | 495.32 | 37.78 | 0.003483 | 62.22 | IV
45.97 | 495.41 | 37.78 | 0.00348 | 62.22 | IV
45.98 | 495.49 | 37.78 | 0.003477 | 62.22 | IV
45.99 | 495.57 | 37.78 | 0.003474 | 62.22 | IV
46 | 495.65 | 37.78 | 0.00347 | 62.22 | IV
46 | 495.73 | 37.78 | 0.003467 | 62.22 | IV
46.01 | 495.82 | 37.78 | 0.003464 | 62.22 | IV
46.02 | 495.9 | 37.78 | 0.003461 | 62.22 | IV
46.03 | 495.98 | 37.78 | 0.003458 | 62.22 | IV
46.04 | 496.07 | 37.78 | 0.003454 | 62.22 | IV
46.05 | 496.15 | 37.78 | 0.003451 | 62.22 | IV
46.05 | 496.23 | 37.78 | 0.003448 | 62.22 | IV
46.06 | 496.31 | 37.78 | 0.003445 | 62.22 | IV
46.07 | 496.39 | 37.78 | 0.003442 | 62.22 | IV
46.08 | 496.48 | 37.78 | 0.003438 | 62.22 | IV
46.09 | 496.56 | 37.78 | 0.003435 | 62.22 | IV
46.1 | 496.64 | 37.78 | 0.003432 | 62.22 | IV
46.1 | 496.73 | 37.78 | 0.003429 | 62.22 | IV
46.11 | 496.81 | 37.78 | 0.003426 | 62.22 | IV
46.12 | 496.89 | 37.78 | 0.003423 | 62.22 | IV
46.13 | 496.97 | 37.77 | 0.00342 | 62.23 | IV
46.14 | 497.06 | 37.77 | 0.003417 | 62.23 | IV
46.15 | 497.14 | 37.77 | 0.003414 | 62.23 | IV
46.15 | 497.22 | 37.77 | 0.003411 | 62.23 | IV
46.16 | 497.3 | 37.77 | 0.003408 | 62.23 | IV
46.17 | 497.39 | 37.77 | 0.003405 | 62.23 | IV
46.18 | 497.47 | 37.77 | 0.003402 | 62.23 | IV
46.19 | 497.55 | 37.77 | 0.0034 | 62.23 | IV
46.2 | 497.63 | 37.77 | 0.003397 | 62.23 | IV
46.2 | 497.72 | 37.77 | 0.003395 | 62.23 | IV
46.21 | 497.8 | 37.77 | 0.003392 | 62.23 | IV
46.22 | 497.88 | 37.77 | 0.003389 | 62.23 | IV
46.23 | 497.96 | 37.77 | 0.003387 | 62.23 | IV
46.24 | 498.05 | 37.77 | 0.003385 | 62.23 | IV
46.25 | 498.13 | 37.77 | 0.003382 | 62.23 | IV
46.25 | 498.21 | 37.77 | 0.00338 | 62.23 | IV
46.26 | 498.29 | 37.77 | 0.003378 | 62.23 | IV
46.27 | 498.38 | 37.77 | 0.003375 | 62.23 | IV
46.28 | 498.46 | 37.77 | 0.003373 | 62.23 | IV
46.29 | 498.54 | 37.77 | 0.003371 | 62.23 | IV
46.3 | 498.62 | 37.77 | 0.003369 | 62.23 | IV
46.3 | 498.71 | 37.77 | 0.003366 | 62.23 | IV
46.31 | 498.79 | 37.77 | 0.003364 | 62.23 | IV
46.32 | 498.87 | 37.77 | 0.003362 | 62.23 | IV
46.33 | 498.96 | 37.77 | 0.00336 | 62.23 | IV
46.34 | 499.04 | 37.77 | 0.003357 | 62.23 | IV
46.35 | 499.12 | 37.77 | 0.003355 | 62.23 | IV
46.35 | 499.2 | 37.77 | 0.003352 | 62.23 | IV
46.36 | 499.28 | 37.77 | 0.00335 | 62.23 | IV
46.37 | 499.37 | 37.77 | 0.003348 | 62.23 | IV
46.38 | 499.45 | 37.77 | 0.003346 | 62.23 | IV
46.39 | 499.53 | 37.77 | 0.003344 | 62.23 | IV
46.4 | 499.61 | 37.77 | 0.003341 | 62.23 | IV
46.4 | 499.7 | 37.77 | 0.003339 | 62.23 | IV
46.41 | 499.78 | 37.77 | 0.003336 | 62.23 | IV
46.42 | 499.86 | 37.77 | 0.003334 | 62.23 | IV
46.43 | 499.94 | 37.76 | 0.003331 | 62.24 | IV
46.44 | 500.03 | 37.76 | 0.003328 | 62.24 | IV
46.45 | 500.11 | 37.76 | 0.003325 | 62.24 | IV
46.45 | 500.19 | 37.76 | 0.003322 | 62.24 | IV
46.46 | 500.27 | 37.76 | 0.003319 | 62.24 | IV
46.47 | 500.36 | 37.76 | 0.003315 | 62.24 | IV
46.48 | 500.44 | 37.76 | 0.003312 | 62.24 | IV
46.49 | 500.52 | 37.76 | 0.003309 | 62.24 | IV
46.5 | 500.6 | 37.76 | 0.003306 | 62.24 | IV
46.5 | 500.69 | 37.76 | 0.003302 | 62.24 | IV
46.51 | 500.77 | 37.76 | 0.003299 | 62.24 | IV
46.52 | 500.85 | 37.76 | 0.003295 | 62.24 | IV
46.53 | 500.93 | 37.76 | 0.003292 | 62.24 | IV
46.54 | 501.02 | 37.76 | 0.003288 | 62.24 | IV
46.55 | 501.1 | 37.76 | 0.003284 | 62.24 | IV
46.55 | 501.18 | 37.76 | 0.003281 | 62.24 | IV
46.56 | 501.26 | 37.76 | 0.003277 | 62.24 | IV
46.57 | 501.35 | 37.76 | 0.003273 | 62.24 | IV
46.58 | 501.43 | 37.76 | 0.003269 | 62.24 | IV
46.59 | 501.51 | 37.76 | 0.003265 | 62.24 | IV
46.6 | 501.6 | 37.76 | 0.003261 | 62.24 | IV
46.6 | 501.68 | 37.76 | 0.003257 | 62.24 | IV
46.61 | 501.76 | 37.76 | 0.003253 | 62.24 | IV
46.62 | 501.85 | 37.76 | 0.003249 | 62.24 | IV
46.63 | 501.93 | 37.76 | 0.003246 | 62.24 | IV
46.64 | 502.01 | 37.76 | 0.003242 | 62.24 | IV
46.65 | 502.1 | 37.76 | 0.003238 | 62.24 | IV
46.65 | 502.18 | 37.76 | 0.003234 | 62.24 | IV
46.66 | 502.26 | 37.76 | 0.00323 | 62.24 | IV
46.67 | 502.34 | 37.76 | 0.003226 | 62.24 | IV
46.68 | 502.43 | 37.76 | 0.003222 | 62.24 | IV
46.69 | 502.51 | 37.76 | 0.003218 | 62.24 | IV
46.7 | 502.59 | 37.76 | 0.003213 | 62.24 | IV
46.7 | 502.67 | 37.76 | 0.003209 | 62.24 | IV
46.71 | 502.76 | 37.76 | 0.003205 | 62.24 | IV
46.72 | 502.84 | 37.76 | 0.003201 | 62.24 | IV
46.73 | 502.92 | 37.76 | 0.003196 | 62.24 | IV
46.74 | 503 | 37.75 | 0.003192 | 62.25 | IV
46.75 | 503.08 | 37.75 | 0.003188 | 62.25 | IV
46.75 | 503.17 | 37.75 | 0.003183 | 62.25 | IV
46.76 | 503.25 | 37.75 | 0.003179 | 62.25 | IV
46.77 | 503.33 | 37.75 | 0.003175 | 62.25 | IV
46.78 | 503.41 | 37.75 | 0.00317 | 62.25 | IV
46.79 | 503.5 | 37.75 | 0.003166 | 62.25 | IV
46.8 | 503.58 | 37.75 | 0.003162 | 62.25 | IV
46.8 | 503.66 | 37.75 | 0.003158 | 62.25 | IV
46.81 | 503.74 | 37.75 | 0.003154 | 62.25 | IV
46.82 | 503.82 | 37.75 | 0.00315 | 62.25 | IV
46.83 | 503.91 | 37.75 | 0.003146 | 62.25 | IV
46.84 | 503.99 | 37.75 | 0.003141 | 62.25 | IV
46.85 | 504.07 | 37.75 | 0.003137 | 62.25 | IV
46.85 | 504.16 | 37.75 | 0.003133 | 62.25 | IV
46.86 | 504.24 | 37.75 | 0.003129 | 62.25 | IV
46.87 | 504.32 | 37.75 | 0.003126 | 62.25 | IV
46.88 | 504.4 | 37.75 | 0.003122 | 62.25 | IV
46.89 | 504.48 | 37.75 | 0.003118 | 62.25 | IV
46.9 | 504.56 | 37.75 | 0.003114 | 62.25 | IV
46.9 | 504.65 | 37.75 | 0.003109 | 62.25 | IV
46.91 | 504.73 | 37.75 | 0.003105 | 62.25 | IV
46.92 | 504.81 | 37.75 | 0.003101 | 62.25 | IV
46.93 | 504.89 | 37.75 | 0.003097 | 62.25 | IV
46.94 | 504.98 | 37.75 | 0.003093 | 62.25 | IV
46.95 | 505.06 | 37.75 | 0.003089 | 62.25 | IV
46.95 | 505.14 | 37.75 | 0.003085 | 62.25 | IV
46.96 | 505.22 | 37.75 | 0.003081 | 62.25 | IV
46.97 | 505.31 | 37.75 | 0.003077 | 62.25 | IV
46.98 | 505.39 | 37.75 | 0.003073 | 62.25 | IV
46.99 | 505.47 | 37.75 | 0.003068 | 62.25 | IV
47 | 505.56 | 37.75 | 0.003064 | 62.25 | IV
47 | 505.64 | 37.75 | 0.00306 | 62.25 | IV
47.01 | 505.72 | 37.75 | 0.003055 | 62.25 | IV
47.02 | 505.8 | 37.75 | 0.003051 | 62.25 | IV
47.03 | 505.89 | 37.75 | 0.003046 | 62.25 | IV
47.04 | 505.97 | 37.75 | 0.003041 | 62.25 | IV
47.05 | 506.05 | 37.75 | 0.003037 | 62.25 | IV
47.05 | 506.14 | 37.75 | 0.003032 | 62.25 | IV
47.06 | 506.22 | 37.74 | 0.003028 | 62.26 | IV
47.07 | 506.3 | 37.74 | 0.003023 | 62.26 | IV
47.08 | 506.39 | 37.74 | 0.003018 | 62.26 | IV
47.09 | 506.47 | 37.74 | 0.003014 | 62.26 | IV
47.1 | 506.55 | 37.74 | 0.003009 | 62.26 | IV
47.1 | 506.63 | 37.74 | 0.003004 | 62.26 | IV
47.11 | 506.72 | 37.74 | 0.002999 | 62.26 | IV
47.12 | 506.8 | 37.74 | 0.002995 | 62.26 | IV
47.13 | 506.88 | 37.74 | 0.00299 | 62.26 | IV
47.14 | 506.97 | 37.74 | 0.002985 | 62.26 | IV
47.15 | 507.05 | 37.74 | 0.00298 | 62.26 | IV
47.15 | 507.13 | 37.74 | 0.002975 | 62.26 | IV
47.16 | 507.21 | 37.74 | 0.002971 | 62.26 | IV
47.17 | 507.3 | 37.74 | 0.002966 | 62.26 | IV
47.18 | 507.38 | 37.74 | 0.002962 | 62.26 | IV
47.19 | 507.46 | 37.74 | 0.002957 | 62.26 | IV
47.2 | 507.54 | 37.74 | 0.002953 | 62.26 | IV
47.2 | 507.63 | 37.74 | 0.002948 | 62.26 | IV
47.21 | 507.71 | 37.74 | 0.002944 | 62.26 | IV
47.22 | 507.79 | 37.74 | 0.002939 | 62.26 | IV
47.23 | 507.87 | 37.74 | 0.002935 | 62.26 | IV
47.24 | 507.96 | 37.74 | 0.00293 | 62.26 | IV
47.25 | 508.04 | 37.74 | 0.002926 | 62.26 | IV
47.25 | 508.12 | 37.74 | 0.002921 | 62.26 | IV
47.26 | 508.2 | 37.74 | 0.002917 | 62.26 | IV
47.27 | 508.29 | 37.74 | 0.002912 | 62.26 | IV
47.28 | 508.37 | 37.74 | 0.002908 | 62.26 | IV
47.29 | 508.45 | 37.74 | 0.002903 | 62.26 | IV
47.3 | 508.53 | 37.74 | 0.002899 | 62.26 | IV
47.3 | 508.62 | 37.74 | 0.002894 | 62.26 | IV
47.31 | 508.7 | 37.74 | 0.00289 | 62.26 | IV
47.32 | 508.78 | 37.74 | 0.002886 | 62.26 | IV
47.33 | 508.86 | 37.74 | 0.002881 | 62.26 | IV
47.34 | 508.94 | 37.74 | 0.002877 | 62.26 | IV
47.35 | 509.03 | 37.74 | 0.002872 | 62.26 | IV
47.35 | 509.11 | 37.74 | 0.002868 | 62.26 | IV
47.36 | 509.19 | 37.74 | 0.002864 | 62.26 | IV
47.37 | 509.27 | 37.74 | 0.002859 | 62.26 | IV
47.38 | 509.35 | 37.74 | 0.002855 | 62.26 | IV
47.39 | 509.44 | 37.74 | 0.002851 | 62.26 | IV
47.4 | 509.52 | 37.74 | 0.002847 | 62.26 | IV
47.4 | 509.6 | 37.73 | 0.002843 | 62.27 | IV
47.41 | 509.68 | 37.73 | 0.002839 | 62.27 | IV
47.42 | 509.77 | 37.73 | 0.002836 | 62.27 | IV
47.43 | 509.85 | 37.73 | 0.002832 | 62.27 | IV
47.44 | 509.93 | 37.73 | 0.002828 | 62.27 | IV
47.45 | 510.01 | 37.73 | 0.002824 | 62.27 | IV
47.45 | 510.1 | 37.73 | 0.00282 | 62.27 | IV
47.46 | 510.18 | 37.73 | 0.002816 | 62.27 | IV
47.47 | 510.26 | 37.73 | 0.002811 | 62.27 | IV
47.48 | 510.34 | 37.73 | 0.002807 | 62.27 | IV
47.49 | 510.42 | 37.73 | 0.002803 | 62.27 | IV
47.5 | 510.51 | 37.73 | 0.002798 | 62.27 | IV
47.5 | 510.59 | 37.73 | 0.002794 | 62.27 | IV
47.51 | 510.67 | 37.73 | 0.002789 | 62.27 | IV
47.52 | 510.75 | 37.73 | 0.002784 | 62.27 | IV
47.53 | 510.84 | 37.73 | 0.002779 | 62.27 | IV
47.54 | 510.92 | 37.73 | 0.002775 | 62.27 | IV
47.55 | 511 | 37.73 | 0.00277 | 62.27 | IV
47.55 | 511.08 | 37.73 | 0.002764 | 62.27 | IV
47.56 | 511.16 | 37.73 | 0.002759 | 62.27 | IV
47.57 | 511.25 | 37.73 | 0.002754 | 62.27 | IV
47.58 | 511.33 | 37.73 | 0.002749 | 62.27 | IV
47.59 | 511.41 | 37.73 | 0.002743 | 62.27 | IV
47.6 | 511.49 | 37.73 | 0.002738 | 62.27 | IV
47.6 | 511.58 | 37.73 | 0.002732 | 62.27 | IV
47.61 | 511.66 | 37.73 | 0.002727 | 62.27 | IV
47.62 | 511.74 | 37.73 | 0.002721 | 62.27 | IV
47.63 | 511.82 | 37.73 | 0.002716 | 62.27 | IV
47.64 | 511.91 | 37.73 | 0.00271 | 62.27 | IV
47.65 | 511.99 | 37.73 | 0.002705 | 62.27 | IV
47.65 | 512.07 | 37.73 | 0.002699 | 62.27 | IV
47.66 | 512.15 | 37.73 | 0.002693 | 62.27 | IV
47.67 | 512.24 | 37.73 | 0.002687 | 62.27 | IV
47.68 | 512.32 | 37.73 | 0.002682 | 62.27 | IV
47.69 | 512.4 | 37.73 | 0.002676 | 62.27 | IV
47.7 | 512.49 | 37.73 | 0.00267 | 62.27 | IV
47.7 | 512.57 | 37.73 | 0.002664 | 62.27 | IV
47.71 | 512.65 | 37.73 | 0.002658 | 62.27 | IV
47.72 | 512.73 | 37.73 | 0.002652 | 62.27 | IV
47.73 | 512.82 | 37.73 | 0.002647 | 62.27 | IV
47.74 | 512.9 | 37.73 | 0.002641 | 62.27 | IV
47.75 | 512.98 | 37.73 | 0.002635 | 62.27 | IV
47.75 | 513.07 | 37.73 | 0.002629 | 62.27 | IV
47.76 | 513.15 | 37.73 | 0.002624 | 62.27 | IV
47.77 | 513.23 | 37.72 | 0.002618 | 62.28 | IV
47.78 | 513.32 | 37.72 | 0.002612 | 62.28 | IV
47.79 | 513.4 | 37.72 | 0.002607 | 62.28 | IV
47.8 | 513.48 | 37.72 | 0.002601 | 62.28 | IV
47.8 | 513.57 | 37.72 | 0.002596 | 62.28 | IV
47.81 | 513.65 | 37.72 | 0.00259 | 62.28 | IV
47.82 | 513.73 | 37.72 | 0.002585 | 62.28 | IV
47.83 | 513.82 | 37.72 | 0.002579 | 62.28 | IV
47.84 | 513.9 | 37.72 | 0.002574 | 62.28 | IV
47.85 | 513.98 | 37.72 | 0.002569 | 62.28 | IV
47.85 | 514.06 | 37.72 | 0.002563 | 62.28 | IV
47.86 | 514.14 | 37.72 | 0.002558 | 62.28 | IV
47.87 | 514.23 | 37.72 | 0.002553 | 62.28 | IV
47.88 | 514.31 | 37.72 | 0.002548 | 62.28 | IV
47.89 | 514.39 | 37.72 | 0.002543 | 62.28 | IV
47.9 | 514.47 | 37.72 | 0.002539 | 62.28 | IV
47.9 | 514.56 | 37.72 | 0.002534 | 62.28 | IV
47.91 | 514.64 | 37.72 | 0.002529 | 62.28 | IV
47.92 | 514.72 | 37.72 | 0.002524 | 62.28 | IV
47.93 | 514.8 | 37.72 | 0.00252 | 62.28 | IV
47.94 | 514.88 | 37.72 | 0.002515 | 62.28 | IV
47.95 | 514.97 | 37.72 | 0.00251 | 62.28 | IV
47.95 | 515.05 | 37.72 | 0.002505 | 62.28 | IV
47.96 | 515.13 | 37.72 | 0.0025 | 62.28 | IV
47.97 | 515.21 | 37.72 | 0.002496 | 62.28 | IV
47.98 | 515.29 | 37.72 | 0.002491 | 62.28 | IV
47.99 | 515.38 | 37.72 | 0.002486 | 62.28 | IV
48 | 515.46 | 37.72 | 0.002482 | 62.28 | IV
48 | 515.54 | 37.72 | 0.002477 | 62.28 | IV
48.01 | 515.62 | 37.72 | 0.002472 | 62.28 | IV
48.02 | 515.71 | 37.72 | 0.002467 | 62.28 | IV
48.03 | 515.79 | 37.72 | 0.002463 | 62.28 | IV
48.04 | 515.87 | 37.72 | 0.002458 | 62.28 | IV
48.05 | 515.96 | 37.72 | 0.002453 | 62.28 | IV
48.05 | 516.04 | 37.72 | 0.002448 | 62.28 | IV
48.06 | 516.12 | 37.72 | 0.002442 | 62.28 | IV
48.07 | 516.2 | 37.72 | 0.002437 | 62.28 | IV
48.08 | 516.29 | 37.72 | 0.002432 | 62.28 | IV
48.09 | 516.37 | 37.72 | 0.002427 | 62.28 | IV
48.1 | 516.45 | 37.72 | 0.002421 | 62.28 | IV
48.1 | 516.53 | 37.72 | 0.002416 | 62.28 | IV
48.11 | 516.62 | 37.72 | 0.002411 | 62.28 | IV
48.12 | 516.7 | 37.72 | 0.002406 | 62.28 | IV
48.13 | 516.78 | 37.72 | 0.0024 | 62.28 | IV
48.14 | 516.86 | 37.72 | 0.002395 | 62.28 | IV
48.15 | 516.95 | 37.72 | 0.00239 | 62.28 | IV
48.15 | 517.03 | 37.72 | 0.002384 | 62.28 | IV
48.16 | 517.11 | 37.72 | 0.002379 | 62.28 | IV
48.17 | 517.19 | 37.72 | 0.002373 | 62.28 | IV
48.18 | 517.28 | 37.71 | 0.002367 | 62.29 | IV
48.19 | 517.36 | 37.71 | 0.002362 | 62.29 | IV
48.2 | 517.44 | 37.71 | 0.002356 | 62.29 | IV
48.2 | 517.52 | 37.71 | 0.002351 | 62.29 | IV
48.21 | 517.61 | 37.71 | 0.002346 | 62.29 | IV
48.22 | 517.69 | 37.71 | 0.00234 | 62.29 | IV
48.23 | 517.77 | 37.71 | 0.002335 | 62.29 | IV
48.24 | 517.85 | 37.71 | 0.002329 | 62.29 | IV
48.25 | 517.94 | 37.71 | 0.002324 | 62.29 | IV
48.25 | 518.02 | 37.71 | 0.002318 | 62.29 | IV
48.26 | 518.1 | 37.71 | 0.002312 | 62.29 | IV
48.27 | 518.18 | 37.71 | 0.002307 | 62.29 | IV
48.28 | 518.27 | 37.71 | 0.002301 | 62.29 | IV
48.29 | 518.35 | 37.71 | 0.002295 | 62.29 | IV
48.3 | 518.43 | 37.71 | 0.00229 | 62.29 | IV
48.3 | 518.51 | 37.71 | 0.002284 | 62.29 | IV
48.31 | 518.59 | 37.71 | 0.002279 | 62.29 | IV
48.32 | 518.68 | 37.71 | 0.002273 | 62.29 | IV
48.33 | 518.76 | 37.71 | 0.002268 | 62.29 | IV
48.34 | 518.84 | 37.71 | 0.002262 | 62.29 | IV
48.35 | 518.92 | 37.71 | 0.002257 | 62.29 | IV
48.35 | 519.01 | 37.71 | 0.002251 | 62.29 | IV
48.36 | 519.09 | 37.71 | 0.002246 | 62.29 | IV
48.37 | 519.17 | 37.71 | 0.002241 | 62.29 | IV
48.38 | 519.26 | 37.71 | 0.002236 | 62.29 | IV
48.39 | 519.34 | 37.71 | 0.00223 | 62.29 | IV
48.4 | 519.42 | 37.71 | 0.002225 | 62.29 | IV
48.4 | 519.5 | 37.71 | 0.002221 | 62.29 | IV
48.41 | 519.58 | 37.71 | 0.002216 | 62.29 | IV
48.42 | 519.67 | 37.71 | 0.002211 | 62.29 | IV
48.43 | 519.75 | 37.71 | 0.002206 | 62.29 | IV
48.44 | 519.83 | 37.71 | 0.002202 | 62.29 | IV
48.45 | 519.92 | 37.71 | 0.002197 | 62.29 | IV
48.45 | 520 | 37.71 | 0.002193 | 62.29 | IV
48.46 | 520.08 | 37.71 | 0.002188 | 62.29 | IV
48.47 | 520.17 | 37.71 | 0.002184 | 62.29 | IV
48.48 | 520.25 | 37.71 | 0.002179 | 62.29 | IV
48.49 | 520.33 | 37.71 | 0.002175 | 62.29 | IV
48.5 | 520.41 | 37.71 | 0.002171 | 62.29 | IV
48.5 | 520.5 | 37.71 | 0.002166 | 62.29 | IV
48.51 | 520.58 | 37.71 | 0.002162 | 62.29 | IV
48.52 | 520.66 | 37.71 | 0.002157 | 62.29 | IV
48.53 | 520.74 | 37.71 | 0.002153 | 62.29 | IV
48.54 | 520.83 | 37.71 | 0.002148 | 62.29 | IV
48.55 | 520.91 | 37.71 | 0.002143 | 62.29 | IV
48.55 | 520.99 | 37.71 | 0.002139 | 62.29 | IV
48.56 | 521.08 | 37.71 | 0.002134 | 62.29 | IV
48.57 | 521.16 | 37.71 | 0.002129 | 62.29 | IV
48.58 | 521.24 | 37.71 | 0.002124 | 62.29 | IV
48.59 | 521.32 | 37.71 | 0.002119 | 62.29 | IV
48.6 | 521.41 | 37.71 | 0.002114 | 62.29 | IV
48.6 | 521.49 | 37.71 | 0.002109 | 62.29 | IV
48.61 | 521.57 | 37.71 | 0.002103 | 62.29 | IV
48.62 | 521.66 | 37.71 | 0.002098 | 62.29 | IV
48.63 | 521.74 | 37.7 | 0.002093 | 62.3 | IV
48.64 | 521.82 | 37.7 | 0.002087 | 62.3 | IV
48.65 | 521.9 | 37.7 | 0.002082 | 62.3 | IV
48.65 | 521.99 | 37.7 | 0.002077 | 62.3 | IV
48.66 | 522.07 | 37.7 | 0.002071 | 62.3 | IV
48.67 | 522.15 | 37.7 | 0.002066 | 62.3 | IV
48.68 | 522.23 | 37.7 | 0.00206 | 62.3 | IV
48.69 | 522.32 | 37.7 | 0.002054 | 62.3 | IV
48.7 | 522.4 | 37.7 | 0.002049 | 62.3 | IV
48.7 | 522.48 | 37.7 | 0.002043 | 62.3 | IV
48.71 | 522.56 | 37.7 | 0.002038 | 62.3 | IV
48.72 | 522.65 | 37.7 | 0.002032 | 62.3 | IV
48.73 | 522.73 | 37.7 | 0.002026 | 62.3 | IV
48.74 | 522.81 | 37.7 | 0.00202 | 62.3 | IV
48.75 | 522.89 | 37.7 | 0.002014 | 62.3 | IV
48.75 | 522.98 | 37.7 | 0.002009 | 62.3 | IV
48.76 | 523.06 | 37.7 | 0.002003 | 62.3 | IV
48.77 | 523.14 | 37.7 | 0.001997 | 62.3 | IV
48.78 | 523.22 | 37.7 | 0.001991 | 62.3 | IV
48.79 | 523.3 | 37.7 | 0.001986 | 62.3 | IV
48.8 | 523.39 | 37.7 | 0.00198 | 62.3 | IV
48.8 | 523.47 | 37.7 | 0.001974 | 62.3 | IV
48.81 | 523.55 | 37.7 | 0.001968 | 62.3 | IV
48.82 | 523.63 | 37.7 | 0.001963 | 62.3 | IV
48.83 | 523.72 | 37.7 | 0.001957 | 62.3 | IV
48.84 | 523.8 | 37.7 | 0.001951 | 62.3 | IV
48.85 | 523.88 | 37.7 | 0.001946 | 62.3 | IV
48.85 | 523.96 | 37.7 | 0.00194 | 62.3 | IV
48.86 | 524.04 | 37.7 | 0.001935 | 62.3 | IV
48.87 | 524.13 | 37.7 | 0.001929 | 62.3 | IV
48.88 | 524.21 | 37.7 | 0.001924 | 62.3 | IV
48.89 | 524.29 | 37.7 | 0.001918 | 62.3 | IV
48.9 | 524.37 | 37.7 | 0.001913 | 62.3 | IV
48.9 | 524.45 | 37.7 | 0.001907 | 62.3 | IV
48.91 | 524.54 | 37.7 | 0.001902 | 62.3 | IV
48.92 | 524.62 | 37.7 | 0.001897 | 62.3 | IV
48.93 | 524.7 | 37.7 | 0.001892 | 62.3 | IV
48.94 | 524.78 | 37.7 | 0.001887 | 62.3 | IV
48.95 | 524.87 | 37.7 | 0.001882 | 62.3 | IV
48.95 | 524.95 | 37.7 | 0.001877 | 62.3 | IV
48.96 | 525.03 | 37.7 | 0.001872 | 62.3 | IV
48.97 | 525.12 | 37.7 | 0.001867 | 62.3 | IV
48.98 | 525.2 | 37.7 | 0.001862 | 62.3 | IV
48.99 | 525.28 | 37.7 | 0.001857 | 62.3 | IV
49 | 525.36 | 37.7 | 0.001852 | 62.3 | IV
49 | 525.45 | 37.7 | 0.001848 | 62.3 | IV
49.01 | 525.53 | 37.7 | 0.001843 | 62.3 | IV
49.02 | 525.61 | 37.7 | 0.001838 | 62.3 | IV
49.03 | 525.69 | 37.7 | 0.001834 | 62.3 | IV
49.04 | 525.78 | 37.7 | 0.001829 | 62.3 | IV
49.05 | 525.86 | 37.7 | 0.001824 | 62.3 | IV
49.05 | 525.94 | 37.7 | 0.00182 | 62.3 | IV
49.06 | 526.02 | 37.7 | 0.001815 | 62.3 | IV
49.07 | 526.1 | 37.7 | 0.00181 | 62.3 | IV
49.08 | 526.19 | 37.7 | 0.001806 | 62.3 | IV
49.09 | 526.27 | 37.7 | 0.001801 | 62.3 | IV
49.1 | 526.35 | 37.7 | 0.001797 | 62.3 | IV
49.1 | 526.43 | 37.7 | 0.001792 | 62.3 | IV
49.11 | 526.52 | 37.7 | 0.001787 | 62.3 | IV
49.12 | 526.6 | 37.7 | 0.001783 | 62.3 | IV
49.13 | 526.68 | 37.7 | 0.001778 | 62.3 | IV
49.14 | 526.76 | 37.7 | 0.001773 | 62.3 | IV
49.15 | 526.85 | 37.7 | 0.001769 | 62.3 | IV
49.15 | 526.93 | 37.69 | 0.001764 | 62.31 | IV
49.16 | 527.01 | 37.69 | 0.001759 | 62.31 | IV
49.17 | 527.09 | 37.69 | 0.001754 | 62.31 | IV
49.18 | 527.18 | 37.69 | 0.00175 | 62.31 | IV
49.19 | 527.26 | 37.69 | 0.001745 | 62.31 | IV
49.2 | 527.34 | 37.69 | 0.00174 | 62.31 | IV
49.2 | 527.42 | 37.69 | 0.001735 | 62.31 | IV
49.21 | 527.5 | 37.69 | 0.00173 | 62.31 | IV
49.22 | 527.59 | 37.69 | 0.001726 | 62.31 | IV
49.23 | 527.67 | 37.69 | 0.001721 | 62.31 | IV
49.24 | 527.75 | 37.69 | 0.001716 | 62.31 | IV
49.25 | 527.83 | 37.69 | 0.001711 | 62.31 | IV
49.25 | 527.91 | 37.69 | 0.001706 | 62.31 | IV
49.26 | 528 | 37.69 | 0.001701 | 62.31 | IV
49.27 | 528.08 | 37.69 | 0.001696 | 62.31 | IV
49.28 | 528.16 | 37.69 | 0.001691 | 62.31 | IV
49.29 | 528.24 | 37.69 | 0.001687 | 62.31 | IV
49.3 | 528.33 | 37.69 | 0.001682 | 62.31 | IV
49.3 | 528.41 | 37.69 | 0.001677 | 62.31 | IV
49.31 | 528.49 | 37.69 | 0.001672 | 62.31 | IV
49.32 | 528.58 | 37.69 | 0.001667 | 62.31 | IV
49.33 | 528.66 | 37.69 | 0.001662 | 62.31 | IV
49.34 | 528.74 | 37.69 | 0.001657 | 62.31 | IV
49.35 | 528.82 | 37.69 | 0.001652 | 62.31 | IV
49.35 | 528.91 | 37.69 | 0.001647 | 62.31 | IV
49.36 | 528.99 | 37.69 | 0.001642 | 62.31 | IV
49.37 | 529.07 | 37.69 | 0.001637 | 62.31 | IV
49.38 | 529.15 | 37.69 | 0.001632 | 62.31 | IV
49.39 | 529.24 | 37.69 | 0.001628 | 62.31 | IV
49.4 | 529.32 | 37.69 | 0.001623 | 62.31 | IV
49.4 | 529.4 | 37.69 | 0.001618 | 62.31 | IV
49.41 | 529.48 | 37.69 | 0.001613 | 62.31 | IV
49.42 | 529.57 | 37.69 | 0.001609 | 62.31 | IV
49.43 | 529.65 | 37.69 | 0.001604 | 62.31 | IV
49.44 | 529.73 | 37.69 | 0.0016 | 62.31 | IV
49.45 | 529.81 | 37.69 | 0.001595 | 62.31 | IV
49.45 | 529.9 | 37.69 | 0.001591 | 62.31 | IV
49.46 | 529.98 | 37.69 | 0.001586 | 62.31 | IV
49.47 | 530.06 | 37.69 | 0.001582 | 62.31 | IV
49.48 | 530.15 | 37.69 | 0.001578 | 62.31 | IV
49.49 | 530.23 | 37.69 | 0.001574 | 62.31 | IV
49.5 | 530.31 | 37.69 | 0.001569 | 62.31 | IV
49.5 | 530.4 | 37.69 | 0.001565 | 62.31 | IV
49.51 | 530.48 | 37.69 | 0.001561 | 62.31 | IV
49.52 | 530.56 | 37.69 | 0.001557 | 62.31 | IV
49.53 | 530.64 | 37.69 | 0.001553 | 62.31 | IV
49.54 | 530.73 | 37.69 | 0.001549 | 62.31 | IV
49.55 | 530.81 | 37.69 | 0.001545 | 62.31 | IV
49.55 | 530.89 | 37.69 | 0.001541 | 62.31 | IV
49.56 | 530.97 | 37.69 | 0.001537 | 62.31 | IV
49.57 | 531.06 | 37.69 | 0.001533 | 62.31 | IV
49.58 | 531.14 | 37.69 | 0.001529 | 62.31 | IV
49.59 | 531.22 | 37.69 | 0.001525 | 62.31 | IV
49.6 | 531.3 | 37.69 | 0.001521 | 62.31 | IV
49.6 | 531.38 | 37.69 | 0.001517 | 62.31 | IV
49.61 | 531.47 | 37.69 | 0.001513 | 62.31 | IV
49.62 | 531.55 | 37.69 | 0.001509 | 62.31 | IV
49.63 | 531.63 | 37.69 | 0.001505 | 62.31 | IV
49.64 | 531.71 | 37.69 | 0.001501 | 62.31 | IV
49.65 | 531.8 | 37.69 | 0.001497 | 62.31 | IV
49.65 | 531.88 | 37.69 | 0.001493 | 62.31 | IV
49.66 | 531.96 | 37.69 | 0.001489 | 62.31 | IV
49.67 | 532.04 | 37.69 | 0.001485 | 62.31 | IV
49.68 | 532.13 | 37.69 | 0.001481 | 62.31 | IV
49.69 | 532.21 | 37.69 | 0.001477 | 62.31 | IV
49.7 | 532.29 | 37.69 | 0.001474 | 62.31 | IV
49.7 | 532.37 | 37.69 | 0.00147 | 62.31 | IV
49.71 | 532.46 | 37.69 | 0.001466 | 62.31 | IV
49.72 | 532.54 | 37.69 | 0.001462 | 62.31 | IV
49.73 | 532.62 | 37.69 | 0.001459 | 62.31 | IV
49.74 | 532.7 | 37.69 | 0.001455 | 62.31 | IV
49.75 | 532.78 | 37.69 | 0.001451 | 62.31 | IV
49.75 | 532.87 | 37.69 | 0.001448 | 62.31 | IV
49.76 | 532.95 | 37.69 | 0.001444 | 62.31 | IV
49.77 | 533.03 | 37.69 | 0.00144 | 62.31 | IV
49.78 | 533.11 | 37.69 | 0.001437 | 62.31 | IV
49.79 | 533.2 | 37.69 | 0.001433 | 62.31 | IV
49.8 | 533.28 | 37.68 | 0.00143 | 62.32 | IV
49.8 | 533.36 | 37.68 | 0.001426 | 62.32 | IV
49.81 | 533.44 | 37.68 | 0.001423 | 62.32 | IV
49.82 | 533.52 | 37.68 | 0.001419 | 62.32 | IV
49.83 | 533.61 | 37.68 | 0.001416 | 62.32 | IV
49.84 | 533.69 | 37.68 | 0.001413 | 62.32 | IV
49.85 | 533.77 | 37.68 | 0.001409 | 62.32 | IV
49.85 | 533.86 | 37.68 | 0.001406 | 62.32 | IV
49.86 | 533.94 | 37.68 | 0.001403 | 62.32 | IV
49.87 | 534.02 | 37.68 | 0.001399 | 62.32 | IV
49.88 | 534.1 | 37.68 | 0.001396 | 62.32 | IV
49.89 | 534.19 | 37.68 | 0.001393 | 62.32 | IV
49.9 | 534.27 | 37.68 | 0.00139 | 62.32 | IV
49.9 | 534.35 | 37.68 | 0.001387 | 62.32 | IV
49.91 | 534.43 | 37.68 | 0.001383 | 62.32 | IV
49.92 | 534.51 | 37.68 | 0.00138 | 62.32 | IV
49.93 | 534.6 | 37.68 | 0.001377 | 62.32 | IV
49.94 | 534.68 | 37.68 | 0.001374 | 62.32 | IV
49.95 | 534.76 | 37.68 | 0.001371 | 62.32 | IV
49.95 | 534.84 | 37.68 | 0.001368 | 62.32 | IV
49.96 | 534.93 | 37.68 | 0.001365 | 62.32 | IV
49.97 | 535.01 | 37.68 | 0.001362 | 62.32 | IV
49.98 | 535.09 | 37.68 | 0.001359 | 62.32 | IV
49.99 | 535.17 | 37.68 | 0.001356 | 62.32 | IV
50 | 535.26 | 37.68 | 0.001353 | 62.32 | IV
50 | 535.34 | 37.68 | 0.001351 | 62.32 | IV
50.01 | 535.42 | 37.68 | 0.001348 | 62.32 | IV
50.02 | 535.51 | 37.68 | 0.001345 | 62.32 | IV
50.03 | 535.59 | 37.68 | 0.001342 | 62.32 | IV
50.04 | 535.67 | 37.68 | 0.001339 | 62.32 | IV
50.05 | 535.76 | 37.68 | 0.001336 | 62.32 | IV
50.05 | 535.84 | 37.68 | 0.001333 | 62.32 | IV
50.06 | 535.92 | 37.68 | 0.001331 | 62.32 | IV
50.07 | 536.01 | 37.68 | 0.001328 | 62.32 | IV
50.08 | 536.09 | 37.68 | 0.001325 | 62.32 | IV
50.09 | 536.17 | 37.68 | 0.001322 | 62.32 | IV
50.1 | 536.25 | 37.68 | 0.001319 | 62.32 | IV
50.1 | 536.34 | 37.68 | 0.001316 | 62.32 | IV
50.11 | 536.42 | 37.68 | 0.001314 | 62.32 | IV
50.12 | 536.5 | 37.68 | 0.001311 | 62.32 | IV
50.13 | 536.58 | 37.68 | 0.001308 | 62.32 | IV
50.14 | 536.67 | 37.68 | 0.001305 | 62.32 | IV
50.15 | 536.75 | 37.68 | 0.001303 | 62.32 | IV
50.15 | 536.83 | 37.68 | 0.0013 | 62.32 | IV
50.16 | 536.91 | 37.68 | 0.001297 | 62.32 | IV
50.17 | 536.99 | 37.68 | 0.001294 | 62.32 | IV
50.18 | 537.08 | 37.68 | 0.001291 | 62.32 | IV
50.19 | 537.16 | 37.68 | 0.001289 | 62.32 | IV
50.2 | 537.24 | 37.68 | 0.001286 | 62.32 | IV
50.2 | 537.32 | 37.68 | 0.001283 | 62.32 | IV
50.21 | 537.41 | 37.68 | 0.001281 | 62.32 | IV
50.22 | 537.49 | 37.68 | 0.001278 | 62.32 | IV
50.23 | 537.57 | 37.68 | 0.001275 | 62.32 | IV
50.24 | 537.66 | 37.68 | 0.001273 | 62.32 | IV
50.25 | 537.74 | 37.68 | 0.00127 | 62.32 | IV
50.25 | 537.82 | 37.68 | 0.001267 | 62.32 | IV
50.26 | 537.9 | 37.68 | 0.001265 | 62.32 | IV
50.27 | 537.99 | 37.68 | 0.001262 | 62.32 | IV
50.28 | 538.07 | 37.68 | 0.001259 | 62.32 | IV
50.29 | 538.15 | 37.68 | 0.001256 | 62.32 | IV
50.3 | 538.23 | 37.68 | 0.001253 | 62.32 | IV
50.3 | 538.31 | 37.68 | 0.001251 | 62.32 | IV
50.31 | 538.4 | 37.68 | 0.001248 | 62.32 | IV
50.32 | 538.48 | 37.68 | 0.001245 | 62.32 | IV
50.33 | 538.56 | 37.68 | 0.001242 | 62.32 | IV
50.34 | 538.64 | 37.68 | 0.00124 | 62.32 | IV
50.35 | 538.73 | 37.68 | 0.001237 | 62.32 | IV
50.35 | 538.81 | 37.68 | 0.001234 | 62.32 | IV
50.36 | 538.89 | 37.68 | 0.001231 | 62.32 | IV
50.37 | 538.98 | 37.68 | 0.001229 | 62.32 | IV
50.38 | 539.06 | 37.68 | 0.001226 | 62.32 | IV
50.39 | 539.14 | 37.68 | 0.001223 | 62.32 | IV
50.4 | 539.22 | 37.68 | 0.001221 | 62.32 | IV
50.4 | 539.31 | 37.68 | 0.001218 | 62.32 | IV
50.41 | 539.39 | 37.68 | 0.001215 | 62.32 | IV
50.42 | 539.47 | 37.68 | 0.001212 | 62.32 | IV
50.43 | 539.55 | 37.68 | 0.001209 | 62.32 | IV
50.44 | 539.63 | 37.68 | 0.001207 | 62.32 | IV
50.45 | 539.72 | 37.68 | 0.001204 | 62.32 | IV
50.45 | 539.8 | 37.68 | 0.001201 | 62.32 | IV
50.46 | 539.88 | 37.68 | 0.001199 | 62.32 | IV
50.47 | 539.96 | 37.68 | 0.001196 | 62.32 | IV
50.48 | 540.04 | 37.68 | 0.001194 | 62.32 | IV
50.49 | 540.12 | 37.68 | 0.001191 | 62.32 | IV
50.5 | 540.21 | 37.68 | 0.001188 | 62.32 | IV
50.5 | 540.29 | 37.68 | 0.001186 | 62.32 | IV
50.51 | 540.37 | 37.68 | 0.001183 | 62.32 | IV
50.52 | 540.46 | 37.68 | 0.001181 | 62.32 | IV
50.53 | 540.54 | 37.68 | 0.001178 | 62.32 | IV
50.54 | 540.62 | 37.68 | 0.001176 | 62.32 | IV
50.55 | 540.7 | 37.68 | 0.001173 | 62.32 | IV
50.55 | 540.79 | 37.68 | 0.001171 | 62.32 | IV
50.56 | 540.87 | 37.68 | 0.001168 | 62.32 | IV
50.57 | 540.95 | 37.68 | 0.001166 | 62.32 | IV
50.58 | 541.03 | 37.67 | 0.001163 | 62.33 | IV
50.59 | 541.12 | 37.67 | 0.001161 | 62.33 | IV
50.6 | 541.2 | 37.67 | 0.001159 | 62.33 | IV
50.6 | 541.28 | 37.67 | 0.001156 | 62.33 | IV
50.61 | 541.36 | 37.67 | 0.001154 | 62.33 | IV
50.62 | 541.45 | 37.67 | 0.001151 | 62.33 | IV
50.63 | 541.53 | 37.67 | 0.001149 | 62.33 | IV
50.64 | 541.61 | 37.67 | 0.001147 | 62.33 | IV
50.65 | 541.7 | 37.67 | 0.001144 | 62.33 | IV
50.65 | 541.78 | 37.67 | 0.001142 | 62.33 | IV
50.66 | 541.86 | 37.67 | 0.00114 | 62.33 | IV
50.67 | 541.94 | 37.67 | 0.001138 | 62.33 | IV
50.68 | 542.02 | 37.67 | 0.001136 | 62.33 | IV
50.69 | 542.11 | 37.67 | 0.001134 | 62.33 | IV
50.7 | 542.19 | 37.67 | 0.001132 | 62.33 | IV
50.7 | 542.27 | 37.67 | 0.00113 | 62.33 | IV
50.71 | 542.35 | 37.67 | 0.001128 | 62.33 | IV
50.72 | 542.44 | 37.67 | 0.001126 | 62.33 | IV
50.73 | 542.52 | 37.67 | 0.001124 | 62.33 | IV
50.74 | 542.6 | 37.67 | 0.001122 | 62.33 | IV
50.75 | 542.68 | 37.67 | 0.001121 | 62.33 | IV
50.75 | 542.76 | 37.67 | 0.001119 | 62.33 | IV
50.76 | 542.85 | 37.67 | 0.001117 | 62.33 | IV
50.77 | 542.93 | 37.67 | 0.001116 | 62.33 | IV
50.78 | 543.01 | 37.67 | 0.001114 | 62.33 | IV
50.79 | 543.09 | 37.67 | 0.001113 | 62.33 | IV
50.8 | 543.17 | 37.67 | 0.001112 | 62.33 | IV
50.8 | 543.26 | 37.67 | 0.001111 | 62.33 | IV
50.81 | 543.34 | 37.67 | 0.001109 | 62.33 | IV
50.82 | 543.42 | 37.67 | 0.001108 | 62.33 | IV
50.83 | 543.51 | 37.67 | 0.001107 | 62.33 | IV
50.84 | 543.59 | 37.67 | 0.001106 | 62.33 | IV
50.85 | 543.67 | 37.67 | 0.001105 | 62.33 | IV
50.85 | 543.75 | 37.67 | 0.001104 | 62.33 | IV
50.86 | 543.84 | 37.67 | 0.001103 | 62.33 | IV
50.87 | 543.92 | 37.67 | 0.001102 | 62.33 | IV
50.88 | 544 | 37.67 | 0.001101 | 62.33 | IV
50.89 | 544.08 | 37.67 | 0.001101 | 62.33 | IV
50.9 | 544.17 | 37.67 | 0.0011 | 62.33 | IV
50.9 | 544.25 | 37.67 | 0.001099 | 62.33 | IV
50.91 | 544.33 | 37.67 | 0.001099 | 62.33 | IV
50.92 | 544.41 | 37.67 | 0.001098 | 62.33 | IV
50.93 | 544.5 | 37.67 | 0.001098 | 62.33 | IV
50.94 | 544.58 | 37.67 | 0.001098 | 62.33 | IV
50.95 | 544.66 | 37.67 | 0.001097 | 62.33 | IV
50.95 | 544.74 | 37.67 | 0.001097 | 62.33 | IV
50.96 | 544.82 | 37.67 | 0.001096 | 62.33 | IV
50.97 | 544.91 | 37.67 | 0.001096 | 62.33 | IV
50.98 | 544.99 | 37.67 | 0.001095 | 62.33 | IV
50.99 | 545.07 | 37.67 | 0.001095 | 62.33 | IV
51 | 545.15 | 37.67 | 0.001095 | 62.33 | IV
51 | 545.24 | 37.67 | 0.001094 | 62.33 | IV
51.01 | 545.32 | 37.67 | 0.001094 | 62.33 | IV
51.02 | 545.4 | 37.67 | 0.001094 | 62.33 | IV
51.03 | 545.48 | 37.67 | 0.001094 | 62.33 | IV
51.04 | 545.57 | 37.67 | 0.001093 | 62.33 | IV
51.05 | 545.65 | 37.67 | 0.001093 | 62.33 | IV
51.05 | 545.73 | 37.67 | 0.001093 | 62.33 | IV
51.06 | 545.81 | 37.67 | 0.001093 | 62.33 | IV
51.07 | 545.9 | 37.67 | 0.001093 | 62.33 | IV
51.08 | 545.98 | 37.67 | 0.001092 | 62.33 | IV
51.09 | 546.06 | 37.67 | 0.001092 | 62.33 | IV
51.1 | 546.15 | 37.67 | 0.001092 | 62.33 | IV
51.1 | 546.23 | 37.67 | 0.001091 | 62.33 | IV
51.11 | 546.31 | 37.67 | 0.001091 | 62.33 | IV
51.12 | 546.39 | 37.67 | 0.001091 | 62.33 | IV
51.13 | 546.48 | 37.67 | 0.001091 | 62.33 | IV
51.14 | 546.56 | 37.67 | 0.001091 | 62.33 | IV
51.15 | 546.64 | 37.67 | 0.001091 | 62.33 | IV
51.15 | 546.72 | 37.67 | 0.001091 | 62.33 | IV
51.16 | 546.81 | 37.67 | 0.001091 | 62.33 | IV
51.17 | 546.89 | 37.67 | 0.001091 | 62.33 | IV
51.18 | 546.97 | 37.67 | 0.001091 | 62.33 | IV
51.19 | 547.06 | 37.67 | 0.001091 | 62.33 | IV
51.2 | 547.14 | 37.67 | 0.001091 | 62.33 | IV
51.2 | 547.22 | 37.67 | 0.001091 | 62.33 | IV
51.21 | 547.3 | 37.67 | 0.001091 | 62.33 | IV
51.22 | 547.39 | 37.67 | 0.001091 | 62.33 | IV
51.23 | 547.47 | 37.67 | 0.001091 | 62.33 | IV
51.24 | 547.55 | 37.67 | 0.001091 | 62.33 | IV
51.25 | 547.63 | 37.67 | 0.001091 | 62.33 | IV
51.25 | 547.71 | 37.67 | 0.001091 | 62.33 | IV
51.26 | 547.8 | 37.67 | 0.001091 | 62.33 | IV
51.27 | 547.88 | 37.67 | 0.001091 | 62.33 | IV
51.28 | 547.96 | 37.67 | 0.001091 | 62.33 | IV
51.29 | 548.04 | 37.67 | 0.001091 | 62.33 | IV
51.3 | 548.12 | 37.67 | 0.001091 | 62.33 | IV
51.3 | 548.2 | 37.67 | 0.001091 | 62.33 | IV
51.31 | 548.29 | 37.67 | 0.001091 | 62.33 | IV
51.32 | 548.37 | 37.67 | 0.001091 | 62.33 | IV
51.33 | 548.45 | 37.67 | 0.001091 | 62.33 | IV
51.34 | 548.53 | 37.67 | 0.001091 | 62.33 | IV
51.35 | 548.62 | 37.67 | 0.001091 | 62.33 | IV
51.35 | 548.7 | 37.67 | 0.001091 | 62.33 | IV
51.36 | 548.78 | 37.67 | 0.001091 | 62.33 | IV
51.37 | 548.86 | 37.67 | 0.001091 | 62.33 | IV
51.38 | 548.94 | 37.67 | 0.001091 | 62.33 | IV
51.39 | 549.03 | 37.67 | 0.001091 | 62.33 | IV
51.4 | 549.11 | 37.67 | 0.001092 | 62.33 | IV
51.4 | 549.19 | 37.67 | 0.001092 | 62.33 | IV
51.41 | 549.27 | 37.67 | 0.001093 | 62.33 | IV
51.42 | 549.36 | 37.67 | 0.001093 | 62.33 | IV
51.43 | 549.44 | 37.67 | 0.001093 | 62.33 | IV
51.44 | 549.52 | 37.67 | 0.001094 | 62.33 | IV
51.45 | 549.6 | 37.67 | 0.001094 | 62.33 | IV
51.45 | 549.69 | 37.67 | 0.001095 | 62.33 | IV
51.46 | 549.77 | 37.67 | 0.001095 | 62.33 | IV
51.47 | 549.85 | 37.67 | 0.001096 | 62.33 | IV
51.48 | 549.93 | 37.67 | 0.001096 | 62.33 | IV
51.49 | 550.02 | 37.67 | 0.001097 | 62.33 | IV
51.5 | 550.1 | 37.67 | 0.001097 | 62.33 | IV
51.5 | 550.18 | 37.66 | 0.001098 | 62.34 | IV
51.51 | 550.26 | 37.66 | 0.001098 | 62.34 | IV
51.52 | 550.34 | 37.66 | 0.001099 | 62.34 | IV
51.53 | 550.43 | 37.66 | 0.001099 | 62.34 | IV
51.54 | 550.51 | 37.66 | 0.0011 | 62.34 | IV
51.55 | 550.59 | 37.66 | 0.001101 | 62.34 | IV
51.55 | 550.67 | 37.66 | 0.001101 | 62.34 | IV
51.56 | 550.75 | 37.66 | 0.001102 | 62.34 | IV
51.57 | 550.84 | 37.66 | 0.001102 | 62.34 | IV
51.58 | 550.92 | 37.66 | 0.001103 | 62.34 | IV
51.59 | 551 | 37.66 | 0.001104 | 62.34 | IV
51.6 | 551.08 | 37.66 | 0.001104 | 62.34 | IV
51.6 | 551.17 | 37.66 | 0.001105 | 62.34 | IV
51.61 | 551.25 | 37.66 | 0.001106 | 62.34 | IV
51.62 | 551.33 | 37.66 | 0.001107 | 62.34 | IV
51.63 | 551.42 | 37.66 | 0.001107 | 62.34 | IV
51.64 | 551.5 | 37.66 | 0.001108 | 62.34 | IV
51.65 | 551.58 | 37.66 | 0.001109 | 62.34 | IV
51.65 | 551.66 | 37.66 | 0.001109 | 62.34 | IV
51.66 | 551.75 | 37.66 | 0.00111 | 62.34 | IV
51.67 | 551.83 | 37.66 | 0.001111 | 62.34 | IV
51.68 | 551.91 | 37.66 | 0.001112 | 62.34 | IV
51.69 | 551.99 | 37.66 | 0.001113 | 62.34 | IV
51.7 | 552.08 | 37.66 | 0.001113 | 62.34 | IV
51.7 | 552.16 | 37.66 | 0.001114 | 62.34 | IV
51.71 | 552.24 | 37.66 | 0.001115 | 62.34 | IV
51.72 | 552.33 | 37.66 | 0.001116 | 62.34 | IV
51.73 | 552.41 | 37.66 | 0.001117 | 62.34 | IV
51.74 | 552.49 | 37.66 | 0.001117 | 62.34 | IV
51.75 | 552.57 | 37.66 | 0.001118 | 62.34 | IV
51.75 | 552.66 | 37.66 | 0.001119 | 62.34 | IV
51.76 | 552.74 | 37.66 | 0.00112 | 62.34 | IV
51.77 | 552.82 | 37.66 | 0.001121 | 62.34 | IV
51.78 | 552.9 | 37.66 | 0.001122 | 62.34 | IV
51.79 | 552.99 | 37.66 | 0.001122 | 62.34 | IV
51.8 | 553.07 | 37.66 | 0.001123 | 62.34 | IV
51.8 | 553.15 | 37.66 | 0.001124 | 62.34 | IV
51.81 | 553.24 | 37.66 | 0.001126 | 62.34 | IV
51.82 | 553.32 | 37.66 | 0.001127 | 62.34 | IV
51.83 | 553.4 | 37.66 | 0.001128 | 62.34 | IV
51.84 | 553.48 | 37.66 | 0.001129 | 62.34 | IV
51.85 | 553.56 | 37.66 | 0.00113 | 62.34 | IV
51.85 | 553.64 | 37.66 | 0.001131 | 62.34 | IV
51.86 | 553.73 | 37.66 | 0.001133 | 62.34 | IV
51.87 | 553.81 | 37.66 | 0.001134 | 62.34 | IV
51.88 | 553.89 | 37.66 | 0.001135 | 62.34 | IV
51.89 | 553.97 | 37.66 | 0.001136 | 62.34 | IV
51.9 | 554.05 | 37.66 | 0.001137 | 62.34 | IV
51.9 | 554.14 | 37.66 | 0.001138 | 62.34 | IV
51.91 | 554.22 | 37.66 | 0.001139 | 62.34 | IV
51.92 | 554.3 | 37.66 | 0.00114 | 62.34 | IV
51.93 | 554.38 | 37.66 | 0.001141 | 62.34 | IV
51.94 | 554.47 | 37.66 | 0.001142 | 62.34 | IV
51.95 | 554.55 | 37.66 | 0.001144 | 62.34 | IV
51.95 | 554.63 | 37.66 | 0.001145 | 62.34 | IV
51.96 | 554.71 | 37.66 | 0.001146 | 62.34 | IV
51.97 | 554.8 | 37.66 | 0.001147 | 62.34 | IV
51.98 | 554.88 | 37.66 | 0.001148 | 62.34 | IV
51.99 | 554.96 | 37.66 | 0.001149 | 62.34 | IV
52 | 555.05 | 37.66 | 0.00115 | 62.34 | IV
52 | 555.13 | 37.66 | 0.001151 | 62.34 | IV
52.01 | 555.21 | 37.66 | 0.001153 | 62.34 | IV
52.02 | 555.3 | 37.66 | 0.001154 | 62.34 | IV
52.03 | 555.38 | 37.66 | 0.001155 | 62.34 | IV
52.04 | 555.46 | 37.66 | 0.001156 | 62.34 | IV
52.05 | 555.54 | 37.66 | 0.001157 | 62.34 | IV
52.05 | 555.63 | 37.66 | 0.001158 | 62.34 | IV
52.06 | 555.71 | 37.66 | 0.00116 | 62.34 | IV
52.07 | 555.79 | 37.66 | 0.001161 | 62.34 | IV
52.08 | 555.87 | 37.66 | 0.001162 | 62.34 | IV
52.09 | 555.96 | 37.66 | 0.001163 | 62.34 | IV
52.1 | 556.04 | 37.66 | 0.001164 | 62.34 | IV
52.1 | 556.12 | 37.66 | 0.001165 | 62.34 | IV
52.11 | 556.2 | 37.66 | 0.001166 | 62.34 | IV
52.12 | 556.28 | 37.66 | 0.001168 | 62.34 | IV
52.13 | 556.37 | 37.66 | 0.001169 | 62.34 | IV
52.14 | 556.45 | 37.66 | 0.00117 | 62.34 | IV
52.15 | 556.53 | 37.66 | 0.001171 | 62.34 | IV
52.15 | 556.61 | 37.66 | 0.001173 | 62.34 | IV
52.16 | 556.69 | 37.66 | 0.001174 | 62.34 | IV
52.17 | 556.78 | 37.66 | 0.001175 | 62.34 | IV
52.18 | 556.86 | 37.66 | 0.001177 | 62.34 | IV
52.19 | 556.94 | 37.66 | 0.001178 | 62.34 | IV
52.2 | 557.02 | 37.66 | 0.00118 | 62.34 | IV
52.2 | 557.11 | 37.66 | 0.001181 | 62.34 | IV
52.21 | 557.19 | 37.66 | 0.001183 | 62.34 | IV
52.22 | 557.27 | 37.66 | 0.001184 | 62.34 | IV
52.23 | 557.35 | 37.66 | 0.001185 | 62.34 | IV
52.24 | 557.43 | 37.66 | 0.001187 | 62.34 | IV
52.25 | 557.52 | 37.66 | 0.001188 | 62.34 | IV
52.25 | 557.6 | 37.66 | 0.001189 | 62.34 | IV
52.26 | 557.68 | 37.66 | 0.001191 | 62.34 | IV
52.27 | 557.77 | 37.66 | 0.001192 | 62.34 | IV
52.28 | 557.85 | 37.66 | 0.001193 | 62.34 | IV
52.29 | 557.93 | 37.66 | 0.001195 | 62.34 | IV
52.3 | 558.01 | 37.66 | 0.001196 | 62.34 | IV
52.3 | 558.1 | 37.66 | 0.001197 | 62.34 | IV
52.31 | 558.18 | 37.66 | 0.001198 | 62.34 | IV
52.32 | 558.26 | 37.66 | 0.001199 | 62.34 | IV
52.33 | 558.34 | 37.66 | 0.0012 | 62.34 | IV
52.34 | 558.43 | 37.66 | 0.001202 | 62.34 | IV
52.35 | 558.51 | 37.66 | 0.001203 | 62.34 | IV
52.35 | 558.59 | 37.66 | 0.001204 | 62.34 | IV
52.36 | 558.67 | 37.66 | 0.001205 | 62.34 | IV
52.37 | 558.76 | 37.66 | 0.001206 | 62.34 | IV
52.38 | 558.84 | 37.66 | 0.001207 | 62.34 | IV
52.39 | 558.92 | 37.65 | 0.001208 | 62.35 | IV
52.4 | 559 | 37.65 | 0.001209 | 62.35 | IV
52.4 | 559.09 | 37.65 | 0.001211 | 62.35 | IV
52.41 | 559.17 | 37.65 | 0.001212 | 62.35 | IV
52.42 | 559.25 | 37.65 | 0.001213 | 62.35 | IV
52.43 | 559.33 | 37.65 | 0.001214 | 62.35 | IV
52.44 | 559.41 | 37.65 | 0.001216 | 62.35 | IV
52.45 | 559.5 | 37.65 | 0.001217 | 62.35 | IV
52.45 | 559.58 | 37.65 | 0.001218 | 62.35 | IV
52.46 | 559.66 | 37.65 | 0.00122 | 62.35 | IV
52.47 | 559.74 | 37.65 | 0.001221 | 62.35 | IV
52.48 | 559.83 | 37.65 | 0.001222 | 62.35 | IV
52.49 | 559.91 | 37.65 | 0.001224 | 62.35 | IV
52.5 | 559.99 | 37.65 | 0.001225 | 62.35 | IV
52.5 | 560.07 | 37.65 | 0.001226 | 62.35 | IV
52.51 | 560.15 | 37.65 | 0.001227 | 62.35 | IV
52.52 | 560.24 | 37.65 | 0.001228 | 62.35 | IV
52.53 | 560.32 | 37.65 | 0.00123 | 62.35 | IV
52.54 | 560.4 | 37.65 | 0.001231 | 62.35 | IV
52.55 | 560.48 | 37.65 | 0.001232 | 62.35 | IV
52.55 | 560.57 | 37.65 | 0.001233 | 62.35 | IV
52.56 | 560.65 | 37.65 | 0.001234 | 62.35 | IV
52.57 | 560.73 | 37.65 | 0.001235 | 62.35 | IV
52.58 | 560.81 | 37.65 | 0.001236 | 62.35 | IV
52.59 | 560.9 | 37.65 | 0.001237 | 62.35 | IV
52.6 | 560.98 | 37.65 | 0.001239 | 62.35 | IV
52.6 | 561.06 | 37.65 | 0.00124 | 62.35 | IV
52.61 | 561.14 | 37.65 | 0.001241 | 62.35 | IV
52.62 | 561.23 | 37.65 | 0.001242 | 62.35 | IV
52.63 | 561.31 | 37.65 | 0.001243 | 62.35 | IV
52.64 | 561.39 | 37.65 | 0.001244 | 62.35 | IV
52.65 | 561.47 | 37.65 | 0.001246 | 62.35 | IV
52.65 | 561.56 | 37.65 | 0.001247 | 62.35 | IV
52.66 | 561.64 | 37.65 | 0.001248 | 62.35 | IV
52.67 | 561.72 | 37.65 | 0.001249 | 62.35 | IV
52.68 | 561.8 | 37.65 | 0.00125 | 62.35 | IV
52.69 | 561.89 | 37.65 | 0.001251 | 62.35 | IV
52.7 | 561.97 | 37.65 | 0.001252 | 62.35 | IV
52.7 | 562.05 | 37.65 | 0.001254 | 62.35 | IV
52.71 | 562.13 | 37.65 | 0.001255 | 62.35 | IV
52.72 | 562.22 | 37.65 | 0.001256 | 62.35 | IV
52.73 | 562.3 | 37.65 | 0.001257 | 62.35 | IV
52.74 | 562.38 | 37.65 | 0.001258 | 62.35 | IV
52.75 | 562.46 | 37.65 | 0.001259 | 62.35 | IV
52.75 | 562.55 | 37.65 | 0.001261 | 62.35 | IV
52.76 | 562.63 | 37.65 | 0.001262 | 62.35 | IV
52.77 | 562.71 | 37.65 | 0.001263 | 62.35 | IV
52.78 | 562.79 | 37.65 | 0.001264 | 62.35 | IV
52.79 | 562.88 | 37.65 | 0.001265 | 62.35 | IV
52.8 | 562.96 | 37.65 | 0.001266 | 62.35 | IV
52.8 | 563.04 | 37.65 | 0.001267 | 62.35 | IV
52.81 | 563.13 | 37.65 | 0.001268 | 62.35 | IV
52.82 | 563.21 | 37.65 | 0.001269 | 62.35 | IV
52.83 | 563.29 | 37.65 | 0.00127 | 62.35 | IV
52.84 | 563.37 | 37.65 | 0.001272 | 62.35 | IV
52.85 | 563.46 | 37.65 | 0.001273 | 62.35 | IV
52.85 | 563.54 | 37.65 | 0.001274 | 62.35 | IV
52.86 | 563.62 | 37.65 | 0.001275 | 62.35 | IV
52.87 | 563.7 | 37.65 | 0.001276 | 62.35 | IV
52.88 | 563.79 | 37.65 | 0.001277 | 62.35 | IV
52.89 | 563.87 | 37.65 | 0.001278 | 62.35 | IV
52.9 | 563.95 | 37.65 | 0.00128 | 62.35 | IV
52.9 | 564.03 | 37.65 | 0.001281 | 62.35 | IV
52.91 | 564.11 | 37.65 | 0.001282 | 62.35 | IV
52.92 | 564.2 | 37.65 | 0.001283 | 62.35 | IV
52.93 | 564.28 | 37.65 | 0.001284 | 62.35 | IV
52.94 | 564.36 | 37.65 | 0.001285 | 62.35 | IV
52.95 | 564.44 | 37.65 | 0.001286 | 62.35 | IV
52.95 | 564.52 | 37.65 | 0.001287 | 62.35 | IV
52.96 | 564.61 | 37.65 | 0.001288 | 62.35 | IV
52.97 | 564.69 | 37.65 | 0.001288 | 62.35 | IV
52.98 | 564.77 | 37.65 | 0.001289 | 62.35 | IV
52.99 | 564.85 | 37.65 | 0.00129 | 62.35 | IV
53 | 564.94 | 37.65 | 0.001291 | 62.35 | IV
53 | 565.02 | 37.65 | 0.001292 | 62.35 | IV
53.01 | 565.1 | 37.65 | 0.001292 | 62.35 | IV
53.02 | 565.18 | 37.65 | 0.001293 | 62.35 | IV
53.03 | 565.27 | 37.65 | 0.001294 | 62.35 | IV
53.04 | 565.35 | 37.65 | 0.001295 | 62.35 | IV
53.05 | 565.43 | 37.65 | 0.001296 | 62.35 | IV
53.05 | 565.51 | 37.65 | 0.001297 | 62.35 | IV
53.06 | 565.6 | 37.65 | 0.001298 | 62.35 | IV
53.07 | 565.68 | 37.65 | 0.001298 | 62.35 | IV
53.08 | 565.76 | 37.65 | 0.001299 | 62.35 | IV
53.09 | 565.84 | 37.65 | 0.0013 | 62.35 | IV
53.1 | 565.93 | 37.65 | 0.001301 | 62.35 | IV
53.1 | 566.01 | 37.65 | 0.001301 | 62.35 | IV
53.11 | 566.09 | 37.65 | 0.001302 | 62.35 | IV
53.12 | 566.17 | 37.65 | 0.001303 | 62.35 | IV
53.13 | 566.26 | 37.65 | 0.001303 | 62.35 | IV
53.14 | 566.34 | 37.65 | 0.001304 | 62.35 | IV
53.15 | 566.42 | 37.65 | 0.001305 | 62.35 | IV
53.15 | 566.5 | 37.65 | 0.001305 | 62.35 | IV
53.16 | 566.59 | 37.65 | 0.001306 | 62.35 | IV
53.17 | 566.67 | 37.65 | 0.001307 | 62.35 | IV
53.18 | 566.75 | 37.65 | 0.001308 | 62.35 | IV
53.19 | 566.83 | 37.64 | 0.001308 | 62.36 | IV
53.2 | 566.92 | 37.64 | 0.001309 | 62.36 | IV
53.2 | 567 | 37.64 | 0.00131 | 62.36 | IV
53.21 | 567.08 | 37.64 | 0.001311 | 62.36 | IV
53.22 | 567.16 | 37.64 | 0.001312 | 62.36 | IV
53.23 | 567.25 | 37.64 | 0.001313 | 62.36 | IV
53.24 | 567.33 | 37.64 | 0.001315 | 62.36 | IV
53.25 | 567.41 | 37.64 | 0.001316 | 62.36 | IV
53.25 | 567.49 | 37.64 | 0.001317 | 62.36 | IV
53.26 | 567.58 | 37.64 | 0.001318 | 62.36 | IV
53.27 | 567.66 | 37.64 | 0.001319 | 62.36 | IV
53.28 | 567.74 | 37.64 | 0.00132 | 62.36 | IV
53.29 | 567.82 | 37.64 | 0.001321 | 62.36 | IV
53.3 | 567.9 | 37.64 | 0.001322 | 62.36 | IV
53.3 | 567.99 | 37.64 | 0.001323 | 62.36 | IV
53.31 | 568.07 | 37.64 | 0.001323 | 62.36 | IV
53.32 | 568.15 | 37.64 | 0.001324 | 62.36 | IV
53.33 | 568.23 | 37.64 | 0.001325 | 62.36 | IV
53.34 | 568.32 | 37.64 | 0.001326 | 62.36 | IV
53.35 | 568.4 | 37.64 | 0.001327 | 62.36 | IV
53.35 | 568.48 | 37.64 | 0.001327 | 62.36 | IV
53.36 | 568.56 | 37.64 | 0.001328 | 62.36 | IV
53.37 | 568.64 | 37.64 | 0.001329 | 62.36 | IV
53.38 | 568.73 | 37.64 | 0.00133 | 62.36 | IV
53.39 | 568.81 | 37.64 | 0.001331 | 62.36 | IV
53.4 | 568.89 | 37.64 | 0.001332 | 62.36 | IV
53.4 | 568.97 | 37.64 | 0.001333 | 62.36 | IV
53.41 | 569.06 | 37.64 | 0.001334 | 62.36 | IV
53.42 | 569.14 | 37.64 | 0.001335 | 62.36 | IV
53.43 | 569.22 | 37.64 | 0.001336 | 62.36 | IV
53.44 | 569.3 | 37.64 | 0.001337 | 62.36 | IV
53.45 | 569.39 | 37.64 | 0.001339 | 62.36 | IV
53.45 | 569.47 | 37.64 | 0.00134 | 62.36 | IV
53.46 | 569.55 | 37.64 | 0.001341 | 62.36 | IV
53.47 | 569.63 | 37.64 | 0.001342 | 62.36 | IV
53.48 | 569.72 | 37.64 | 0.001344 | 62.36 | IV
53.49 | 569.8 | 37.64 | 0.001345 | 62.36 | IV
53.5 | 569.88 | 37.64 | 0.001346 | 62.36 | IV
53.5 | 569.96 | 37.64 | 0.001347 | 62.36 | IV
53.51 | 570.04 | 37.64 | 0.001349 | 62.36 | IV
53.52 | 570.12 | 37.64 | 0.00135 | 62.36 | IV
53.53 | 570.21 | 37.64 | 0.001352 | 62.36 | IV
53.54 | 570.29 | 37.64 | 0.001354 | 62.36 | IV
53.55 | 570.37 | 37.64 | 0.001355 | 62.36 | IV
53.55 | 570.45 | 37.64 | 0.001356 | 62.36 | IV
53.56 | 570.53 | 37.64 | 0.001358 | 62.36 | IV
53.57 | 570.62 | 37.64 | 0.001359 | 62.36 | IV
53.58 | 570.7 | 37.64 | 0.001361 | 62.36 | IV
53.59 | 570.78 | 37.64 | 0.001362 | 62.36 | IV
53.6 | 570.86 | 37.64 | 0.001364 | 62.36 | IV
53.6 | 570.95 | 37.64 | 0.001365 | 62.36 | IV
53.61 | 571.03 | 37.64 | 0.001367 | 62.36 | IV
53.62 | 571.11 | 37.64 | 0.001368 | 62.36 | IV
53.63 | 571.19 | 37.64 | 0.00137 | 62.36 | IV
53.64 | 571.28 | 37.64 | 0.001372 | 62.36 | IV
53.65 | 571.36 | 37.64 | 0.001373 | 62.36 | IV
53.65 | 571.44 | 37.64 | 0.001375 | 62.36 | IV
53.66 | 571.52 | 37.64 | 0.001377 | 62.36 | IV
53.67 | 571.61 | 37.64 | 0.001379 | 62.36 | IV
53.68 | 571.69 | 37.64 | 0.001381 | 62.36 | IV
53.69 | 571.77 | 37.64 | 0.001383 | 62.36 | IV
53.7 | 571.85 | 37.64 | 0.001385 | 62.36 | IV
53.7 | 571.94 | 37.64 | 0.001387 | 62.36 | IV
53.71 | 572.02 | 37.64 | 0.001389 | 62.36 | IV
53.72 | 572.1 | 37.64 | 0.001391 | 62.36 | IV
53.73 | 572.18 | 37.64 | 0.001393 | 62.36 | IV
53.74 | 572.26 | 37.64 | 0.001395 | 62.36 | IV
53.75 | 572.35 | 37.64 | 0.001397 | 62.36 | IV
53.75 | 572.43 | 37.64 | 0.0014 | 62.36 | IV
53.76 | 572.51 | 37.64 | 0.001402 | 62.36 | IV
53.77 | 572.59 | 37.64 | 0.001405 | 62.36 | IV
53.78 | 572.67 | 37.64 | 0.001407 | 62.36 | IV
53.79 | 572.76 | 37.64 | 0.001409 | 62.36 | IV
53.8 | 572.84 | 37.64 | 0.001412 | 62.36 | IV
53.8 | 572.92 | 37.64 | 0.001414 | 62.36 | IV
53.81 | 573 | 37.64 | 0.001417 | 62.36 | IV
53.82 | 573.09 | 37.64 | 0.001419 | 62.36 | IV
53.83 | 573.17 | 37.64 | 0.001422 | 62.36 | IV
53.84 | 573.25 | 37.64 | 0.001424 | 62.36 | IV
53.85 | 573.33 | 37.64 | 0.001427 | 62.36 | IV
53.85 | 573.42 | 37.64 | 0.001429 | 62.36 | IV
53.86 | 573.5 | 37.64 | 0.001432 | 62.36 | IV
53.87 | 573.58 | 37.64 | 0.001435 | 62.36 | IV
53.88 | 573.66 | 37.64 | 0.001437 | 62.36 | IV
53.89 | 573.75 | 37.64 | 0.00144 | 62.36 | IV
53.9 | 573.83 | 37.64 | 0.001443 | 62.36 | IV
53.9 | 573.91 | 37.64 | 0.001445 | 62.36 | IV
53.91 | 573.99 | 37.64 | 0.001448 | 62.36 | IV
53.92 | 574.08 | 37.64 | 0.001451 | 62.36 | IV
53.93 | 574.16 | 37.63 | 0.001454 | 62.37 | IV
53.94 | 574.24 | 37.63 | 0.001457 | 62.37 | IV
53.95 | 574.33 | 37.63 | 0.001459 | 62.37 | IV
53.95 | 574.41 | 37.63 | 0.001462 | 62.37 | IV
53.96 | 574.49 | 37.63 | 0.001465 | 62.37 | IV
53.97 | 574.58 | 37.63 | 0.001468 | 62.37 | IV
53.98 | 574.66 | 37.63 | 0.001471 | 62.37 | IV
53.99 | 574.74 | 37.63 | 0.001473 | 62.37 | IV
54 | 574.82 | 37.63 | 0.001476 | 62.37 | IV
54 | 574.91 | 37.63 | 0.001479 | 62.37 | IV
54.01 | 574.99 | 37.63 | 0.001481 | 62.37 | IV
54.02 | 575.07 | 37.63 | 0.001484 | 62.37 | IV
54.03 | 575.15 | 37.63 | 0.001486 | 62.37 | IV
54.04 | 575.23 | 37.63 | 0.001489 | 62.37 | IV
54.05 | 575.32 | 37.63 | 0.001491 | 62.37 | IV
54.05 | 575.4 | 37.63 | 0.001494 | 62.37 | IV
54.06 | 575.48 | 37.63 | 0.001496 | 62.37 | IV
54.07 | 575.56 | 37.63 | 0.001499 | 62.37 | IV
54.08 | 575.64 | 37.63 | 0.001502 | 62.37 | IV
54.09 | 575.73 | 37.63 | 0.001504 | 62.37 | IV
54.1 | 575.81 | 37.63 | 0.001507 | 62.37 | IV
54.1 | 575.89 | 37.63 | 0.001509 | 62.37 | IV
54.11 | 575.97 | 37.63 | 0.001512 | 62.37 | IV
54.12 | 576.06 | 37.63 | 0.001514 | 62.37 | IV
54.13 | 576.14 | 37.63 | 0.001517 | 62.37 | IV
54.14 | 576.22 | 37.63 | 0.00152 | 62.37 | IV
54.15 | 576.3 | 37.63 | 0.001522 | 62.37 | IV
54.15 | 576.39 | 37.63 | 0.001524 | 62.37 | IV
54.16 | 576.47 | 37.63 | 0.001527 | 62.37 | IV
54.17 | 576.55 | 37.63 | 0.001529 | 62.37 | IV
54.18 | 576.63 | 37.63 | 0.001532 | 62.37 | IV
54.19 | 576.71 | 37.63 | 0.001534 | 62.37 | IV
54.2 | 576.8 | 37.63 | 0.001536 | 62.37 | IV
54.2 | 576.88 | 37.63 | 0.001539 | 62.37 | IV
54.21 | 576.96 | 37.63 | 0.001541 | 62.37 | IV
54.22 | 577.04 | 37.63 | 0.001543 | 62.37 | IV
54.23 | 577.13 | 37.63 | 0.001546 | 62.37 | IV
54.24 | 577.21 | 37.63 | 0.001548 | 62.37 | IV
54.25 | 577.29 | 37.63 | 0.001551 | 62.37 | IV
54.25 | 577.37 | 37.63 | 0.001553 | 62.37 | IV
54.26 | 577.46 | 37.63 | 0.001556 | 62.37 | IV
54.27 | 577.54 | 37.63 | 0.001558 | 62.37 | IV
54.28 | 577.62 | 37.63 | 0.001561 | 62.37 | IV
54.29 | 577.7 | 37.63 | 0.001563 | 62.37 | IV
54.3 | 577.79 | 37.63 | 0.001566 | 62.37 | IV
54.3 | 577.87 | 37.63 | 0.001568 | 62.37 | IV
54.31 | 577.95 | 37.63 | 0.00157 | 62.37 | IV
54.32 | 578.03 | 37.63 | 0.001572 | 62.37 | IV
54.33 | 578.12 | 37.63 | 0.001574 | 62.37 | IV
54.34 | 578.2 | 37.63 | 0.001576 | 62.37 | IV
54.35 | 578.28 | 37.63 | 0.001578 | 62.37 | IV
54.35 | 578.36 | 37.63 | 0.00158 | 62.37 | IV
54.36 | 578.45 | 37.63 | 0.001582 | 62.37 | IV
54.37 | 578.53 | 37.63 | 0.001584 | 62.37 | IV
54.38 | 578.61 | 37.63 | 0.001585 | 62.37 | IV
54.39 | 578.69 | 37.63 | 0.001587 | 62.37 | IV
54.4 | 578.77 | 37.63 | 0.001589 | 62.37 | IV
54.4 | 578.86 | 37.63 | 0.001591 | 62.37 | IV
54.41 | 578.94 | 37.63 | 0.001592 | 62.37 | IV
54.42 | 579.02 | 37.63 | 0.001594 | 62.37 | IV
54.43 | 579.1 | 37.63 | 0.001596 | 62.37 | IV
54.44 | 579.19 | 37.63 | 0.001597 | 62.37 | IV
54.45 | 579.27 | 37.63 | 0.001599 | 62.37 | IV
54.45 | 579.35 | 37.63 | 0.001601 | 62.37 | IV
54.46 | 579.43 | 37.63 | 0.001602 | 62.37 | IV
54.47 | 579.51 | 37.63 | 0.001604 | 62.37 | IV
54.48 | 579.6 | 37.63 | 0.001606 | 62.37 | IV
54.49 | 579.68 | 37.63 | 0.001607 | 62.37 | IV
54.5 | 579.76 | 37.63 | 0.001609 | 62.37 | IV
54.5 | 579.84 | 37.63 | 0.00161 | 62.37 | IV
54.51 | 579.93 | 37.63 | 0.001612 | 62.37 | IV
54.52 | 580.01 | 37.63 | 0.001613 | 62.37 | IV
54.53 | 580.09 | 37.63 | 0.001614 | 62.37 | IV
54.54 | 580.17 | 37.63 | 0.001616 | 62.37 | IV
54.55 | 580.26 | 37.63 | 0.001617 | 62.37 | IV
54.55 | 580.34 | 37.63 | 0.001619 | 62.37 | IV
54.56 | 580.42 | 37.63 | 0.00162 | 62.37 | IV
54.57 | 580.5 | 37.63 | 0.001621 | 62.37 | IV
54.58 | 580.58 | 37.63 | 0.001622 | 62.37 | IV
54.59 | 580.67 | 37.62 | 0.001624 | 62.38 | IV
54.6 | 580.75 | 37.62 | 0.001625 | 62.38 | IV
54.6 | 580.83 | 37.62 | 0.001626 | 62.38 | IV
54.61 | 580.91 | 37.62 | 0.001627 | 62.38 | IV
54.62 | 580.99 | 37.62 | 0.001628 | 62.38 | IV
54.63 | 581.08 | 37.62 | 0.001629 | 62.38 | IV
54.64 | 581.16 | 37.62 | 0.00163 | 62.38 | IV
54.65 | 581.24 | 37.62 | 0.001631 | 62.38 | IV
54.65 | 581.32 | 37.62 | 0.001632 | 62.38 | IV
54.66 | 581.41 | 37.62 | 0.001633 | 62.38 | IV
54.67 | 581.49 | 37.62 | 0.001634 | 62.38 | IV
54.68 | 581.57 | 37.62 | 0.001635 | 62.38 | IV
54.69 | 581.65 | 37.62 | 0.001635 | 62.38 | IV
54.7 | 581.74 | 37.62 | 0.001636 | 62.38 | IV
54.7 | 581.82 | 37.62 | 0.001637 | 62.38 | IV
54.71 | 581.9 | 37.62 | 0.001638 | 62.38 | IV
54.72 | 581.98 | 37.62 | 0.001639 | 62.38 | IV
54.73 | 582.07 | 37.62 | 0.00164 | 62.38 | IV
54.74 | 582.15 | 37.62 | 0.001641 | 62.38 | IV
54.75 | 582.23 | 37.62 | 0.001642 | 62.38 | IV
54.75 | 582.32 | 37.62 | 0.001643 | 62.38 | IV
54.76 | 582.4 | 37.62 | 0.001644 | 62.38 | IV
54.77 | 582.48 | 37.62 | 0.001645 | 62.38 | IV
54.78 | 582.56 | 37.62 | 0.001646 | 62.38 | IV
54.79 | 582.64 | 37.62 | 0.001647 | 62.38 | IV
54.8 | 582.73 | 37.62 | 0.001649 | 62.38 | IV
54.8 | 582.81 | 37.62 | 0.00165 | 62.38 | IV
54.81 | 582.89 | 37.62 | 0.001651 | 62.38 | IV
54.82 | 582.97 | 37.62 | 0.001652 | 62.38 | IV
54.83 | 583.06 | 37.62 | 0.001654 | 62.38 | IV
54.84 | 583.14 | 37.62 | 0.001655 | 62.38 | IV
54.85 | 583.22 | 37.62 | 0.001657 | 62.38 | IV
54.85 | 583.3 | 37.62 | 0.001658 | 62.38 | IV
54.86 | 583.38 | 37.62 | 0.00166 | 62.38 | IV
54.87 | 583.47 | 37.62 | 0.001661 | 62.38 | IV
54.88 | 583.55 | 37.62 | 0.001663 | 62.38 | IV
54.89 | 583.63 | 37.62 | 0.001664 | 62.38 | IV
54.9 | 583.72 | 37.62 | 0.001666 | 62.38 | IV
54.9 | 583.8 | 37.62 | 0.001668 | 62.38 | IV
54.91 | 583.88 | 37.62 | 0.001669 | 62.38 | IV
54.92 | 583.96 | 37.62 | 0.001671 | 62.38 | IV
54.93 | 584.04 | 37.62 | 0.001673 | 62.38 | IV
54.94 | 584.13 | 37.62 | 0.001675 | 62.38 | IV
54.95 | 584.21 | 37.62 | 0.001677 | 62.38 | IV
54.95 | 584.29 | 37.62 | 0.001679 | 62.38 | IV
54.96 | 584.37 | 37.62 | 0.001681 | 62.38 | IV
54.97 | 584.46 | 37.62 | 0.001683 | 62.38 | IV
54.98 | 584.54 | 37.62 | 0.001685 | 62.38 | IV
54.99 | 584.62 | 37.62 | 0.001687 | 62.38 | IV
55 | 584.7 | 37.62 | 0.001689 | 62.38 | IV
55 | 584.78 | 37.62 | 0.001691 | 62.38 | IV
55.01 | 584.87 | 37.62 | 0.001694 | 62.38 | IV
55.02 | 584.95 | 37.62 | 0.001696 | 62.38 | IV
55.03 | 585.03 | 37.62 | 0.001698 | 62.38 | IV
55.04 | 585.11 | 37.62 | 0.0017 | 62.38 | IV
55.05 | 585.2 | 37.62 | 0.001702 | 62.38 | IV
55.05 | 585.28 | 37.62 | 0.001704 | 62.38 | IV
55.06 | 585.36 | 37.62 | 0.001706 | 62.38 | IV
55.07 | 585.45 | 37.62 | 0.001709 | 62.38 | IV
55.08 | 585.53 | 37.62 | 0.001711 | 62.38 | IV
55.09 | 585.61 | 37.62 | 0.001713 | 62.38 | IV
55.1 | 585.69 | 37.62 | 0.001715 | 62.38 | IV
55.1 | 585.78 | 37.62 | 0.001717 | 62.38 | IV
55.11 | 585.86 | 37.62 | 0.00172 | 62.38 | IV
55.12 | 585.94 | 37.62 | 0.001722 | 62.38 | IV
55.13 | 586.02 | 37.62 | 0.001724 | 62.38 | IV
55.14 | 586.1 | 37.62 | 0.001727 | 62.38 | IV
55.15 | 586.19 | 37.62 | 0.001729 | 62.38 | IV
55.15 | 586.27 | 37.62 | 0.001732 | 62.38 | IV
55.16 | 586.35 | 37.62 | 0.001735 | 62.38 | IV
55.17 | 586.43 | 37.62 | 0.001737 | 62.38 | IV
55.18 | 586.51 | 37.62 | 0.00174 | 62.38 | IV
55.19 | 586.6 | 37.62 | 0.001743 | 62.38 | IV
55.2 | 586.68 | 37.61 | 0.001745 | 62.39 | IV
55.2 | 586.76 | 37.61 | 0.001748 | 62.39 | IV
55.21 | 586.84 | 37.61 | 0.001751 | 62.39 | IV
55.22 | 586.93 | 37.61 | 0.001753 | 62.39 | IV
55.23 | 587.01 | 37.61 | 0.001756 | 62.39 | IV
55.24 | 587.09 | 37.61 | 0.001759 | 62.39 | IV
55.25 | 587.17 | 37.61 | 0.001762 | 62.39 | IV
55.25 | 587.26 | 37.61 | 0.001765 | 62.39 | IV
55.26 | 587.34 | 37.61 | 0.001767 | 62.39 | IV
55.27 | 587.42 | 37.61 | 0.00177 | 62.39 | IV
55.28 | 587.5 | 37.61 | 0.001773 | 62.39 | IV
55.29 | 587.58 | 37.61 | 0.001776 | 62.39 | IV
55.3 | 587.66 | 37.61 | 0.001779 | 62.39 | IV
55.3 | 587.75 | 37.61 | 0.001782 | 62.39 | IV
55.31 | 587.83 | 37.61 | 0.001785 | 62.39 | IV
55.32 | 587.91 | 37.61 | 0.001788 | 62.39 | IV
55.33 | 587.99 | 37.61 | 0.001791 | 62.39 | IV
55.34 | 588.07 | 37.61 | 0.001793 | 62.39 | IV
55.35 | 588.16 | 37.61 | 0.001796 | 62.39 | IV
55.35 | 588.24 | 37.61 | 0.001799 | 62.39 | IV
55.36 | 588.32 | 37.61 | 0.001802 | 62.39 | IV
55.37 | 588.4 | 37.61 | 0.001805 | 62.39 | IV
55.38 | 588.48 | 37.61 | 0.001808 | 62.39 | IV
55.39 | 588.57 | 37.61 | 0.001811 | 62.39 | IV
55.4 | 588.65 | 37.61 | 0.001814 | 62.39 | IV
55.4 | 588.73 | 37.61 | 0.001817 | 62.39 | IV
55.41 | 588.81 | 37.61 | 0.00182 | 62.39 | IV
55.42 | 588.89 | 37.61 | 0.001823 | 62.39 | IV
55.43 | 588.98 | 37.61 | 0.001826 | 62.39 | IV
55.44 | 589.06 | 37.61 | 0.001829 | 62.39 | IV
55.45 | 589.14 | 37.61 | 0.001831 | 62.39 | IV
55.45 | 589.22 | 37.61 | 0.001834 | 62.39 | IV
55.46 | 589.31 | 37.61 | 0.001837 | 62.39 | IV
55.47 | 589.39 | 37.61 | 0.00184 | 62.39 | IV
55.48 | 589.47 | 37.61 | 0.001843 | 62.39 | IV
55.49 | 589.55 | 37.61 | 0.001846 | 62.39 | IV
55.5 | 589.64 | 37.61 | 0.001848 | 62.39 | IV
55.5 | 589.72 | 37.61 | 0.001851 | 62.39 | IV
55.51 | 589.8 | 37.61 | 0.001854 | 62.39 | IV
55.52 | 589.89 | 37.61 | 0.001857 | 62.39 | IV
55.53 | 589.97 | 37.61 | 0.00186 | 62.39 | IV
55.54 | 590.05 | 37.61 | 0.001862 | 62.39 | IV
55.55 | 590.13 | 37.61 | 0.001865 | 62.39 | IV
55.55 | 590.22 | 37.61 | 0.001868 | 62.39 | IV
55.56 | 590.3 | 37.61 | 0.00187 | 62.39 | IV
55.57 | 590.38 | 37.61 | 0.001873 | 62.39 | IV
55.58 | 590.46 | 37.61 | 0.001875 | 62.39 | IV
55.59 | 590.55 | 37.61 | 0.001878 | 62.39 | IV
55.6 | 590.63 | 37.61 | 0.00188 | 62.39 | IV
55.6 | 590.71 | 37.61 | 0.001883 | 62.39 | IV
55.61 | 590.79 | 37.61 | 0.001885 | 62.39 | IV
55.62 | 590.87 | 37.61 | 0.001887 | 62.39 | IV
55.63 | 590.95 | 37.61 | 0.00189 | 62.39 | IV
55.64 | 591.04 | 37.61 | 0.001892 | 62.39 | IV
55.65 | 591.12 | 37.61 | 0.001894 | 62.39 | IV
55.65 | 591.2 | 37.61 | 0.001896 | 62.39 | IV
55.66 | 591.28 | 37.61 | 0.001898 | 62.39 | IV
55.67 | 591.37 | 37.61 | 0.0019 | 62.39 | IV
55.68 | 591.45 | 37.61 | 0.001902 | 62.39 | IV
55.69 | 591.53 | 37.61 | 0.001904 | 62.39 | IV
55.7 | 591.62 | 37.61 | 0.001906 | 62.39 | IV
55.7 | 591.7 | 37.61 | 0.001908 | 62.39 | IV
55.71 | 591.78 | 37.61 | 0.00191 | 62.39 | IV
55.72 | 591.86 | 37.61 | 0.001912 | 62.39 | IV
55.73 | 591.95 | 37.61 | 0.001913 | 62.39 | IV
55.74 | 592.03 | 37.6 | 0.001915 | 62.4 | IV
55.75 | 592.11 | 37.6 | 0.001917 | 62.4 | IV
55.75 | 592.19 | 37.6 | 0.001918 | 62.4 | IV
55.76 | 592.27 | 37.6 | 0.00192 | 62.4 | IV
55.77 | 592.35 | 37.6 | 0.001922 | 62.4 | IV
55.78 | 592.44 | 37.6 | 0.001923 | 62.4 | IV
55.79 | 592.52 | 37.6 | 0.001925 | 62.4 | IV
55.8 | 592.6 | 37.6 | 0.001926 | 62.4 | IV
55.8 | 592.68 | 37.6 | 0.001928 | 62.4 | IV
55.81 | 592.76 | 37.6 | 0.001929 | 62.4 | IV
55.82 | 592.85 | 37.6 | 0.001931 | 62.4 | IV
55.83 | 592.93 | 37.6 | 0.001932 | 62.4 | IV
55.84 | 593.01 | 37.6 | 0.001933 | 62.4 | IV
55.85 | 593.1 | 37.6 | 0.001935 | 62.4 | IV
55.85 | 593.18 | 37.6 | 0.001936 | 62.4 | IV
55.86 | 593.26 | 37.6 | 0.001937 | 62.4 | IV
55.87 | 593.34 | 37.6 | 0.001939 | 62.4 | IV
55.88 | 593.43 | 37.6 | 0.00194 | 62.4 | IV
55.89 | 593.51 | 37.6 | 0.001942 | 62.4 | IV
55.9 | 593.59 | 37.6 | 0.001943 | 62.4 | IV
55.9 | 593.67 | 37.6 | 0.001944 | 62.4 | IV
55.91 | 593.75 | 37.6 | 0.001945 | 62.4 | IV
55.92 | 593.84 | 37.6 | 0.001947 | 62.4 | IV
55.93 | 593.92 | 37.6 | 0.001948 | 62.4 | IV
55.94 | 594 | 37.6 | 0.001949 | 62.4 | IV
55.95 | 594.08 | 37.6 | 0.001951 | 62.4 | IV
55.95 | 594.16 | 37.6 | 0.001952 | 62.4 | IV
55.96 | 594.25 | 37.6 | 0.001953 | 62.4 | IV
55.97 | 594.33 | 37.6 | 0.001954 | 62.4 | IV
55.98 | 594.41 | 37.6 | 0.001955 | 62.4 | IV
55.99 | 594.49 | 37.6 | 0.001956 | 62.4 | IV
56 | 594.58 | 37.6 | 0.001958 | 62.4 | IV
56 | 594.66 | 37.6 | 0.001959 | 62.4 | IV
56.01 | 594.74 | 37.6 | 0.00196 | 62.4 | IV
56.02 | 594.83 | 37.6 | 0.001961 | 62.4 | IV
56.03 | 594.91 | 37.6 | 0.001962 | 62.4 | IV
56.04 | 594.99 | 37.6 | 0.001963 | 62.4 | IV
56.05 | 595.07 | 37.6 | 0.001964 | 62.4 | IV
56.05 | 595.16 | 37.6 | 0.001965 | 62.4 | IV
56.06 | 595.24 | 37.6 | 0.001966 | 62.4 | IV
56.07 | 595.32 | 37.6 | 0.001967 | 62.4 | IV
56.08 | 595.4 | 37.6 | 0.001968 | 62.4 | IV
56.09 | 595.48 | 37.6 | 0.001969 | 62.4 | IV
56.1 | 595.57 | 37.6 | 0.00197 | 62.4 | IV
56.1 | 595.65 | 37.6 | 0.001971 | 62.4 | IV
56.11 | 595.73 | 37.6 | 0.001972 | 62.4 | IV
56.12 | 595.81 | 37.6 | 0.001972 | 62.4 | IV
56.13 | 595.89 | 37.6 | 0.001973 | 62.4 | IV
56.14 | 595.97 | 37.6 | 0.001974 | 62.4 | IV
56.15 | 596.06 | 37.6 | 0.001975 | 62.4 | IV
56.15 | 596.14 | 37.6 | 0.001975 | 62.4 | IV
56.16 | 596.22 | 37.6 | 0.001976 | 62.4 | IV
56.17 | 596.3 | 37.6 | 0.001977 | 62.4 | IV
56.18 | 596.39 | 37.6 | 0.001978 | 62.4 | IV
56.19 | 596.47 | 37.6 | 0.001979 | 62.4 | IV
56.2 | 596.55 | 37.6 | 0.00198 | 62.4 | IV
56.2 | 596.63 | 37.6 | 0.001981 | 62.4 | IV
56.21 | 596.71 | 37.6 | 0.001982 | 62.4 | IV
56.22 | 596.8 | 37.6 | 0.001983 | 62.4 | IV
56.23 | 596.88 | 37.6 | 0.001984 | 62.4 | IV
56.24 | 596.96 | 37.6 | 0.001985 | 62.4 | IV
56.25 | 597.04 | 37.6 | 0.001986 | 62.4 | IV
56.25 | 597.13 | 37.59 | 0.001987 | 62.41 | IV
56.26 | 597.21 | 37.59 | 0.001987 | 62.41 | IV
56.27 | 597.29 | 37.59 | 0.001988 | 62.41 | IV
56.28 | 597.37 | 37.59 | 0.001989 | 62.41 | IV
56.29 | 597.46 | 37.59 | 0.00199 | 62.41 | IV
56.3 | 597.54 | 37.59 | 0.001991 | 62.41 | IV
56.3 | 597.62 | 37.59 | 0.001992 | 62.41 | IV
56.31 | 597.7 | 37.59 | 0.001993 | 62.41 | IV
56.32 | 597.78 | 37.59 | 0.001993 | 62.41 | IV
56.33 | 597.87 | 37.59 | 0.001995 | 62.41 | IV
56.34 | 597.95 | 37.59 | 0.001996 | 62.41 | IV
56.35 | 598.03 | 37.59 | 0.001997 | 62.41 | IV
56.35 | 598.11 | 37.59 | 0.001998 | 62.41 | IV
56.36 | 598.19 | 37.59 | 0.001999 | 62.41 | IV
56.37 | 598.28 | 37.59 | 0.002 | 62.41 | IV
56.38 | 598.36 | 37.59 | 0.002001 | 62.41 | IV
56.39 | 598.44 | 37.59 | 0.002002 | 62.41 | IV
56.4 | 598.52 | 37.59 | 0.002003 | 62.41 | IV
56.4 | 598.6 | 37.59 | 0.002005 | 62.41 | IV
56.41 | 598.68 | 37.59 | 0.002006 | 62.41 | IV
56.42 | 598.76 | 37.59 | 0.002007 | 62.41 | IV
56.43 | 598.85 | 37.59 | 0.002008 | 62.41 | IV
56.44 | 598.93 | 37.59 | 0.002009 | 62.41 | IV
56.45 | 599.01 | 37.59 | 0.00201 | 62.41 | IV
56.45 | 599.09 | 37.59 | 0.002011 | 62.41 | IV
56.46 | 599.18 | 37.59 | 0.002012 | 62.41 | IV
56.47 | 599.26 | 37.59 | 0.002013 | 62.41 | IV
56.48 | 599.34 | 37.59 | 0.002014 | 62.41 | IV
56.49 | 599.42 | 37.59 | 0.002015 | 62.41 | IV
56.5 | 599.51 | 37.59 | 0.002017 | 62.41 | IV
56.5 | 599.59 | 37.59 | 0.002018 | 62.41 | IV
56.51 | 599.67 | 37.59 | 0.002019 | 62.41 | IV
56.52 | 599.76 | 37.59 | 0.00202 | 62.41 | IV
56.53 | 599.84 | 37.59 | 0.002022 | 62.41 | IV
56.54 | 599.92 | 37.59 | 0.002023 | 62.41 | IV
56.55 | 600 | 37.59 | 0.002024 | 62.41 | IV
56.55 | 600.08 | 37.59 | 0.002025 | 62.41 | IV
56.56 | 600.17 | 37.59 | 0.002027 | 62.41 | IV
56.57 | 600.25 | 37.59 | 0.002028 | 62.41 | IV
56.58 | 600.33 | 37.59 | 0.002029 | 62.41 | IV
56.59 | 600.41 | 37.59 | 0.00203 | 62.41 | IV
56.6 | 600.49 | 37.59 | 0.002031 | 62.41 | IV
56.6 | 600.57 | 37.59 | 0.002033 | 62.41 | IV
56.61 | 600.66 | 37.59 | 0.002034 | 62.41 | IV
56.62 | 600.74 | 37.59 | 0.002035 | 62.41 | IV
56.63 | 600.82 | 37.59 | 0.002037 | 62.41 | IV
56.64 | 600.91 | 37.59 | 0.002038 | 62.41 | IV
56.65 | 600.99 | 37.59 | 0.00204 | 62.41 | IV
56.65 | 601.07 | 37.59 | 0.002042 | 62.41 | IV
56.66 | 601.15 | 37.59 | 0.002044 | 62.41 | IV
56.67 | 601.23 | 37.59 | 0.002045 | 62.41 | IV
56.68 | 601.32 | 37.59 | 0.002047 | 62.41 | IV
56.69 | 601.4 | 37.59 | 0.002048 | 62.41 | IV
56.7 | 601.48 | 37.59 | 0.002049 | 62.41 | IV
56.7 | 601.56 | 37.59 | 0.002051 | 62.41 | IV
56.71 | 601.64 | 37.59 | 0.002052 | 62.41 | IV
56.72 | 601.73 | 37.59 | 0.002054 | 62.41 | IV
56.73 | 601.81 | 37.59 | 0.002055 | 62.41 | IV
56.74 | 601.89 | 37.59 | 0.002057 | 62.41 | IV
56.75 | 601.97 | 37.59 | 0.002059 | 62.41 | IV
56.75 | 602.05 | 37.59 | 0.00206 | 62.41 | IV
56.76 | 602.14 | 37.58 | 0.002062 | 62.42 | IV
56.77 | 602.22 | 37.58 | 0.002063 | 62.42 | IV
56.78 | 602.3 | 37.58 | 0.002065 | 62.42 | IV
56.79 | 602.38 | 37.58 | 0.002067 | 62.42 | IV
56.8 | 602.47 | 37.58 | 0.002069 | 62.42 | IV
56.8 | 602.55 | 37.58 | 0.002071 | 62.42 | IV
56.81 | 602.63 | 37.58 | 0.002072 | 62.42 | IV
56.82 | 602.71 | 37.58 | 0.002074 | 62.42 | IV
56.83 | 602.8 | 37.58 | 0.002076 | 62.42 | IV
56.84 | 602.88 | 37.58 | 0.002078 | 62.42 | IV
56.85 | 602.96 | 37.58 | 0.002079 | 62.42 | IV
56.85 | 603.04 | 37.58 | 0.002081 | 62.42 | IV
56.86 | 603.12 | 37.58 | 0.002082 | 62.42 | IV
56.87 | 603.21 | 37.58 | 0.002084 | 62.42 | IV
56.88 | 603.29 | 37.58 | 0.002085 | 62.42 | IV
56.89 | 603.37 | 37.58 | 0.002087 | 62.42 | IV
56.9 | 603.45 | 37.58 | 0.002088 | 62.42 | IV
56.9 | 603.54 | 37.58 | 0.00209 | 62.42 | IV
56.91 | 603.62 | 37.58 | 0.002091 | 62.42 | IV
56.92 | 603.7 | 37.58 | 0.002093 | 62.42 | IV
56.93 | 603.78 | 37.58 | 0.002094 | 62.42 | IV
56.94 | 603.86 | 37.58 | 0.002096 | 62.42 | IV
56.95 | 603.95 | 37.58 | 0.002098 | 62.42 | IV
56.95 | 604.03 | 37.58 | 0.002099 | 62.42 | IV
56.96 | 604.11 | 37.58 | 0.002101 | 62.42 | IV
56.97 | 604.19 | 37.58 | 0.002102 | 62.42 | IV
56.98 | 604.28 | 37.58 | 0.002104 | 62.42 | IV
56.99 | 604.36 | 37.58 | 0.002105 | 62.42 | IV
57 | 604.44 | 37.58 | 0.002107 | 62.42 | IV
57 | 604.53 | 37.58 | 0.002108 | 62.42 | IV
57.01 | 604.61 | 37.58 | 0.002109 | 62.42 | IV
57.02 | 604.69 | 37.58 | 0.002111 | 62.42 | IV
57.03 | 604.77 | 37.58 | 0.002112 | 62.42 | IV
57.04 | 604.86 | 37.58 | 0.002113 | 62.42 | IV
57.05 | 604.94 | 37.58 | 0.002115 | 62.42 | IV
57.05 | 605.02 | 37.58 | 0.002116 | 62.42 | IV
57.06 | 605.1 | 37.58 | 0.002117 | 62.42 | IV
57.07 | 605.18 | 37.58 | 0.002118 | 62.42 | IV
57.08 | 605.26 | 37.58 | 0.00212 | 62.42 | IV
57.09 | 605.34 | 37.58 | 0.002121 | 62.42 | IV
57.1 | 605.43 | 37.58 | 0.002122 | 62.42 | IV
57.1 | 605.51 | 37.58 | 0.002123 | 62.42 | IV
57.11 | 605.59 | 37.58 | 0.002124 | 62.42 | IV
57.12 | 605.67 | 37.58 | 0.002126 | 62.42 | IV
57.13 | 605.76 | 37.58 | 0.002127 | 62.42 | IV
57.14 | 605.84 | 37.58 | 0.002128 | 62.42 | IV
57.15 | 605.92 | 37.58 | 0.002129 | 62.42 | IV
57.15 | 606 | 37.58 | 0.00213 | 62.42 | IV
57.16 | 606.09 | 37.58 | 0.002131 | 62.42 | IV
57.17 | 606.17 | 37.58 | 0.002132 | 62.42 | IV
57.18 | 606.25 | 37.58 | 0.002133 | 62.42 | IV
57.19 | 606.33 | 37.58 | 0.002134 | 62.42 | IV
57.2 | 606.42 | 37.58 | 0.002134 | 62.42 | IV
57.2 | 606.5 | 37.58 | 0.002136 | 62.42 | IV
57.21 | 606.58 | 37.58 | 0.002137 | 62.42 | IV
57.22 | 606.66 | 37.58 | 0.002138 | 62.42 | IV
57.23 | 606.75 | 37.58 | 0.002139 | 62.42 | IV
57.24 | 606.83 | 37.58 | 0.00214 | 62.42 | IV
57.25 | 606.91 | 37.57 | 0.002141 | 62.43 | IV
57.25 | 606.99 | 37.57 | 0.002142 | 62.43 | IV
57.26 | 607.08 | 37.57 | 0.002143 | 62.43 | IV
57.27 | 607.16 | 37.57 | 0.002144 | 62.43 | IV
57.28 | 607.24 | 37.57 | 0.002145 | 62.43 | IV
57.29 | 607.32 | 37.57 | 0.002146 | 62.43 | IV
57.3 | 607.41 | 37.57 | 0.002147 | 62.43 | IV
57.3 | 607.49 | 37.57 | 0.002148 | 62.43 | IV
57.31 | 607.57 | 37.57 | 0.002149 | 62.43 | IV
57.32 | 607.66 | 37.57 | 0.002149 | 62.43 | IV
57.33 | 607.74 | 37.57 | 0.00215 | 62.43 | IV
57.34 | 607.82 | 37.57 | 0.002151 | 62.43 | IV
57.35 | 607.9 | 37.57 | 0.002152 | 62.43 | IV
57.35 | 607.99 | 37.57 | 0.002153 | 62.43 | IV
57.36 | 608.07 | 37.57 | 0.002154 | 62.43 | IV
57.37 | 608.15 | 37.57 | 0.002155 | 62.43 | IV
57.38 | 608.24 | 37.57 | 0.002156 | 62.43 | IV
57.39 | 608.32 | 37.57 | 0.002157 | 62.43 | IV
57.4 | 608.4 | 37.57 | 0.002158 | 62.43 | IV
57.4 | 608.48 | 37.57 | 0.002159 | 62.43 | IV
57.41 | 608.56 | 37.57 | 0.00216 | 62.43 | IV
57.42 | 608.65 | 37.57 | 0.002161 | 62.43 | IV
57.43 | 608.73 | 37.57 | 0.002162 | 62.43 | IV
57.44 | 608.81 | 37.57 | 0.002163 | 62.43 | IV
57.45 | 608.89 | 37.57 | 0.002164 | 62.43 | IV
57.45 | 608.97 | 37.57 | 0.002164 | 62.43 | IV
57.46 | 609.06 | 37.57 | 0.002165 | 62.43 | IV
57.47 | 609.14 | 37.57 | 0.002165 | 62.43 | IV
57.48 | 609.22 | 37.57 | 0.002165 | 62.43 | IV
57.49 | 609.3 | 37.57 | 0.002165 | 62.43 | IV
57.5 | 609.39 | 37.57 | 0.002166 | 62.43 | IV
57.5 | 609.47 | 37.57 | 0.002166 | 62.43 | IV
57.51 | 609.55 | 37.57 | 0.002166 | 62.43 | IV
57.52 | 609.63 | 37.57 | 0.002166 | 62.43 | IV
57.53 | 609.71 | 37.57 | 0.002166 | 62.43 | IV
57.54 | 609.79 | 37.57 | 0.002167 | 62.43 | IV
57.55 | 609.88 | 37.57 | 0.002167 | 62.43 | IV
57.55 | 609.96 | 37.57 | 0.002167 | 62.43 | IV
57.56 | 610.04 | 37.57 | 0.002167 | 62.43 | IV
57.57 | 610.12 | 37.57 | 0.002168 | 62.43 | IV
57.58 | 610.21 | 37.57 | 0.002168 | 62.43 | IV
57.59 | 610.29 | 37.57 | 0.002168 | 62.43 | IV
57.6 | 610.37 | 37.57 | 0.002168 | 62.43 | IV
57.6 | 610.45 | 37.57 | 0.002168 | 62.43 | IV
57.61 | 610.53 | 37.57 | 0.002168 | 62.43 | IV
57.62 | 610.61 | 37.57 | 0.002168 | 62.43 | IV
57.63 | 610.7 | 37.57 | 0.002168 | 62.43 | IV
57.64 | 610.78 | 37.57 | 0.002168 | 62.43 | IV
57.65 | 610.86 | 37.57 | 0.002168 | 62.43 | IV
57.65 | 610.94 | 37.57 | 0.002168 | 62.43 | IV
57.66 | 611.02 | 37.57 | 0.002168 | 62.43 | IV
57.67 | 611.1 | 37.57 | 0.002168 | 62.43 | IV
57.68 | 611.18 | 37.57 | 0.002169 | 62.43 | IV
57.69 | 611.27 | 37.57 | 0.002169 | 62.43 | IV
57.7 | 611.35 | 37.57 | 0.002169 | 62.43 | IV
57.7 | 611.43 | 37.57 | 0.002169 | 62.43 | IV
57.71 | 611.52 | 37.56 | 0.002169 | 62.44 | IV
57.72 | 611.6 | 37.56 | 0.002169 | 62.44 | IV
57.73 | 611.68 | 37.56 | 0.002169 | 62.44 | IV
57.74 | 611.76 | 37.56 | 0.002169 | 62.44 | IV
57.75 | 611.85 | 37.56 | 0.002169 | 62.44 | IV
57.75 | 611.93 | 37.56 | 0.002169 | 62.44 | IV
57.76 | 612.01 | 37.56 | 0.002169 | 62.44 | IV
57.77 | 612.09 | 37.56 | 0.002169 | 62.44 | IV
57.78 | 612.18 | 37.56 | 0.002169 | 62.44 | IV
57.79 | 612.26 | 37.56 | 0.002169 | 62.44 | IV
57.8 | 612.34 | 37.56 | 0.002169 | 62.44 | IV
57.8 | 612.42 | 37.56 | 0.002169 | 62.44 | IV
57.81 | 612.5 | 37.56 | 0.002169 | 62.44 | IV
57.82 | 612.59 | 37.56 | 0.002169 | 62.44 | IV
57.83 | 612.67 | 37.56 | 0.002169 | 62.44 | IV
57.84 | 612.75 | 37.56 | 0.002169 | 62.44 | IV
57.85 | 612.83 | 37.56 | 0.002169 | 62.44 | IV
57.85 | 612.91 | 37.56 | 0.002169 | 62.44 | IV
57.86 | 612.99 | 37.56 | 0.002169 | 62.44 | IV
57.87 | 613.08 | 37.56 | 0.002169 | 62.44 | IV
57.88 | 613.16 | 37.56 | 0.002169 | 62.44 | IV
57.89 | 613.24 | 37.56 | 0.002169 | 62.44 | IV
57.9 | 613.32 | 37.56 | 0.002169 | 62.44 | IV
57.9 | 613.4 | 37.56 | 0.002169 | 62.44 | IV
57.91 | 613.49 | 37.56 | 0.002168 | 62.44 | IV
57.92 | 613.57 | 37.56 | 0.002168 | 62.44 | IV
57.93 | 613.65 | 37.56 | 0.002167 | 62.44 | IV
57.94 | 613.73 | 37.56 | 0.002167 | 62.44 | IV
57.95 | 613.82 | 37.56 | 0.002167 | 62.44 | IV
57.95 | 613.9 | 37.56 | 0.002167 | 62.44 | IV
57.96 | 613.98 | 37.56 | 0.002167 | 62.44 | IV
57.97 | 614.07 | 37.56 | 0.002166 | 62.44 | IV
57.98 | 614.15 | 37.56 | 0.002166 | 62.44 | IV
57.99 | 614.23 | 37.56 | 0.002165 | 62.44 | IV
58 | 614.32 | 37.56 | 0.002165 | 62.44 | IV
58 | 614.4 | 37.56 | 0.002164 | 62.44 | IV
58.01 | 614.48 | 37.56 | 0.002164 | 62.44 | IV
58.02 | 614.56 | 37.56 | 0.002163 | 62.44 | IV
58.03 | 614.64 | 37.56 | 0.002163 | 62.44 | IV
58.04 | 614.73 | 37.56 | 0.002162 | 62.44 | IV
58.05 | 614.81 | 37.56 | 0.002161 | 62.44 | IV
58.05 | 614.89 | 37.56 | 0.002161 | 62.44 | IV
58.06 | 614.97 | 37.56 | 0.00216 | 62.44 | IV
58.07 | 615.05 | 37.56 | 0.002159 | 62.44 | IV
58.08 | 615.13 | 37.56 | 0.002159 | 62.44 | IV
58.09 | 615.22 | 37.56 | 0.002158 | 62.44 | IV
58.1 | 615.3 | 37.56 | 0.002158 | 62.44 | IV
58.1 | 615.38 | 37.56 | 0.002157 | 62.44 | IV
58.11 | 615.46 | 37.56 | 0.002157 | 62.44 | IV
58.12 | 615.55 | 37.56 | 0.002156 | 62.44 | IV
58.13 | 615.63 | 37.56 | 0.002156 | 62.44 | IV
58.14 | 615.71 | 37.56 | 0.002156 | 62.44 | IV
58.15 | 615.79 | 37.56 | 0.002155 | 62.44 | IV
58.15 | 615.87 | 37.56 | 0.002155 | 62.44 | IV
58.16 | 615.96 | 37.56 | 0.002155 | 62.44 | IV
58.17 | 616.04 | 37.56 | 0.002154 | 62.44 | IV
58.18 | 616.12 | 37.55 | 0.002154 | 62.45 | IV
58.19 | 616.2 | 37.55 | 0.002153 | 62.45 | IV
58.2 | 616.28 | 37.55 | 0.002153 | 62.45 | IV
58.2 | 616.36 | 37.55 | 0.002153 | 62.45 | IV
58.21 | 616.45 | 37.55 | 0.002153 | 62.45 | IV
58.22 | 616.53 | 37.55 | 0.002153 | 62.45 | IV
58.23 | 616.61 | 37.55 | 0.002153 | 62.45 | IV
58.24 | 616.69 | 37.55 | 0.002152 | 62.45 | IV
58.25 | 616.78 | 37.55 | 0.002152 | 62.45 | IV
58.25 | 616.86 | 37.55 | 0.002152 | 62.45 | IV
58.26 | 616.94 | 37.55 | 0.002152 | 62.45 | IV
58.27 | 617.03 | 37.55 | 0.002152 | 62.45 | IV
58.28 | 617.11 | 37.55 | 0.002152 | 62.45 | IV
58.29 | 617.19 | 37.55 | 0.002152 | 62.45 | IV
58.3 | 617.27 | 37.55 | 0.002152 | 62.45 | IV
58.3 | 617.36 | 37.55 | 0.002152 | 62.45 | IV
58.31 | 617.44 | 37.55 | 0.002152 | 62.45 | IV
58.32 | 617.52 | 37.55 | 0.002152 | 62.45 | IV
58.33 | 617.6 | 37.55 | 0.002152 | 62.45 | IV
58.34 | 617.69 | 37.55 | 0.002152 | 62.45 | IV
58.35 | 617.77 | 37.55 | 0.002153 | 62.45 | IV
58.35 | 617.85 | 37.55 | 0.002153 | 62.45 | IV
58.36 | 617.93 | 37.55 | 0.002153 | 62.45 | IV
58.37 | 618.02 | 37.55 | 0.002153 | 62.45 | IV
58.38 | 618.1 | 37.55 | 0.002154 | 62.45 | IV
58.39 | 618.18 | 37.55 | 0.002154 | 62.45 | IV
58.4 | 618.26 | 37.55 | 0.002154 | 62.45 | IV
58.4 | 618.35 | 37.55 | 0.002154 | 62.45 | IV
58.41 | 618.43 | 37.55 | 0.002155 | 62.45 | IV
58.42 | 618.51 | 37.55 | 0.002155 | 62.45 | IV
58.43 | 618.59 | 37.55 | 0.002155 | 62.45 | IV
58.44 | 618.68 | 37.55 | 0.002155 | 62.45 | IV
58.45 | 618.76 | 37.55 | 0.002155 | 62.45 | IV
58.45 | 618.84 | 37.55 | 0.002155 | 62.45 | IV
58.46 | 618.92 | 37.55 | 0.002155 | 62.45 | IV
58.47 | 619.01 | 37.55 | 0.002155 | 62.45 | IV
58.48 | 619.09 | 37.55 | 0.002155 | 62.45 | IV
58.49 | 619.17 | 37.55 | 0.002154 | 62.45 | IV
58.5 | 619.25 | 37.55 | 0.002154 | 62.45 | IV
58.5 | 619.33 | 37.55 | 0.002154 | 62.45 | IV
58.51 | 619.42 | 37.55 | 0.002154 | 62.45 | IV
58.52 | 619.5 | 37.55 | 0.002153 | 62.45 | IV
58.53 | 619.58 | 37.55 | 0.002153 | 62.45 | IV
58.54 | 619.66 | 37.55 | 0.002153 | 62.45 | IV
58.55 | 619.74 | 37.55 | 0.002152 | 62.45 | IV
58.55 | 619.83 | 37.55 | 0.002152 | 62.45 | IV
58.56 | 619.91 | 37.55 | 0.002152 | 62.45 | IV
58.57 | 619.99 | 37.55 | 0.002151 | 62.45 | IV
58.58 | 620.07 | 37.55 | 0.002151 | 62.45 | IV
58.59 | 620.15 | 37.55 | 0.002151 | 62.45 | IV
58.6 | 620.23 | 37.55 | 0.002151 | 62.45 | IV
58.6 | 620.32 | 37.55 | 0.00215 | 62.45 | IV
58.61 | 620.4 | 37.55 | 0.00215 | 62.45 | IV
58.62 | 620.48 | 37.55 | 0.00215 | 62.45 | IV
58.63 | 620.56 | 37.55 | 0.00215 | 62.45 | IV
58.64 | 620.64 | 37.55 | 0.00215 | 62.45 | IV
58.65 | 620.72 | 37.54 | 0.00215 | 62.46 | IV
58.65 | 620.81 | 37.54 | 0.002149 | 62.46 | IV
58.66 | 620.89 | 37.54 | 0.002149 | 62.46 | IV
58.67 | 620.97 | 37.54 | 0.002149 | 62.46 | IV
58.68 | 621.05 | 37.54 | 0.002149 | 62.46 | IV
58.69 | 621.13 | 37.54 | 0.002148 | 62.46 | IV
58.7 | 621.22 | 37.54 | 0.002148 | 62.46 | IV
58.7 | 621.3 | 37.54 | 0.002148 | 62.46 | IV
58.71 | 621.38 | 37.54 | 0.002148 | 62.46 | IV
58.72 | 621.46 | 37.54 | 0.002148 | 62.46 | IV
58.73 | 621.55 | 37.54 | 0.002148 | 62.46 | IV
58.74 | 621.63 | 37.54 | 0.002148 | 62.46 | IV
58.75 | 621.71 | 37.54 | 0.002148 | 62.46 | IV
58.75 | 621.79 | 37.54 | 0.002148 | 62.46 | IV
58.76 | 621.87 | 37.54 | 0.002149 | 62.46 | IV
58.77 | 621.95 | 37.54 | 0.002149 | 62.46 | IV
58.78 | 622.04 | 37.54 | 0.002149 | 62.46 | IV
58.79 | 622.12 | 37.54 | 0.002149 | 62.46 | IV
58.8 | 622.2 | 37.54 | 0.002149 | 62.46 | IV
58.8 | 622.28 | 37.54 | 0.002149 | 62.46 | IV
58.81 | 622.36 | 37.54 | 0.002149 | 62.46 | IV
58.82 | 622.45 | 37.54 | 0.002149 | 62.46 | IV
58.83 | 622.53 | 37.54 | 0.002149 | 62.46 | IV
58.84 | 622.61 | 37.54 | 0.002149 | 62.46 | IV
58.85 | 622.69 | 37.54 | 0.002149 | 62.46 | IV
58.85 | 622.77 | 37.54 | 0.002149 | 62.46 | IV
58.86 | 622.86 | 37.54 | 0.002149 | 62.46 | IV
58.87 | 622.94 | 37.54 | 0.002149 | 62.46 | IV
58.88 | 623.02 | 37.54 | 0.002149 | 62.46 | IV
58.89 | 623.1 | 37.54 | 0.002149 | 62.46 | IV
58.9 | 623.19 | 37.54 | 0.002149 | 62.46 | IV
58.9 | 623.27 | 37.54 | 0.002149 | 62.46 | IV
58.91 | 623.35 | 37.54 | 0.002149 | 62.46 | IV
58.92 | 623.43 | 37.54 | 0.002149 | 62.46 | IV
58.93 | 623.52 | 37.54 | 0.002149 | 62.46 | IV
58.94 | 623.6 | 37.54 | 0.002149 | 62.46 | IV
58.95 | 623.68 | 37.54 | 0.002149 | 62.46 | IV
58.95 | 623.76 | 37.54 | 0.002148 | 62.46 | IV
58.96 | 623.85 | 37.54 | 0.002148 | 62.46 | IV
58.97 | 623.93 | 37.54 | 0.002148 | 62.46 | IV
58.98 | 624.01 | 37.54 | 0.002148 | 62.46 | IV
58.99 | 624.09 | 37.54 | 0.002148 | 62.46 | IV
59 | 624.18 | 37.54 | 0.002148 | 62.46 | IV
59 | 624.26 | 37.54 | 0.002148 | 62.46 | IV
59.01 | 624.34 | 37.54 | 0.002148 | 62.46 | IV
59.02 | 624.43 | 37.54 | 0.002148 | 62.46 | IV
59.03 | 624.51 | 37.54 | 0.002147 | 62.46 | IV
59.04 | 624.59 | 37.54 | 0.002147 | 62.46 | IV
59.05 | 624.67 | 37.54 | 0.002147 | 62.46 | IV
59.05 | 624.75 | 37.54 | 0.002147 | 62.46 | IV
59.06 | 624.84 | 37.54 | 0.002147 | 62.46 | IV
59.07 | 624.92 | 37.54 | 0.002147 | 62.46 | IV
59.08 | 625 | 37.54 | 0.002146 | 62.46 | IV
59.09 | 625.08 | 37.54 | 0.002146 | 62.46 | IV
59.1 | 625.17 | 37.54 | 0.002146 | 62.46 | IV
59.1 | 625.25 | 37.54 | 0.002146 | 62.46 | IV
59.11 | 625.33 | 37.54 | 0.002145 | 62.46 | IV
59.12 | 625.41 | 37.53 | 0.002145 | 62.47 | IV
59.13 | 625.5 | 37.53 | 0.002145 | 62.47 | IV
59.14 | 625.58 | 37.53 | 0.002145 | 62.47 | IV
59.15 | 625.66 | 37.53 | 0.002145 | 62.47 | IV
59.15 | 625.74 | 37.53 | 0.002145 | 62.47 | IV
59.16 | 625.82 | 37.53 | 0.002145 | 62.47 | IV
59.17 | 625.91 | 37.53 | 0.002145 | 62.47 | IV
59.18 | 625.99 | 37.53 | 0.002145 | 62.47 | IV
59.19 | 626.07 | 37.53 | 0.002145 | 62.47 | IV
59.2 | 626.15 | 37.53 | 0.002145 | 62.47 | IV
59.2 | 626.23 | 37.53 | 0.002145 | 62.47 | IV
59.21 | 626.32 | 37.53 | 0.002145 | 62.47 | IV
59.22 | 626.4 | 37.53 | 0.002145 | 62.47 | IV
59.23 | 626.48 | 37.53 | 0.002146 | 62.47 | IV
59.24 | 626.56 | 37.53 | 0.002146 | 62.47 | IV
59.25 | 626.64 | 37.53 | 0.002146 | 62.47 | IV
59.25 | 626.73 | 37.53 | 0.002147 | 62.47 | IV
59.26 | 626.81 | 37.53 | 0.002147 | 62.47 | IV
59.27 | 626.89 | 37.53 | 0.002147 | 62.47 | IV
59.28 | 626.97 | 37.53 | 0.002148 | 62.47 | IV
59.29 | 627.05 | 37.53 | 0.002148 | 62.47 | IV
59.3 | 627.14 | 37.53 | 0.002149 | 62.47 | IV
59.3 | 627.22 | 37.53 | 0.002149 | 62.47 | IV
59.31 | 627.3 | 37.53 | 0.002149 | 62.47 | IV
59.32 | 627.38 | 37.53 | 0.00215 | 62.47 | IV
59.33 | 627.47 | 37.53 | 0.00215 | 62.47 | IV
59.34 | 627.55 | 37.53 | 0.002151 | 62.47 | IV
59.35 | 627.63 | 37.53 | 0.002151 | 62.47 | IV
59.35 | 627.71 | 37.53 | 0.002152 | 62.47 | IV
59.36 | 627.8 | 37.53 | 0.002153 | 62.47 | IV
59.37 | 627.88 | 37.53 | 0.002153 | 62.47 | IV
59.38 | 627.96 | 37.53 | 0.002154 | 62.47 | IV
59.39 | 628.04 | 37.53 | 0.002155 | 62.47 | IV
59.4 | 628.12 | 37.53 | 0.002155 | 62.47 | IV
59.4 | 628.21 | 37.53 | 0.002156 | 62.47 | IV
59.41 | 628.29 | 37.53 | 0.002157 | 62.47 | IV
59.42 | 628.37 | 37.53 | 0.002157 | 62.47 | IV
59.43 | 628.45 | 37.53 | 0.002158 | 62.47 | IV
59.44 | 628.53 | 37.53 | 0.002158 | 62.47 | IV
59.45 | 628.62 | 37.53 | 0.002159 | 62.47 | IV
59.45 | 628.7 | 37.53 | 0.002159 | 62.47 | IV
59.46 | 628.78 | 37.53 | 0.00216 | 62.47 | IV
59.47 | 628.86 | 37.53 | 0.00216 | 62.47 | IV
59.48 | 628.94 | 37.53 | 0.002161 | 62.47 | IV
59.49 | 629.03 | 37.53 | 0.002161 | 62.47 | IV
59.5 | 629.11 | 37.53 | 0.002161 | 62.47 | IV
59.5 | 629.19 | 37.53 | 0.002162 | 62.47 | IV
59.51 | 629.27 | 37.53 | 0.002162 | 62.47 | IV
59.52 | 629.35 | 37.53 | 0.002162 | 62.47 | IV
59.53 | 629.44 | 37.53 | 0.002163 | 62.47 | IV
59.54 | 629.52 | 37.53 | 0.002163 | 62.47 | IV
59.55 | 629.6 | 37.53 | 0.002163 | 62.47 | IV
59.55 | 629.68 | 37.53 | 0.002163 | 62.47 | IV
59.56 | 629.77 | 37.53 | 0.002163 | 62.47 | IV
59.57 | 629.85 | 37.53 | 0.002164 | 62.47 | IV
59.58 | 629.93 | 37.53 | 0.002164 | 62.47 | IV
59.59 | 630.01 | 37.53 | 0.002164 | 62.47 | IV
59.6 | 630.1 | 37.52 | 0.002165 | 62.48 | IV
59.6 | 630.18 | 37.52 | 0.002165 | 62.48 | IV
59.61 | 630.26 | 37.52 | 0.002165 | 62.48 | IV
59.62 | 630.35 | 37.52 | 0.002166 | 62.48 | IV
59.63 | 630.43 | 37.52 | 0.002166 | 62.48 | IV
59.64 | 630.51 | 37.52 | 0.002167 | 62.48 | IV
59.65 | 630.59 | 37.52 | 0.002168 | 62.48 | IV
59.65 | 630.67 | 37.52 | 0.002169 | 62.48 | IV
59.66 | 630.76 | 37.52 | 0.002169 | 62.48 | IV
59.67 | 630.84 | 37.52 | 0.00217 | 62.48 | IV
59.68 | 630.92 | 37.52 | 0.002171 | 62.48 | IV
59.69 | 631 | 37.52 | 0.002171 | 62.48 | IV
59.7 | 631.08 | 37.52 | 0.002172 | 62.48 | IV
59.7 | 631.16 | 37.52 | 0.002173 | 62.48 | IV
59.71 | 631.24 | 37.52 | 0.002174 | 62.48 | IV
59.72 | 631.33 | 37.52 | 0.002175 | 62.48 | IV
59.73 | 631.41 | 37.52 | 0.002175 | 62.48 | IV
59.74 | 631.49 | 37.52 | 0.002176 | 62.48 | IV
59.75 | 631.57 | 37.52 | 0.002178 | 62.48 | IV
59.75 | 631.66 | 37.52 | 0.002178 | 62.48 | IV
59.76 | 631.74 | 37.52 | 0.002179 | 62.48 | IV
59.77 | 631.82 | 37.52 | 0.00218 | 62.48 | IV
59.78 | 631.9 | 37.52 | 0.002181 | 62.48 | IV
59.79 | 631.99 | 37.52 | 0.002183 | 62.48 | IV
59.8 | 632.07 | 37.52 | 0.002184 | 62.48 | IV
59.8 | 632.15 | 37.52 | 0.002185 | 62.48 | IV
59.81 | 632.23 | 37.52 | 0.002186 | 62.48 | IV
59.82 | 632.32 | 37.52 | 0.002186 | 62.48 | IV
59.83 | 632.4 | 37.52 | 0.002187 | 62.48 | IV
59.84 | 632.48 | 37.52 | 0.002188 | 62.48 | IV
59.85 | 632.56 | 37.52 | 0.002188 | 62.48 | IV
59.85 | 632.65 | 37.52 | 0.002189 | 62.48 | IV
59.86 | 632.73 | 37.52 | 0.00219 | 62.48 | IV
59.87 | 632.81 | 37.52 | 0.002191 | 62.48 | IV
59.88 | 632.89 | 37.52 | 0.002191 | 62.48 | IV
59.89 | 632.97 | 37.52 | 0.002192 | 62.48 | IV
59.9 | 633.05 | 37.52 | 0.002193 | 62.48 | IV
59.9 | 633.14 | 37.52 | 0.002194 | 62.48 | IV
59.91 | 633.22 | 37.52 | 0.002194 | 62.48 | IV
59.92 | 633.3 | 37.52 | 0.002195 | 62.48 | IV
59.93 | 633.38 | 37.52 | 0.002196 | 62.48 | IV
59.94 | 633.46 | 37.52 | 0.002197 | 62.48 | IV
59.95 | 633.55 | 37.52 | 0.002197 | 62.48 | IV
59.95 | 633.63 | 37.52 | 0.002198 | 62.48 | IV
59.96 | 633.71 | 37.52 | 0.002199 | 62.48 | IV
59.97 | 633.79 | 37.52 | 0.0022 | 62.48 | IV
59.98 | 633.88 | 37.52 | 0.002201 | 62.48 | IV
59.99 | 633.96 | 37.52 | 0.002201 | 62.48 | IV
60 | 634.04 | 37.52 | 0.002202 | 62.48 | IV
60 | 634.12 | 37.52 | 0.002203 | 62.48 | IV
60.01 | 634.21 | 37.52 | 0.002203 | 62.48 | IV
60.02 | 634.29 | 37.52 | 0.002204 | 62.48 | IV
60.03 | 634.37 | 37.52 | 0.002205 | 62.48 | IV
60.04 | 634.45 | 37.52 | 0.002205 | 62.48 | IV
60.05 | 634.54 | 37.52 | 0.002206 | 62.48 | IV
60.05 | 634.62 | 37.52 | 0.002207 | 62.48 | IV
60.06 | 634.7 | 37.51 | 0.002208 | 62.49 | IV
60.07 | 634.78 | 37.51 | 0.002209 | 62.49 | IV
60.08 | 634.86 | 37.51 | 0.00221 | 62.49 | IV
60.09 | 634.95 | 37.51 | 0.002211 | 62.49 | IV
60.1 | 635.03 | 37.51 | 0.002212 | 62.49 | IV
60.1 | 635.11 | 37.51 | 0.002213 | 62.49 | IV
60.11 | 635.19 | 37.51 | 0.002213 | 62.49 | IV
60.12 | 635.27 | 37.51 | 0.002214 | 62.49 | IV
60.13 | 635.35 | 37.51 | 0.002215 | 62.49 | IV
60.14 | 635.44 | 37.51 | 0.002216 | 62.49 | IV
60.15 | 635.52 | 37.51 | 0.002217 | 62.49 | IV
60.15 | 635.6 | 37.51 | 0.002218 | 62.49 | IV
60.16 | 635.68 | 37.51 | 0.002219 | 62.49 | IV
60.17 | 635.76 | 37.51 | 0.00222 | 62.49 | IV
60.18 | 635.85 | 37.51 | 0.002221 | 62.49 | IV
60.19 | 635.93 | 37.51 | 0.002222 | 62.49 | IV
60.2 | 636.01 | 37.51 | 0.002223 | 62.49 | IV
60.2 | 636.09 | 37.51 | 0.002224 | 62.49 | IV
60.21 | 636.17 | 37.51 | 0.002224 | 62.49 | IV
60.22 | 636.25 | 37.51 | 0.002225 | 62.49 | IV
60.23 | 636.34 | 37.51 | 0.002226 | 62.49 | IV
60.24 | 636.42 | 37.51 | 0.002227 | 62.49 | IV
60.25 | 636.5 | 37.51 | 0.002227 | 62.49 | IV
60.25 | 636.58 | 37.51 | 0.002228 | 62.49 | IV
60.26 | 636.66 | 37.51 | 0.002229 | 62.49 | IV
60.27 | 636.74 | 37.51 | 0.002229 | 62.49 | IV
60.28 | 636.83 | 37.51 | 0.00223 | 62.49 | IV
60.29 | 636.91 | 37.51 | 0.002231 | 62.49 | IV
60.3 | 636.99 | 37.51 | 0.002231 | 62.49 | IV
60.3 | 637.07 | 37.51 | 0.002232 | 62.49 | IV
60.31 | 637.16 | 37.51 | 0.002233 | 62.49 | IV
60.32 | 637.24 | 37.51 | 0.002234 | 62.49 | IV
60.33 | 637.32 | 37.51 | 0.002235 | 62.49 | IV
60.34 | 637.4 | 37.51 | 0.002236 | 62.49 | IV
60.35 | 637.49 | 37.51 | 0.002237 | 62.49 | IV
60.35 | 637.57 | 37.51 | 0.002238 | 62.49 | IV
60.36 | 637.65 | 37.51 | 0.002238 | 62.49 | IV
60.37 | 637.73 | 37.51 | 0.002238 | 62.49 | IV
60.38 | 637.82 | 37.51 | 0.002239 | 62.49 | IV
60.39 | 637.9 | 37.51 | 0.00224 | 62.49 | IV
60.4 | 637.98 | 37.51 | 0.00224 | 62.49 | IV
60.4 | 638.06 | 37.51 | 0.002241 | 62.49 | IV
60.41 | 638.14 | 37.51 | 0.002241 | 62.49 | IV
60.42 | 638.23 | 37.51 | 0.002242 | 62.49 | IV
60.43 | 638.31 | 37.51 | 0.002242 | 62.49 | IV
60.44 | 638.39 | 37.51 | 0.002243 | 62.49 | IV
60.45 | 638.47 | 37.51 | 0.002244 | 62.49 | IV
60.45 | 638.55 | 37.51 | 0.002244 | 62.49 | IV
60.46 | 638.63 | 37.51 | 0.002245 | 62.49 | IV
60.47 | 638.72 | 37.51 | 0.002246 | 62.49 | IV
60.48 | 638.8 | 37.51 | 0.002246 | 62.49 | IV
60.49 | 638.88 | 37.51 | 0.002247 | 62.49 | IV
60.5 | 638.96 | 37.51 | 0.002247 | 62.49 | IV
60.5 | 639.04 | 37.51 | 0.002248 | 62.49 | IV
60.51 | 639.13 | 37.5 | 0.002248 | 62.5 | IV
60.52 | 639.21 | 37.5 | 0.002249 | 62.5 | IV
60.53 | 639.29 | 37.5 | 0.00225 | 62.5 | IV
60.54 | 639.37 | 37.5 | 0.00225 | 62.5 | IV
60.55 | 639.46 | 37.5 | 0.002251 | 62.5 | IV
60.55 | 639.54 | 37.5 | 0.002251 | 62.5 | IV
60.56 | 639.62 | 37.5 | 0.002251 | 62.5 | IV
60.57 | 639.7 | 37.5 | 0.002252 | 62.5 | IV
60.58 | 639.78 | 37.5 | 0.002252 | 62.5 | IV
60.59 | 639.87 | 37.5 | 0.002253 | 62.5 | IV
60.6 | 639.95 | 37.5 | 0.002253 | 62.5 | IV
60.6 | 640.03 | 37.5 | 0.002254 | 62.5 | IV
60.61 | 640.11 | 37.5 | 0.002254 | 62.5 | IV
60.62 | 640.19 | 37.5 | 0.002255 | 62.5 | IV
60.63 | 640.28 | 37.5 | 0.002255 | 62.5 | IV
60.64 | 640.36 | 37.5 | 0.002256 | 62.5 | IV
60.65 | 640.44 | 37.5 | 0.002257 | 62.5 | IV
60.65 | 640.52 | 37.5 | 0.002257 | 62.5 | IV
60.66 | 640.6 | 37.5 | 0.002258 | 62.5 | IV
60.67 | 640.69 | 37.5 | 0.002259 | 62.5 | IV
60.68 | 640.77 | 37.5 | 0.002259 | 62.5 | IV
60.69 | 640.85 | 37.5 | 0.00226 | 62.5 | IV
60.7 | 640.93 | 37.5 | 0.002261 | 62.5 | IV
60.7 | 641.01 | 37.5 | 0.002261 | 62.5 | IV
60.71 | 641.1 | 37.5 | 0.002262 | 62.5 | IV
60.72 | 641.18 | 37.5 | 0.002263 | 62.5 | IV
60.73 | 641.26 | 37.5 | 0.002264 | 62.5 | IV
60.74 | 641.35 | 37.5 | 0.002265 | 62.5 | IV
60.75 | 641.43 | 37.5 | 0.002265 | 62.5 | IV
60.75 | 641.51 | 37.5 | 0.002266 | 62.5 | IV
60.76 | 641.59 | 37.5 | 0.002267 | 62.5 | IV
60.77 | 641.68 | 37.5 | 0.002268 | 62.5 | IV
60.78 | 641.76 | 37.5 | 0.002269 | 62.5 | IV
60.79 | 641.84 | 37.5 | 0.00227 | 62.5 | IV
60.8 | 641.92 | 37.5 | 0.002271 | 62.5 | IV
60.8 | 642 | 37.5 | 0.002272 | 62.5 | IV
60.81 | 642.09 | 37.5 | 0.002273 | 62.5 | IV
60.82 | 642.17 | 37.5 | 0.002274 | 62.5 | IV
60.83 | 642.25 | 37.5 | 0.002274 | 62.5 | IV
60.84 | 642.33 | 37.5 | 0.002275 | 62.5 | IV
60.85 | 642.41 | 37.5 | 0.002276 | 62.5 | IV
60.85 | 642.5 | 37.5 | 0.002276 | 62.5 | IV
60.86 | 642.58 | 37.5 | 0.002277 | 62.5 | IV
60.87 | 642.66 | 37.5 | 0.002277 | 62.5 | IV
60.88 | 642.74 | 37.5 | 0.002278 | 62.5 | IV
60.89 | 642.83 | 37.5 | 0.002278 | 62.5 | IV
60.9 | 642.91 | 37.5 | 0.002278 | 62.5 | IV
60.9 | 642.99 | 37.5 | 0.002279 | 62.5 | IV
60.91 | 643.07 | 37.5 | 0.002279 | 62.5 | IV
60.92 | 643.16 | 37.5 | 0.00228 | 62.5 | IV
60.93 | 643.24 | 37.5 | 0.00228 | 62.5 | IV
60.94 | 643.32 | 37.5 | 0.002281 | 62.5 | IV
60.95 | 643.4 | 37.5 | 0.002282 | 62.5 | IV
60.95 | 643.48 | 37.5 | 0.002282 | 62.5 | IV
60.96 | 643.57 | 37.49 | 0.002283 | 62.51 | IV
60.97 | 643.65 | 37.49 | 0.002283 | 62.51 | IV
60.98 | 643.73 | 37.49 | 0.002284 | 62.51 | IV
60.99 | 643.81 | 37.49 | 0.002285 | 62.51 | IV
61 | 643.9 | 37.49 | 0.002285 | 62.51 | IV
61 | 643.98 | 37.49 | 0.002286 | 62.51 | IV
61.01 | 644.06 | 37.49 | 0.002287 | 62.51 | IV
61.02 | 644.14 | 37.49 | 0.002287 | 62.51 | IV
61.03 | 644.22 | 37.49 | 0.002288 | 62.51 | IV
61.04 | 644.31 | 37.49 | 0.002288 | 62.51 | IV
61.05 | 644.39 | 37.49 | 0.002289 | 62.51 | IV
61.05 | 644.47 | 37.49 | 0.00229 | 62.51 | IV
61.06 | 644.55 | 37.49 | 0.00229 | 62.51 | IV
61.07 | 644.64 | 37.49 | 0.002291 | 62.51 | IV
61.08 | 644.72 | 37.49 | 0.002292 | 62.51 | IV
61.09 | 644.8 | 37.49 | 0.002292 | 62.51 | IV
61.1 | 644.88 | 37.49 | 0.002293 | 62.51 | IV
61.1 | 644.96 | 37.49 | 0.002294 | 62.51 | IV
61.11 | 645.05 | 37.49 | 0.002294 | 62.51 | IV
61.12 | 645.13 | 37.49 | 0.002295 | 62.51 | IV
61.13 | 645.21 | 37.49 | 0.002296 | 62.51 | IV
61.14 | 645.29 | 37.49 | 0.002297 | 62.51 | IV
61.15 | 645.38 | 37.49 | 0.002297 | 62.51 | IV
61.15 | 645.46 | 37.49 | 0.002298 | 62.51 | IV
61.16 | 645.54 | 37.49 | 0.002299 | 62.51 | IV
61.17 | 645.62 | 37.49 | 0.0023 | 62.51 | IV
61.18 | 645.7 | 37.49 | 0.002301 | 62.51 | IV
61.19 | 645.79 | 37.49 | 0.002302 | 62.51 | IV
61.2 | 645.87 | 37.49 | 0.002302 | 62.51 | IV
61.2 | 645.95 | 37.49 | 0.002303 | 62.51 | IV
61.21 | 646.03 | 37.49 | 0.002304 | 62.51 | IV
61.22 | 646.12 | 37.49 | 0.002305 | 62.51 | IV
61.23 | 646.2 | 37.49 | 0.002306 | 62.51 | IV
61.24 | 646.28 | 37.49 | 0.002306 | 62.51 | IV
61.25 | 646.36 | 37.49 | 0.002307 | 62.51 | IV
61.25 | 646.45 | 37.49 | 0.002308 | 62.51 | IV
61.26 | 646.53 | 37.49 | 0.002308 | 62.51 | IV
61.27 | 646.61 | 37.49 | 0.002309 | 62.51 | IV
61.28 | 646.69 | 37.49 | 0.00231 | 62.51 | IV
61.29 | 646.77 | 37.49 | 0.00231 | 62.51 | IV
61.3 | 646.85 | 37.49 | 0.002311 | 62.51 | IV
61.3 | 646.94 | 37.49 | 0.002311 | 62.51 | IV
61.31 | 647.02 | 37.49 | 0.002312 | 62.51 | IV
61.32 | 647.1 | 37.49 | 0.002313 | 62.51 | IV
61.33 | 647.18 | 37.49 | 0.002313 | 62.51 | IV
61.34 | 647.26 | 37.49 | 0.002314 | 62.51 | IV
61.35 | 647.35 | 37.49 | 0.002315 | 62.51 | IV
61.35 | 647.43 | 37.49 | 0.002315 | 62.51 | IV
61.36 | 647.51 | 37.49 | 0.002316 | 62.51 | IV
61.37 | 647.59 | 37.49 | 0.002317 | 62.51 | IV
61.38 | 647.67 | 37.49 | 0.002317 | 62.51 | IV
61.39 | 647.76 | 37.49 | 0.002317 | 62.51 | IV
61.4 | 647.84 | 37.49 | 0.002317 | 62.51 | IV
61.4 | 647.92 | 37.48 | 0.002317 | 62.52 | IV
61.41 | 648 | 37.48 | 0.002317 | 62.52 | IV
61.42 | 648.09 | 37.48 | 0.002317 | 62.52 | IV
61.43 | 648.17 | 37.48 | 0.002317 | 62.52 | IV
61.44 | 648.25 | 37.48 | 0.002317 | 62.52 | IV
61.45 | 648.33 | 37.48 | 0.002317 | 62.52 | IV
61.45 | 648.41 | 37.48 | 0.002317 | 62.52 | IV
61.46 | 648.5 | 37.48 | 0.002317 | 62.52 | IV
61.47 | 648.58 | 37.48 | 0.002317 | 62.52 | IV
61.48 | 648.66 | 37.48 | 0.002317 | 62.52 | IV
61.49 | 648.74 | 37.48 | 0.002317 | 62.52 | IV
61.5 | 648.82 | 37.48 | 0.002317 | 62.52 | IV
61.5 | 648.91 | 37.48 | 0.002316 | 62.52 | IV
61.51 | 648.99 | 37.48 | 0.002316 | 62.52 | IV
61.52 | 649.07 | 37.48 | 0.002316 | 62.52 | IV
61.53 | 649.15 | 37.48 | 0.002316 | 62.52 | IV
61.54 | 649.23 | 37.48 | 0.002316 | 62.52 | IV
61.55 | 649.32 | 37.48 | 0.002316 | 62.52 | IV
61.55 | 649.4 | 37.48 | 0.002316 | 62.52 | IV
61.56 | 649.48 | 37.48 | 0.002316 | 62.52 | IV
61.57 | 649.56 | 37.48 | 0.002316 | 62.52 | IV
61.58 | 649.64 | 37.48 | 0.002316 | 62.52 | IV
61.59 | 649.73 | 37.48 | 0.002316 | 62.52 | IV
61.6 | 649.81 | 37.48 | 0.002316 | 62.52 | IV
61.6 | 649.89 | 37.48 | 0.002316 | 62.52 | IV
61.61 | 649.97 | 37.48 | 0.002316 | 62.52 | IV
61.62 | 650.05 | 37.48 | 0.002316 | 62.52 | IV
61.63 | 650.14 | 37.48 | 0.002316 | 62.52 | IV
61.64 | 650.22 | 37.48 | 0.002315 | 62.52 | IV
61.65 | 650.3 | 37.48 | 0.002315 | 62.52 | IV
61.65 | 650.38 | 37.48 | 0.002315 | 62.52 | IV
61.66 | 650.46 | 37.48 | 0.002315 | 62.52 | IV
61.67 | 650.54 | 37.48 | 0.002315 | 62.52 | IV
61.68 | 650.63 | 37.48 | 0.002315 | 62.52 | IV
61.69 | 650.71 | 37.48 | 0.002315 | 62.52 | IV
61.7 | 650.79 | 37.48 | 0.002314 | 62.52 | IV
61.7 | 650.87 | 37.48 | 0.002314 | 62.52 | IV
61.71 | 650.95 | 37.48 | 0.002314 | 62.52 | IV
61.72 | 651.04 | 37.48 | 0.002313 | 62.52 | IV
61.73 | 651.12 | 37.48 | 0.002313 | 62.52 | IV
61.74 | 651.2 | 37.48 | 0.002313 | 62.52 | IV
61.75 | 651.28 | 37.48 | 0.002312 | 62.52 | IV
61.75 | 651.36 | 37.48 | 0.002312 | 62.52 | IV
61.76 | 651.45 | 37.48 | 0.002312 | 62.52 | IV
61.77 | 651.53 | 37.48 | 0.002311 | 62.52 | IV
61.78 | 651.61 | 37.48 | 0.002311 | 62.52 | IV
61.79 | 651.69 | 37.48 | 0.002311 | 62.52 | IV
61.8 | 651.77 | 37.48 | 0.00231 | 62.52 | IV
61.8 | 651.85 | 37.48 | 0.00231 | 62.52 | IV
61.81 | 651.94 | 37.48 | 0.00231 | 62.52 | IV
61.82 | 652.02 | 37.48 | 0.00231 | 62.52 | IV
61.83 | 652.1 | 37.48 | 0.00231 | 62.52 | IV
61.84 | 652.18 | 37.47 | 0.002309 | 62.53 | IV
61.85 | 652.26 | 37.47 | 0.002309 | 62.53 | IV
61.85 | 652.35 | 37.47 | 0.002308 | 62.53 | IV
61.86 | 652.43 | 37.47 | 0.002308 | 62.53 | IV
61.87 | 652.51 | 37.47 | 0.002307 | 62.53 | IV
61.88 | 652.59 | 37.47 | 0.002307 | 62.53 | IV
61.89 | 652.68 | 37.47 | 0.002306 | 62.53 | IV
61.9 | 652.76 | 37.47 | 0.002306 | 62.53 | IV
61.9 | 652.84 | 37.47 | 0.002306 | 62.53 | IV
61.91 | 652.92 | 37.47 | 0.002305 | 62.53 | IV
61.92 | 653.01 | 37.47 | 0.002305 | 62.53 | IV
61.93 | 653.09 | 37.47 | 0.002305 | 62.53 | IV
61.94 | 653.17 | 37.47 | 0.002304 | 62.53 | IV
61.95 | 653.25 | 37.47 | 0.002303 | 62.53 | IV
61.95 | 653.33 | 37.47 | 0.002302 | 62.53 | IV
61.96 | 653.42 | 37.47 | 0.002301 | 62.53 | IV
61.97 | 653.5 | 37.47 | 0.002301 | 62.53 | IV
61.98 | 653.58 | 37.47 | 0.0023 | 62.53 | IV
61.99 | 653.66 | 37.47 | 0.002299 | 62.53 | IV
62 | 653.74 | 37.47 | 0.002298 | 62.53 | IV
62 | 653.83 | 37.47 | 0.002297 | 62.53 | IV
62.01 | 653.91 | 37.47 | 0.002296 | 62.53 | IV
62.02 | 653.99 | 37.47 | 0.002296 | 62.53 | IV
62.03 | 654.07 | 37.47 | 0.002295 | 62.53 | IV
62.04 | 654.16 | 37.47 | 0.002294 | 62.53 | IV
62.05 | 654.24 | 37.47 | 0.002293 | 62.53 | IV
62.05 | 654.32 | 37.47 | 0.002292 | 62.53 | IV
62.06 | 654.4 | 37.47 | 0.002291 | 62.53 | IV
62.07 | 654.48 | 37.47 | 0.00229 | 62.53 | IV
62.08 | 654.57 | 37.47 | 0.002289 | 62.53 | IV
62.09 | 654.65 | 37.47 | 0.002289 | 62.53 | IV
62.1 | 654.73 | 37.47 | 0.002288 | 62.53 | IV
62.1 | 654.81 | 37.47 | 0.002287 | 62.53 | IV
62.11 | 654.89 | 37.47 | 0.002286 | 62.53 | IV
62.12 | 654.98 | 37.47 | 0.002285 | 62.53 | IV
62.13 | 655.06 | 37.47 | 0.002284 | 62.53 | IV
62.14 | 655.14 | 37.47 | 0.002282 | 62.53 | IV
62.15 | 655.23 | 37.47 | 0.002282 | 62.53 | IV
62.15 | 655.31 | 37.47 | 0.00228 | 62.53 | IV
62.16 | 655.39 | 37.47 | 0.002278 | 62.53 | IV
62.17 | 655.47 | 37.47 | 0.002277 | 62.53 | IV
62.18 | 655.56 | 37.47 | 0.002276 | 62.53 | IV
62.19 | 655.64 | 37.47 | 0.002274 | 62.53 | IV
62.2 | 655.72 | 37.47 | 0.002273 | 62.53 | IV
62.2 | 655.8 | 37.47 | 0.002271 | 62.53 | IV
62.21 | 655.88 | 37.47 | 0.00227 | 62.53 | IV
62.22 | 655.97 | 37.47 | 0.002269 | 62.53 | IV
62.23 | 656.05 | 37.47 | 0.002267 | 62.53 | IV
62.24 | 656.13 | 37.47 | 0.002266 | 62.53 | IV
62.25 | 656.21 | 37.47 | 0.002265 | 62.53 | IV
62.25 | 656.29 | 37.47 | 0.002263 | 62.53 | IV
62.26 | 656.37 | 37.47 | 0.002262 | 62.53 | IV
62.27 | 656.46 | 37.47 | 0.00226 | 62.53 | IV
62.28 | 656.54 | 37.46 | 0.00226 | 62.54 | IV
62.29 | 656.62 | 37.46 | 0.002258 | 62.54 | IV
62.3 | 656.7 | 37.46 | 0.002257 | 62.54 | IV
62.3 | 656.78 | 37.46 | 0.002256 | 62.54 | IV
62.31 | 656.87 | 37.46 | 0.002254 | 62.54 | IV
62.32 | 656.95 | 37.46 | 0.002253 | 62.54 | IV
62.33 | 657.03 | 37.46 | 0.002251 | 62.54 | IV
62.34 | 657.11 | 37.46 | 0.00225 | 62.54 | IV
62.35 | 657.19 | 37.46 | 0.002248 | 62.54 | IV
62.35 | 657.28 | 37.46 | 0.002246 | 62.54 | IV
62.36 | 657.36 | 37.46 | 0.002244 | 62.54 | IV
62.37 | 657.44 | 37.46 | 0.002242 | 62.54 | IV
62.38 | 657.52 | 37.46 | 0.002241 | 62.54 | IV
62.39 | 657.61 | 37.46 | 0.00224 | 62.54 | IV
62.4 | 657.69 | 37.46 | 0.002237 | 62.54 | IV
62.4 | 657.77 | 37.46 | 0.002236 | 62.54 | IV
62.41 | 657.85 | 37.46 | 0.002235 | 62.54 | IV
62.42 | 657.94 | 37.46 | 0.002233 | 62.54 | IV
62.43 | 658.02 | 37.46 | 0.00223 | 62.54 | IV
62.44 | 658.1 | 37.46 | 0.002229 | 62.54 | IV
62.45 | 658.18 | 37.46 | 0.002227 | 62.54 | IV
62.45 | 658.26 | 37.46 | 0.002225 | 62.54 | IV
62.46 | 658.34 | 37.46 | 0.002223 | 62.54 | IV
62.47 | 658.43 | 37.46 | 0.002221 | 62.54 | IV
62.48 | 658.51 | 37.46 | 0.002219 | 62.54 | IV
62.49 | 658.59 | 37.46 | 0.002216 | 62.54 | IV
62.5 | 658.67 | 37.46 | 0.002214 | 62.54 | IV
62.5 | 658.75 | 37.46 | 0.002212 | 62.54 | IV
62.51 | 658.83 | 37.46 | 0.00221 | 62.54 | IV
62.52 | 658.92 | 37.46 | 0.002207 | 62.54 | IV
62.53 | 659 | 37.46 | 0.002205 | 62.54 | IV
62.54 | 659.08 | 37.46 | 0.002203 | 62.54 | IV
62.55 | 659.16 | 37.46 | 0.0022 | 62.54 | IV
62.55 | 659.24 | 37.46 | 0.002198 | 62.54 | IV
62.56 | 659.32 | 37.46 | 0.002196 | 62.54 | IV
62.57 | 659.41 | 37.46 | 0.002193 | 62.54 | IV
62.58 | 659.49 | 37.46 | 0.002191 | 62.54 | IV
62.59 | 659.57 | 37.46 | 0.002189 | 62.54 | IV
62.6 | 659.65 | 37.46 | 0.002186 | 62.54 | IV
62.6 | 659.73 | 37.46 | 0.002184 | 62.54 | IV
62.61 | 659.81 | 37.46 | 0.002181 | 62.54 | IV
62.62 | 659.9 | 37.46 | 0.002179 | 62.54 | IV
62.63 | 659.98 | 37.46 | 0.002177 | 62.54 | IV
62.64 | 660.06 | 37.46 | 0.002174 | 62.54 | IV
62.65 | 660.14 | 37.46 | 0.002173 | 62.54 | IV
62.65 | 660.23 | 37.46 | 0.00217 | 62.54 | IV
62.66 | 660.31 | 37.46 | 0.002168 | 62.54 | IV
62.67 | 660.39 | 37.46 | 0.002166 | 62.54 | IV
62.68 | 660.47 | 37.46 | 0.002164 | 62.54 | IV
62.69 | 660.55 | 37.46 | 0.002161 | 62.54 | IV
62.7 | 660.64 | 37.46 | 0.002159 | 62.54 | IV
62.7 | 660.72 | 37.46 | 0.002156 | 62.54 | IV
62.71 | 660.8 | 37.46 | 0.002154 | 62.54 | IV
62.72 | 660.88 | 37.46 | 0.002151 | 62.54 | IV
62.73 | 660.96 | 37.46 | 0.002149 | 62.54 | IV
62.74 | 661.05 | 37.45 | 0.002146 | 62.55 | IV
62.75 | 661.13 | 37.45 | 0.002144 | 62.55 | IV
62.75 | 661.21 | 37.45 | 0.002141 | 62.55 | IV
62.76 | 661.29 | 37.45 | 0.002139 | 62.55 | IV
62.77 | 661.37 | 37.45 | 0.002136 | 62.55 | IV
62.78 | 661.46 | 37.45 | 0.002134 | 62.55 | IV
62.79 | 661.54 | 37.45 | 0.00213 | 62.55 | IV
62.8 | 661.62 | 37.45 | 0.002127 | 62.55 | IV
62.8 | 661.7 | 37.45 | 0.002125 | 62.55 | IV
62.81 | 661.79 | 37.45 | 0.002122 | 62.55 | IV
62.82 | 661.87 | 37.45 | 0.00212 | 62.55 | IV
62.83 | 661.95 | 37.45 | 0.002117 | 62.55 | IV
62.84 | 662.03 | 37.45 | 0.002115 | 62.55 | IV
62.85 | 662.11 | 37.45 | 0.002113 | 62.55 | IV
62.85 | 662.2 | 37.45 | 0.00211 | 62.55 | IV
62.86 | 662.28 | 37.45 | 0.002108 | 62.55 | IV
62.87 | 662.36 | 37.45 | 0.002107 | 62.55 | IV
62.88 | 662.44 | 37.45 | 0.002105 | 62.55 | IV
62.89 | 662.52 | 37.45 | 0.002102 | 62.55 | IV
62.9 | 662.61 | 37.45 | 0.0021 | 62.55 | IV
62.9 | 662.69 | 37.45 | 0.002098 | 62.55 | IV
62.91 | 662.77 | 37.45 | 0.002096 | 62.55 | IV
62.92 | 662.85 | 37.45 | 0.002093 | 62.55 | IV
62.93 | 662.94 | 37.45 | 0.002091 | 62.55 | IV
62.94 | 663.02 | 37.45 | 0.00209 | 62.55 | IV
62.95 | 663.1 | 37.45 | 0.002087 | 62.55 | IV
62.95 | 663.18 | 37.45 | 0.002085 | 62.55 | IV
62.96 | 663.26 | 37.45 | 0.002083 | 62.55 | IV
62.97 | 663.35 | 37.45 | 0.002081 | 62.55 | IV
62.98 | 663.43 | 37.45 | 0.002079 | 62.55 | IV
62.99 | 663.51 | 37.45 | 0.002077 | 62.55 | IV
63 | 663.59 | 37.45 | 0.002074 | 62.55 | IV
63 | 663.67 | 37.45 | 0.002072 | 62.55 | IV
63.01 | 663.75 | 37.45 | 0.00207 | 62.55 | IV
63.02 | 663.84 | 37.45 | 0.002067 | 62.55 | IV
63.03 | 663.92 | 37.45 | 0.002065 | 62.55 | IV
63.04 | 664 | 37.45 | 0.002063 | 62.55 | IV
63.05 | 664.08 | 37.45 | 0.00206 | 62.55 | IV
63.05 | 664.16 | 37.45 | 0.002058 | 62.55 | IV
63.06 | 664.24 | 37.45 | 0.002055 | 62.55 | IV
63.07 | 664.33 | 37.45 | 0.002053 | 62.55 | IV
63.08 | 664.41 | 37.45 | 0.00205 | 62.55 | IV
63.09 | 664.49 | 37.45 | 0.002048 | 62.55 | IV
63.1 | 664.58 | 37.45 | 0.002045 | 62.55 | IV
63.1 | 664.66 | 37.45 | 0.002043 | 62.55 | IV
63.11 | 664.74 | 37.45 | 0.00204 | 62.55 | IV
63.12 | 664.82 | 37.45 | 0.002037 | 62.55 | IV
63.13 | 664.91 | 37.45 | 0.002035 | 62.55 | IV
63.14 | 664.99 | 37.45 | 0.002032 | 62.55 | IV
63.15 | 665.07 | 37.45 | 0.002029 | 62.55 | IV
63.15 | 665.15 | 37.45 | 0.002026 | 62.55 | IV
63.16 | 665.24 | 37.45 | 0.002023 | 62.55 | IV
63.17 | 665.32 | 37.45 | 0.00202 | 62.55 | IV
63.18 | 665.4 | 37.45 | 0.002017 | 62.55 | IV
63.19 | 665.48 | 37.45 | 0.002014 | 62.55 | IV
63.2 | 665.56 | 37.45 | 0.002011 | 62.55 | IV
63.2 | 665.65 | 37.45 | 0.002007 | 62.55 | IV
63.21 | 665.73 | 37.45 | 0.002004 | 62.55 | IV
63.22 | 665.81 | 37.45 | 0.002001 | 62.55 | IV
63.23 | 665.89 | 37.44 | 0.001997 | 62.56 | IV
63.24 | 665.97 | 37.44 | 0.001994 | 62.56 | IV
63.25 | 666.05 | 37.44 | 0.001991 | 62.56 | IV
63.25 | 666.14 | 37.44 | 0.001987 | 62.56 | IV
63.26 | 666.22 | 37.44 | 0.001984 | 62.56 | IV
63.27 | 666.3 | 37.44 | 0.00198 | 62.56 | IV
63.28 | 666.38 | 37.44 | 0.001977 | 62.56 | IV
63.29 | 666.47 | 37.44 | 0.001973 | 62.56 | IV
63.3 | 666.55 | 37.44 | 0.001969 | 62.56 | IV
63.3 | 666.63 | 37.44 | 0.001966 | 62.56 | IV
63.31 | 666.71 | 37.44 | 0.001962 | 62.56 | IV
63.32 | 666.8 | 37.44 | 0.001958 | 62.56 | IV
63.33 | 666.88 | 37.44 | 0.001955 | 62.56 | IV
63.34 | 666.96 | 37.44 | 0.001951 | 62.56 | IV
63.35 | 667.04 | 37.44 | 0.001947 | 62.56 | IV
63.35 | 667.12 | 37.44 | 0.001944 | 62.56 | IV
63.36 | 667.2 | 37.44 | 0.00194 | 62.56 | IV
63.37 | 667.29 | 37.44 | 0.001936 | 62.56 | IV
63.38 | 667.37 | 37.44 | 0.001932 | 62.56 | IV
63.39 | 667.45 | 37.44 | 0.001928 | 62.56 | IV
63.4 | 667.53 | 37.44 | 0.001925 | 62.56 | IV
63.4 | 667.61 | 37.44 | 0.001921 | 62.56 | IV
63.41 | 667.69 | 37.44 | 0.001917 | 62.56 | IV
63.42 | 667.78 | 37.44 | 0.001913 | 62.56 | IV
63.43 | 667.86 | 37.44 | 0.001909 | 62.56 | IV
63.44 | 667.94 | 37.44 | 0.001905 | 62.56 | IV
63.45 | 668.02 | 37.44 | 0.001902 | 62.56 | IV
63.45 | 668.11 | 37.44 | 0.001898 | 62.56 | IV
63.46 | 668.19 | 37.44 | 0.001894 | 62.56 | IV
63.47 | 668.27 | 37.44 | 0.00189 | 62.56 | IV
63.48 | 668.35 | 37.44 | 0.001886 | 62.56 | IV
63.49 | 668.44 | 37.44 | 0.001882 | 62.56 | IV
63.5 | 668.52 | 37.44 | 0.001878 | 62.56 | IV
63.5 | 668.6 | 37.44 | 0.001874 | 62.56 | IV
63.51 | 668.68 | 37.44 | 0.001869 | 62.56 | IV
63.52 | 668.76 | 37.44 | 0.001865 | 62.56 | IV
63.53 | 668.85 | 37.44 | 0.001861 | 62.56 | IV
63.54 | 668.93 | 37.44 | 0.001857 | 62.56 | IV
63.55 | 669.01 | 37.44 | 0.001853 | 62.56 | IV
63.55 | 669.09 | 37.44 | 0.001849 | 62.56 | IV
63.56 | 669.17 | 37.44 | 0.001845 | 62.56 | IV
63.57 | 669.25 | 37.44 | 0.001841 | 62.56 | IV
63.58 | 669.34 | 37.44 | 0.001836 | 62.56 | IV
63.59 | 669.42 | 37.44 | 0.001832 | 62.56 | IV
63.6 | 669.5 | 37.44 | 0.001828 | 62.56 | IV
63.6 | 669.58 | 37.44 | 0.001823 | 62.56 | IV
63.61 | 669.66 | 37.44 | 0.001819 | 62.56 | IV
63.62 | 669.75 | 37.44 | 0.001814 | 62.56 | IV
63.63 | 669.83 | 37.44 | 0.00181 | 62.56 | IV
63.64 | 669.91 | 37.44 | 0.001805 | 62.56 | IV
63.65 | 669.99 | 37.44 | 0.001801 | 62.56 | IV
63.65 | 670.08 | 37.44 | 0.001796 | 62.56 | IV
63.66 | 670.16 | 37.44 | 0.001791 | 62.56 | IV
63.67 | 670.24 | 37.44 | 0.001786 | 62.56 | IV
63.68 | 670.32 | 37.44 | 0.001781 | 62.56 | IV
63.69 | 670.4 | 37.44 | 0.001776 | 62.56 | IV
63.7 | 670.48 | 37.44 | 0.001771 | 62.56 | IV
63.7 | 670.57 | 37.44 | 0.001766 | 62.56 | IV
63.71 | 670.65 | 37.44 | 0.001761 | 62.56 | IV
63.72 | 670.73 | 37.44 | 0.001756 | 62.56 | IV
63.73 | 670.81 | 37.44 | 0.00175 | 62.56 | IV
63.74 | 670.9 | 37.44 | 0.001745 | 62.56 | IV
63.75 | 670.98 | 37.44 | 0.00174 | 62.56 | IV
63.75 | 671.06 | 37.44 | 0.001734 | 62.56 | IV
63.76 | 671.14 | 37.44 | 0.001729 | 62.56 | IV
63.77 | 671.22 | 37.43 | 0.001721 | 62.57 | IV
63.78 | 671.31 | 37.43 | 0.001716 | 62.57 | IV
63.79 | 671.39 | 37.43 | 0.00171 | 62.57 | IV
63.8 | 671.47 | 37.43 | 0.001705 | 62.57 | IV
63.8 | 671.55 | 37.43 | 0.0017 | 62.57 | IV
63.81 | 671.64 | 37.43 | 0.001694 | 62.57 | IV
63.82 | 671.72 | 37.43 | 0.001689 | 62.57 | IV
63.83 | 671.8 | 37.43 | 0.001686 | 62.57 | IV
63.84 | 671.88 | 37.43 | 0.00168 | 62.57 | IV
63.85 | 671.96 | 37.43 | 0.001675 | 62.57 | IV
63.85 | 672.04 | 37.43 | 0.001669 | 62.57 | IV
63.86 | 672.13 | 37.43 | 0.001664 | 62.57 | IV
63.87 | 672.21 | 37.43 | 0.001658 | 62.57 | IV
63.88 | 672.29 | 37.43 | 0.001653 | 62.57 | IV
63.89 | 672.37 | 37.43 | 0.001647 | 62.57 | IV
63.9 | 672.45 | 37.43 | 0.001642 | 62.57 | IV
63.9 | 672.54 | 37.43 | 0.001636 | 62.57 | IV
63.91 | 672.62 | 37.43 | 0.001631 | 62.57 | IV
63.92 | 672.7 | 37.43 | 0.001626 | 62.57 | IV
63.93 | 672.78 | 37.43 | 0.001618 | 62.57 | IV
63.94 | 672.86 | 37.43 | 0.001613 | 62.57 | IV
63.95 | 672.94 | 37.43 | 0.001607 | 62.57 | IV
63.95 | 673.03 | 37.43 | 0.001602 | 62.57 | IV
63.96 | 673.11 | 37.43 | 0.001597 | 62.57 | IV
63.97 | 673.19 | 37.43 | 0.001592 | 62.57 | IV
63.98 | 673.27 | 37.43 | 0.001587 | 62.57 | IV
63.99 | 673.35 | 37.43 | 0.001582 | 62.57 | IV
64 | 673.44 | 37.43 | 0.001577 | 62.57 | IV
64 | 673.52 | 37.43 | 0.001572 | 62.57 | IV
64.01 | 673.6 | 37.43 | 0.001567 | 62.57 | IV
64.02 | 673.68 | 37.43 | 0.001562 | 62.57 | IV
64.03 | 673.76 | 37.43 | 0.001557 | 62.57 | IV
64.04 | 673.85 | 37.43 | 0.001553 | 62.57 | IV
64.05 | 673.93 | 37.43 | 0.001548 | 62.57 | IV
64.05 | 674.01 | 37.43 | 0.001543 | 62.57 | IV
64.06 | 674.09 | 37.43 | 0.001538 | 62.57 | IV
64.07 | 674.17 | 37.43 | 0.001533 | 62.57 | IV
64.08 | 674.26 | 37.43 | 0.001528 | 62.57 | IV
64.09 | 674.34 | 37.43 | 0.001523 | 62.57 | IV
64.1 | 674.42 | 37.43 | 0.001518 | 62.57 | IV
64.1 | 674.5 | 37.43 | 0.001513 | 62.57 | IV
64.11 | 674.59 | 37.43 | 0.001508 | 62.57 | IV
64.12 | 674.67 | 37.43 | 0.001503 | 62.57 | IV
64.13 | 674.75 | 37.43 | 0.001498 | 62.57 | IV
64.14 | 674.83 | 37.43 | 0.001492 | 62.57 | IV
64.15 | 674.92 | 37.43 | 0.001487 | 62.57 | IV
64.15 | 675 | 37.43 | 0.001481 | 62.57 | IV
64.16 | 675.08 | 37.43 | 0.001476 | 62.57 | IV
64.17 | 675.16 | 37.43 | 0.00147 | 62.57 | IV
64.18 | 675.24 | 37.43 | 0.001465 | 62.57 | IV
64.19 | 675.33 | 37.43 | 0.001459 | 62.57 | IV
64.2 | 675.41 | 37.43 | 0.001454 | 62.57 | IV
64.2 | 675.49 | 37.43 | 0.001448 | 62.57 | IV
64.21 | 675.57 | 37.43 | 0.001442 | 62.57 | IV
64.22 | 675.65 | 37.43 | 0.001436 | 62.57 | IV
64.23 | 675.74 | 37.43 | 0.00143 | 62.57 | IV
64.24 | 675.82 | 37.43 | 0.001425 | 62.57 | IV
64.25 | 675.9 | 37.43 | 0.001419 | 62.57 | IV
64.25 | 675.98 | 37.43 | 0.001413 | 62.57 | IV
64.26 | 676.06 | 37.43 | 0.001407 | 62.57 | IV
64.27 | 676.14 | 37.43 | 0.001401 | 62.57 | IV
64.28 | 676.22 | 37.43 | 0.001398 | 62.57 | IV
64.29 | 676.31 | 37.43 | 0.001392 | 62.57 | IV
64.3 | 676.39 | 37.43 | 0.001386 | 62.57 | IV
64.3 | 676.47 | 37.43 | 0.00138 | 62.57 | IV
64.31 | 676.55 | 37.43 | 0.001373 | 62.57 | IV
64.32 | 676.63 | 37.43 | 0.001367 | 62.57 | IV
64.33 | 676.72 | 37.43 | 0.001361 | 62.57 | IV
64.34 | 676.8 | 37.43 | 0.001352 | 62.57 | IV
64.35 | 676.88 | 37.43 | 0.001346 | 62.57 | IV
64.35 | 676.96 | 37.43 | 0.00134 | 62.57 | IV
64.36 | 677.05 | 37.43 | 0.001334 | 62.57 | IV
64.37 | 677.13 | 37.43 | 0.001328 | 62.57 | IV
64.38 | 677.21 | 37.43 | 0.001322 | 62.57 | IV
64.39 | 677.29 | 37.43 | 0.001315 | 62.57 | IV
64.4 | 677.37 | 37.43 | 0.001309 | 62.57 | IV
64.4 | 677.46 | 37.43 | 0.001303 | 62.57 | IV
64.41 | 677.54 | 37.43 | 0.001297 | 62.57 | IV
64.42 | 677.62 | 37.43 | 0.001291 | 62.57 | IV
64.43 | 677.7 | 37.43 | 0.001285 | 62.57 | IV
64.44 | 677.78 | 37.42 | 0.001282 | 62.58 | IV
64.45 | 677.86 | 37.42 | 0.001277 | 62.58 | IV
64.45 | 677.94 | 37.42 | 0.001271 | 62.58 | IV
64.46 | 678.03 | 37.42 | 0.001265 | 62.58 | IV
64.47 | 678.11 | 37.42 | 0.001259 | 62.58 | IV
64.48 | 678.19 | 37.42 | 0.001253 | 62.58 | IV
64.49 | 678.27 | 37.42 | 0.001248 | 62.58 | IV
64.5 | 678.35 | 37.42 | 0.001242 | 62.58 | IV
64.5 | 678.43 | 37.42 | 0.001237 | 62.58 | IV
64.51 | 678.52 | 37.42 | 0.001231 | 62.58 | IV
64.52 | 678.6 | 37.42 | 0.001228 | 62.58 | IV
64.53 | 678.68 | 37.42 | 0.001223 | 62.58 | IV
64.54 | 678.76 | 37.42 | 0.001217 | 62.58 | IV
64.55 | 678.84 | 37.42 | 0.001212 | 62.58 | IV
64.55 | 678.92 | 37.42 | 0.001207 | 62.58 | IV
64.56 | 679.01 | 37.42 | 0.001202 | 62.58 | IV
64.57 | 679.09 | 37.42 | 0.001197 | 62.58 | IV
64.58 | 679.17 | 37.42 | 0.001192 | 62.58 | IV
64.59 | 679.25 | 37.42 | 0.001188 | 62.58 | IV
64.6 | 679.33 | 37.42 | 0.001183 | 62.58 | IV
64.6 | 679.41 | 37.42 | 0.001178 | 62.58 | IV
64.61 | 679.5 | 37.42 | 0.001173 | 62.58 | IV
64.62 | 679.58 | 37.42 | 0.001169 | 62.58 | IV
64.63 | 679.66 | 37.42 | 0.001164 | 62.58 | IV
64.64 | 679.74 | 37.42 | 0.00116 | 62.58 | IV
64.65 | 679.82 | 37.42 | 0.001156 | 62.58 | IV
64.65 | 679.9 | 37.42 | 0.001151 | 62.58 | IV
64.66 | 679.99 | 37.42 | 0.001147 | 62.58 | IV
64.67 | 680.07 | 37.42 | 0.001142 | 62.58 | IV
64.68 | 680.15 | 37.42 | 0.001137 | 62.58 | IV
64.69 | 680.23 | 37.42 | 0.001133 | 62.58 | IV
64.7 | 680.31 | 37.42 | 0.001128 | 62.58 | IV
64.7 | 680.4 | 37.42 | 0.001123 | 62.58 | IV
64.71 | 680.48 | 37.42 | 0.001118 | 62.58 | IV
64.72 | 680.56 | 37.42 | 0.001113 | 62.58 | IV
64.73 | 680.64 | 37.42 | 0.001108 | 62.58 | IV
64.74 | 680.73 | 37.42 | 0.001103 | 62.58 | IV
64.75 | 680.81 | 37.42 | 0.001098 | 62.58 | IV
64.75 | 680.89 | 37.42 | 0.001093 | 62.58 | IV
64.76 | 680.97 | 37.42 | 0.001089 | 62.58 | IV
64.77 | 681.06 | 37.42 | 0.001084 | 62.58 | IV
64.78 | 681.14 | 37.42 | 0.001079 | 62.58 | IV
64.79 | 681.22 | 37.42 | 0.001074 | 62.58 | IV
64.8 | 681.3 | 37.42 | 0.001069 | 62.58 | IV
64.8 | 681.38 | 37.42 | 0.001064 | 62.58 | IV
64.81 | 681.47 | 37.42 | 0.001057 | 62.58 | IV
64.82 | 681.55 | 37.42 | 0.001054 | 62.58 | IV
64.83 | 681.63 | 37.42 | 0.001049 | 62.58 | IV
64.84 | 681.71 | 37.42 | 0.001042 | 62.58 | IV
64.85 | 681.8 | 37.42 | 0.001037 | 62.58 | IV
64.85 | 681.88 | 37.42 | 0.001032 | 62.58 | IV
64.86 | 681.96 | 37.42 | 0.001027 | 62.58 | IV
64.87 | 682.04 | 37.42 | 0.001022 | 62.58 | IV
64.88 | 682.12 | 37.42 | 0.001017 | 62.58 | IV
64.89 | 682.21 | 37.42 | 0.001012 | 62.58 | IV
64.9 | 682.29 | 37.42 | 0.001006 | 62.58 | IV
64.9 | 682.37 | 37.42 | 0.001001 | 62.58 | IV
64.91 | 682.45 | 37.42 | 0.0009963 | 62.58 | IV
64.92 | 682.53 | 37.42 | 0.0009912 | 62.58 | IV
64.93 | 682.61 | 37.42 | 0.0009863 | 62.58 | IV
64.94 | 682.7 | 37.42 | 0.0009836 | 62.58 | IV
64.95 | 682.78 | 37.42 | 0.0009786 | 62.58 | IV
64.95 | 682.86 | 37.42 | 0.0009736 | 62.58 | IV
64.96 | 682.94 | 37.42 | 0.0009687 | 62.58 | IV
64.97 | 683.02 | 37.42 | 0.0009638 | 62.58 | IV
64.98 | 683.1 | 37.42 | 0.0009589 | 62.58 | IV
64.99 | 683.19 | 37.42 | 0.0009541 | 62.58 | IV
65 | 683.27 | 37.42 | 0.0009493 | 62.58 | IV
65 | 683.35 | 37.42 | 0.0009423 | 62.58 | IV
65.01 | 683.43 | 37.42 | 0.0009376 | 62.58 | IV
65.02 | 683.52 | 37.42 | 0.000933 | 62.58 | IV
65.03 | 683.6 | 37.42 | 0.0009262 | 62.58 | IV
65.04 | 683.68 | 37.42 | 0.0009216 | 62.58 | IV
65.05 | 683.76 | 37.42 | 0.0009171 | 62.58 | IV
65.05 | 683.85 | 37.42 | 0.0009127 | 62.58 | IV
65.06 | 683.93 | 37.42 | 0.0009083 | 62.58 | IV
65.07 | 684.01 | 37.42 | 0.000904 | 62.58 | IV
65.08 | 684.09 | 37.42 | 0.0008997 | 62.58 | IV
65.09 | 684.17 | 37.42 | 0.0008976 | 62.58 | IV
65.1 | 684.26 | 37.42 | 0.0008935 | 62.58 | IV
65.1 | 684.34 | 37.42 | 0.0008894 | 62.58 | IV
65.11 | 684.42 | 37.42 | 0.0008854 | 62.58 | IV
65.12 | 684.5 | 37.42 | 0.0008815 | 62.58 | IV
65.13 | 684.58 | 37.42 | 0.0008775 | 62.58 | IV
65.14 | 684.67 | 37.42 | 0.0008716 | 62.58 | IV
65.15 | 684.75 | 37.42 | 0.0008676 | 62.58 | IV
65.15 | 684.83 | 37.42 | 0.0008637 | 62.58 | IV
65.16 | 684.91 | 37.42 | 0.0008596 | 62.58 | IV
65.17 | 684.99 | 37.42 | 0.0008555 | 62.58 | IV
65.18 | 685.08 | 37.42 | 0.0008515 | 62.58 | IV
65.19 | 685.16 | 37.42 | 0.0008475 | 62.58 | IV
65.2 | 685.24 | 37.42 | 0.0008434 | 62.58 | IV
65.2 | 685.32 | 37.42 | 0.0008394 | 62.58 | IV
65.21 | 685.4 | 37.42 | 0.0008354 | 62.58 | IV
65.22 | 685.49 | 37.42 | 0.0008315 | 62.58 | IV
65.23 | 685.57 | 37.42 | 0.0008275 | 62.58 | IV
65.24 | 685.65 | 37.42 | 0.0008236 | 62.58 | IV
65.25 | 685.73 | 37.42 | 0.0008196 | 62.58 | IV
65.25 | 685.81 | 37.42 | 0.0008157 | 62.58 | IV
65.26 | 685.89 | 37.42 | 0.0008118 | 62.58 | IV
65.27 | 685.98 | 37.42 | 0.0008079 | 62.58 | IV
65.28 | 686.06 | 37.42 | 0.0008041 | 62.58 | IV
65.29 | 686.14 | 37.42 | 0.0008002 | 62.58 | IV
65.3 | 686.22 | 37.42 | 0.0007965 | 62.58 | IV
65.3 | 686.3 | 37.42 | 0.0007928 | 62.58 | IV
65.31 | 686.39 | 37.42 | 0.0007891 | 62.58 | IV
65.32 | 686.47 | 37.42 | 0.0007875 | 62.58 | IV
65.33 | 686.55 | 37.42 | 0.0007818 | 62.58 | IV
65.34 | 686.63 | 37.42 | 0.0007781 | 62.58 | IV
65.35 | 686.71 | 37.42 | 0.0007765 | 62.58 | IV
65.35 | 686.79 | 37.42 | 0.0007728 | 62.58 | IV
65.36 | 686.88 | 37.42 | 0.0007692 | 62.58 | IV
65.37 | 686.96 | 37.42 | 0.0007656 | 62.58 | IV
65.38 | 687.04 | 37.42 | 0.000762 | 62.58 | IV
65.39 | 687.12 | 37.42 | 0.0007585 | 62.58 | IV
65.4 | 687.2 | 37.42 | 0.000755 | 62.58 | IV
65.4 | 687.29 | 37.42 | 0.0007515 | 62.58 | IV
65.41 | 687.37 | 37.42 | 0.0007481 | 62.58 | IV
65.42 | 687.45 | 37.42 | 0.0007448 | 62.58 | IV
65.43 | 687.53 | 37.42 | 0.0007415 | 62.58 | IV
65.44 | 687.61 | 37.42 | 0.0007383 | 62.58 | IV
65.45 | 687.7 | 37.42 | 0.000733 | 62.58 | IV
65.45 | 687.78 | 37.42 | 0.0007299 | 62.58 | IV
65.46 | 687.86 | 37.42 | 0.0007268 | 62.58 | IV
65.47 | 687.94 | 37.42 | 0.0007238 | 62.58 | IV
65.48 | 688.02 | 37.41 | 0.0007208 | 62.59 | IV
65.49 | 688.11 | 37.41 | 0.0007179 | 62.59 | IV
65.5 | 688.19 | 37.41 | 0.0007151 | 62.59 | IV
65.5 | 688.27 | 37.41 | 0.0007123 | 62.59 | IV
65.51 | 688.35 | 37.41 | 0.0007121 | 62.59 | IV
65.52 | 688.43 | 37.41 | 0.0007084 | 62.59 | IV
65.53 | 688.51 | 37.41 | 0.0007065 | 62.59 | IV
65.54 | 688.6 | 37.41 | 0.000703 | 62.59 | IV
65.55 | 688.68 | 37.41 | 0.0007002 | 62.59 | IV
65.55 | 688.76 | 37.41 | 0.0006975 | 62.59 | IV
65.56 | 688.84 | 37.41 | 0.0006949 | 62.59 | IV
65.57 | 688.93 | 37.41 | 0.0006922 | 62.59 | IV
65.58 | 689.01 | 37.41 | 0.0006897 | 62.59 | IV
65.59 | 689.09 | 37.41 | 0.000687 | 62.59 | IV
65.6 | 689.17 | 37.41 | 0.0006832 | 62.59 | IV
65.6 | 689.26 | 37.41 | 0.0006807 | 62.59 | IV
65.61 | 689.34 | 37.41 | 0.0006782 | 62.59 | IV
65.62 | 689.42 | 37.41 | 0.0006758 | 62.59 | IV
65.63 | 689.5 | 37.41 | 0.0006735 | 62.59 | IV
65.64 | 689.58 | 37.41 | 0.0006713 | 62.59 | IV
65.65 | 689.67 | 37.41 | 0.0006702 | 62.59 | IV
65.65 | 689.75 | 37.41 | 0.0006682 | 62.59 | IV
65.66 | 689.83 | 37.41 | 0.0006663 | 62.59 | IV
65.67 | 689.91 | 37.41 | 0.0006644 | 62.59 | IV
65.68 | 689.99 | 37.41 | 0.0006625 | 62.59 | IV
65.69 | 690.07 | 37.41 | 0.0006607 | 62.59 | IV
65.7 | 690.15 | 37.41 | 0.0006588 | 62.59 | IV
65.7 | 690.24 | 37.41 | 0.000657 | 62.59 | IV
65.71 | 690.32 | 37.41 | 0.0006553 | 62.59 | IV
65.72 | 690.4 | 37.41 | 0.0006536 | 62.59 | IV
65.73 | 690.48 | 37.41 | 0.0006519 | 62.59 | IV
65.74 | 690.56 | 37.41 | 0.0006501 | 62.59 | IV
65.75 | 690.64 | 37.41 | 0.0006484 | 62.59 | IV
65.75 | 690.72 | 37.41 | 0.0006466 | 62.59 | IV
65.76 | 690.81 | 37.41 | 0.0006448 | 62.59 | IV
65.77 | 690.89 | 37.41 | 0.000644 | 62.59 | IV
65.78 | 690.97 | 37.41 | 0.0006422 | 62.59 | IV
65.79 | 691.05 | 37.41 | 0.0006405 | 62.59 | IV
65.8 | 691.13 | 37.41 | 0.0006388 | 62.59 | IV
65.8 | 691.21 | 37.41 | 0.000637 | 62.59 | IV
65.81 | 691.3 | 37.41 | 0.0006353 | 62.59 | IV
65.82 | 691.38 | 37.41 | 0.0006335 | 62.59 | IV
65.83 | 691.46 | 37.41 | 0.0006317 | 62.59 | IV
65.84 | 691.54 | 37.41 | 0.0006288 | 62.59 | IV
65.85 | 691.63 | 37.41 | 0.0006268 | 62.59 | IV
65.85 | 691.71 | 37.41 | 0.0006249 | 62.59 | IV
65.86 | 691.79 | 37.41 | 0.0006229 | 62.59 | IV
65.87 | 691.87 | 37.41 | 0.0006209 | 62.59 | IV
65.88 | 691.95 | 37.41 | 0.0006188 | 62.59 | IV
65.89 | 692.03 | 37.41 | 0.0006168 | 62.59 | IV
65.9 | 692.12 | 37.41 | 0.0006147 | 62.59 | IV
65.9 | 692.2 | 37.41 | 0.0006125 | 62.59 | IV
65.91 | 692.28 | 37.41 | 0.0006103 | 62.59 | IV
65.92 | 692.36 | 37.41 | 0.0006081 | 62.59 | IV
65.93 | 692.44 | 37.41 | 0.000606 | 62.59 | IV
65.94 | 692.53 | 37.41 | 0.0006039 | 62.59 | IV
65.95 | 692.61 | 37.41 | 0.0006017 | 62.59 | IV
65.95 | 692.69 | 37.41 | 0.0005997 | 62.59 | IV
65.96 | 692.77 | 37.41 | 0.0005977 | 62.59 | IV
65.97 | 692.86 | 37.41 | 0.0005956 | 62.59 | IV
65.98 | 692.94 | 37.41 | 0.0005934 | 62.59 | IV
65.99 | 693.02 | 37.41 | 0.0005911 | 62.59 | IV
66 | 693.1 | 37.41 | 0.0005889 | 62.59 | IV
66 | 693.19 | 37.41 | 0.0005865 | 62.59 | IV
66.01 | 693.27 | 37.41 | 0.0005842 | 62.59 | IV
66.02 | 693.35 | 37.41 | 0.0005809 | 62.59 | IV
66.03 | 693.43 | 37.41 | 0.0005797 | 62.59 | IV
66.04 | 693.51 | 37.41 | 0.0005763 | 62.59 | IV
66.05 | 693.6 | 37.41 | 0.0005749 | 62.59 | IV
66.05 | 693.68 | 37.41 | 0.0005725 | 62.59 | IV
66.06 | 693.76 | 37.41 | 0.00057 | 62.59 | IV
66.07 | 693.84 | 37.41 | 0.0005675 | 62.59 | IV
66.08 | 693.92 | 37.41 | 0.0005649 | 62.59 | IV
66.09 | 694.01 | 37.41 | 0.0005624 | 62.59 | IV
66.1 | 694.09 | 37.41 | 0.0005597 | 62.59 | IV
66.1 | 694.17 | 37.41 | 0.0005571 | 62.59 | IV
66.11 | 694.25 | 37.41 | 0.0005544 | 62.59 | IV
66.12 | 694.34 | 37.41 | 0.0005518 | 62.59 | IV
66.13 | 694.42 | 37.41 | 0.0005493 | 62.59 | IV
66.14 | 694.5 | 37.41 | 0.0005469 | 62.59 | IV
66.15 | 694.58 | 37.41 | 0.0005447 | 62.59 | IV
66.15 | 694.66 | 37.41 | 0.0005426 | 62.59 | IV
66.16 | 694.75 | 37.41 | 0.0005404 | 62.59 | IV
66.17 | 694.83 | 37.41 | 0.0005382 | 62.59 | IV
66.18 | 694.91 | 37.41 | 0.000536 | 62.59 | IV
66.19 | 694.99 | 37.41 | 0.0005336 | 62.59 | IV
66.2 | 695.07 | 37.41 | 0.0005313 | 62.59 | IV
66.2 | 695.15 | 37.41 | 0.000529 | 62.59 | IV
66.21 | 695.23 | 37.41 | 0.0005267 | 62.59 | IV
66.22 | 695.31 | 37.41 | 0.0005245 | 62.59 | IV
66.23 | 695.39 | 37.41 | 0.0005223 | 62.59 | IV
66.24 | 695.48 | 37.41 | 0.00052 | 62.59 | IV
66.25 | 695.56 | 37.41 | 0.0005177 | 62.59 | IV
66.25 | 695.64 | 37.41 | 0.0005153 | 62.59 | IV
66.26 | 695.72 | 37.41 | 0.0005129 | 62.59 | IV
66.27 | 695.8 | 37.41 | 0.0005106 | 62.59 | IV
66.28 | 695.89 | 37.41 | 0.0005084 | 62.59 | IV
66.29 | 695.97 | 37.41 | 0.0005051 | 62.59 | IV
66.3 | 696.05 | 37.41 | 0.000503 | 62.59 | IV
66.3 | 696.13 | 37.41 | 0.0005011 | 62.59 | IV
66.31 | 696.22 | 37.41 | 0.0004992 | 62.59 | IV
66.32 | 696.3 | 37.41 | 0.0004975 | 62.59 | IV
66.33 | 696.38 | 37.41 | 0.0004958 | 62.59 | IV
66.34 | 696.46 | 37.41 | 0.0004942 | 62.59 | IV
66.35 | 696.54 | 37.41 | 0.0004936 | 62.59 | IV
66.35 | 696.62 | 37.41 | 0.000492 | 62.59 | IV
66.36 | 696.71 | 37.41 | 0.0004903 | 62.59 | IV
66.37 | 696.79 | 37.41 | 0.0004885 | 62.59 | IV
66.38 | 696.87 | 37.41 | 0.0004867 | 62.59 | IV
66.39 | 696.95 | 37.41 | 0.0004848 | 62.59 | IV
66.4 | 697.03 | 37.41 | 0.000483 | 62.59 | IV
66.4 | 697.11 | 37.41 | 0.0004818 | 62.59 | IV
66.41 | 697.2 | 37.41 | 0.00048 | 62.59 | IV
66.42 | 697.28 | 37.41 | 0.0004782 | 62.59 | IV
66.43 | 697.36 | 37.41 | 0.0004765 | 62.59 | IV
66.44 | 697.44 | 37.41 | 0.0004749 | 62.59 | IV
66.45 | 697.52 | 37.41 | 0.0004733 | 62.59 | IV
66.45 | 697.6 | 37.41 | 0.0004718 | 62.59 | IV
66.46 | 697.68 | 37.41 | 0.0004704 | 62.59 | IV
66.47 | 697.76 | 37.41 | 0.0004689 | 62.59 | IV
66.48 | 697.85 | 37.41 | 0.0004675 | 62.59 | IV
66.49 | 697.93 | 37.41 | 0.0004661 | 62.59 | IV
66.5 | 698.01 | 37.41 | 0.0004648 | 62.59 | IV
66.5 | 698.09 | 37.41 | 0.0004636 | 62.59 | IV
66.51 | 698.17 | 37.41 | 0.0004623 | 62.59 | IV
66.52 | 698.26 | 37.41 | 0.0004613 | 62.59 | IV
66.53 | 698.34 | 37.41 | 0.0004603 | 62.59 | IV
66.54 | 698.42 | 37.41 | 0.0004593 | 62.59 | IV
66.55 | 698.5 | 37.41 | 0.0004583 | 62.59 | IV
66.55 | 698.58 | 37.41 | 0.0004573 | 62.59 | IV
66.56 | 698.67 | 37.41 | 0.0004563 | 62.59 | IV
66.57 | 698.75 | 37.41 | 0.0004553 | 62.59 | IV
66.58 | 698.83 | 37.41 | 0.0004542 | 62.59 | IV
66.59 | 698.91 | 37.41 | 0.0004533 | 62.59 | IV
66.6 | 698.99 | 37.41 | 0.0004523 | 62.59 | IV
66.6 | 699.08 | 37.41 | 0.0004514 | 62.59 | IV
66.61 | 699.16 | 37.41 | 0.0004503 | 62.59 | IV
66.62 | 699.24 | 37.41 | 0.0004494 | 62.59 | IV
66.63 | 699.32 | 37.41 | 0.0004484 | 62.59 | IV
66.64 | 699.4 | 37.41 | 0.0004473 | 62.59 | IV
66.65 | 699.49 | 37.41 | 0.000446 | 62.59 | IV
66.65 | 699.57 | 37.41 | 0.0004449 | 62.59 | IV
66.66 | 699.65 | 37.41 | 0.0004437 | 62.59 | IV
66.67 | 699.73 | 37.41 | 0.0004426 | 62.59 | IV
66.68 | 699.82 | 37.41 | 0.000441 | 62.59 | IV
66.69 | 699.9 | 37.41 | 0.0004399 | 62.59 | IV
66.7 | 699.98 | 37.41 | 0.0004389 | 62.59 | IV
66.7 | 700.06 | 37.41 | 0.0004378 | 62.59 | IV
66.71 | 700.14 | 37.41 | 0.000437 | 62.59 | IV
66.72 | 700.23 | 37.41 | 0.0004362 | 62.59 | IV
66.73 | 700.31 | 37.41 | 0.0004353 | 62.59 | IV
66.74 | 700.39 | 37.41 | 0.0004345 | 62.59 | IV
66.75 | 700.47 | 37.41 | 0.0004337 | 62.59 | IV
66.75 | 700.56 | 37.41 | 0.0004329 | 62.59 | IV
66.76 | 700.64 | 37.41 | 0.0004323 | 62.59 | IV
66.77 | 700.72 | 37.41 | 0.0004317 | 62.59 | IV
66.78 | 700.8 | 37.41 | 0.0004311 | 62.59 | IV
66.79 | 700.88 | 37.41 | 0.0004305 | 62.59 | IV
66.8 | 700.97 | 37.41 | 0.0004299 | 62.59 | IV
66.8 | 701.05 | 37.41 | 0.0004293 | 62.59 | IV
66.81 | 701.13 | 37.41 | 0.0004287 | 62.59 | IV
66.82 | 701.21 | 37.41 | 0.000428 | 62.59 | IV
66.83 | 701.29 | 37.41 | 0.0004274 | 62.59 | IV
66.84 | 701.38 | 37.41 | 0.0004268 | 62.59 | IV
66.85 | 701.46 | 37.41 | 0.0004262 | 62.59 | IV
66.85 | 701.54 | 37.41 | 0.0004257 | 62.59 | IV
66.86 | 701.62 | 37.41 | 0.0004251 | 62.59 | IV
66.87 | 701.7 | 37.41 | 0.0004244 | 62.59 | IV
66.88 | 701.78 | 37.41 | 0.0004237 | 62.59 | IV
66.89 | 701.87 | 37.41 | 0.0004231 | 62.59 | IV
66.9 | 701.95 | 37.41 | 0.0004224 | 62.59 | IV
66.9 | 702.03 | 37.41 | 0.0004217 | 62.59 | IV
66.91 | 702.11 | 37.41 | 0.0004207 | 62.59 | IV
66.92 | 702.2 | 37.41 | 0.00042 | 62.59 | IV
66.93 | 702.28 | 37.41 | 0.0004192 | 62.59 | IV
66.94 | 702.36 | 37.41 | 0.0004184 | 62.59 | IV
66.95 | 702.44 | 37.41 | 0.0004177 | 62.59 | IV
66.95 | 702.53 | 37.41 | 0.0004169 | 62.59 | IV
66.96 | 702.61 | 37.41 | 0.0004162 | 62.59 | IV
66.97 | 702.69 | 37.41 | 0.0004155 | 62.59 | IV
66.98 | 702.77 | 37.41 | 0.0004148 | 62.59 | IV
66.99 | 702.85 | 37.41 | 0.0004142 | 62.59 | IV
67 | 702.94 | 37.41 | 0.0004135 | 62.59 | IV
67 | 703.02 | 37.41 | 0.0004128 | 62.59 | IV
67.01 | 703.1 | 37.41 | 0.0004121 | 62.59 | IV
67.02 | 703.18 | 37.41 | 0.0004115 | 62.59 | IV
67.03 | 703.26 | 37.41 | 0.0004108 | 62.59 | IV
67.04 | 703.34 | 37.41 | 0.00041 | 62.59 | IV
67.05 | 703.43 | 37.41 | 0.0004093 | 62.59 | IV
67.05 | 703.51 | 37.41 | 0.0004088 | 62.59 | IV
67.06 | 703.59 | 37.41 | 0.0004082 | 62.59 | IV
67.07 | 703.67 | 37.41 | 0.0004076 | 62.59 | IV
67.08 | 703.75 | 37.41 | 0.0004071 | 62.59 | IV
67.09 | 703.83 | 37.41 | 0.0004065 | 62.59 | IV
67.1 | 703.92 | 37.41 | 0.0004058 | 62.59 | IV
67.1 | 704 | 37.41 | 0.0004051 | 62.59 | IV
67.11 | 704.08 | 37.41 | 0.0004044 | 62.59 | IV
67.12 | 704.16 | 37.41 | 0.0004037 | 62.59 | IV
67.13 | 704.24 | 37.41 | 0.0004029 | 62.59 | IV
67.14 | 704.32 | 37.41 | 0.000402 | 62.59 | IV
67.15 | 704.41 | 37.41 | 0.0004013 | 62.59 | IV
67.15 | 704.49 | 37.41 | 0.0004005 | 62.59 | IV
67.16 | 704.57 | 37.41 | 0.0003998 | 62.59 | IV
67.17 | 704.65 | 37.41 | 0.0003991 | 62.59 | IV
67.18 | 704.73 | 37.41 | 0.0003986 | 62.59 | IV
67.19 | 704.82 | 37.41 | 0.0003984 | 62.59 | IV
67.2 | 704.9 | 37.41 | 0.0003979 | 62.59 | IV
67.2 | 704.98 | 37.41 | 0.0003974 | 62.59 | IV
67.21 | 705.06 | 37.41 | 0.0003969 | 62.59 | IV
67.22 | 705.14 | 37.41 | 0.0003964 | 62.59 | IV
67.23 | 705.22 | 37.41 | 0.0003959 | 62.59 | IV
67.24 | 705.3 | 37.41 | 0.0003955 | 62.59 | IV
67.25 | 705.39 | 37.41 | 0.000395 | 62.59 | IV
67.25 | 705.47 | 37.41 | 0.0003946 | 62.59 | IV
67.26 | 705.55 | 37.41 | 0.0003941 | 62.59 | IV
67.27 | 705.63 | 37.41 | 0.0003936 | 62.59 | IV
67.28 | 705.71 | 37.41 | 0.0003932 | 62.59 | IV
67.29 | 705.79 | 37.41 | 0.0003926 | 62.59 | IV
67.3 | 705.87 | 37.41 | 0.000392 | 62.59 | IV
67.3 | 705.95 | 37.41 | 0.0003915 | 62.59 | IV
67.31 | 706.04 | 37.41 | 0.0003909 | 62.59 | IV
67.32 | 706.12 | 37.41 | 0.0003904 | 62.59 | IV
67.33 | 706.2 | 37.41 | 0.0003899 | 62.59 | IV
67.34 | 706.28 | 37.41 | 0.0003895 | 62.59 | IV
67.35 | 706.36 | 37.41 | 0.0003891 | 62.59 | IV
67.35 | 706.44 | 37.41 | 0.0003887 | 62.59 | IV
67.36 | 706.53 | 37.41 | 0.0003885 | 62.59 | IV
67.37 | 706.61 | 37.41 | 0.0003883 | 62.59 | IV
67.38 | 706.69 | 37.41 | 0.0003881 | 62.59 | IV
67.39 | 706.77 | 37.41 | 0.0003878 | 62.59 | IV
67.4 | 706.85 | 37.41 | 0.0003875 | 62.59 | IV
67.4 | 706.93 | 37.41 | 0.0003872 | 62.59 | IV
67.41 | 707.02 | 37.41 | 0.0003869 | 62.59 | IV
67.42 | 707.1 | 37.41 | 0.0003865 | 62.59 | IV
67.43 | 707.18 | 37.41 | 0.000386 | 62.59 | IV
67.44 | 707.26 | 37.41 | 0.0003855 | 62.59 | IV
67.45 | 707.35 | 37.41 | 0.000385 | 62.59 | IV
67.45 | 707.43 | 37.41 | 0.0003844 | 62.59 | IV
67.46 | 707.51 | 37.41 | 0.0003839 | 62.59 | IV
67.47 | 707.59 | 37.41 | 0.0003834 | 62.59 | IV
67.48 | 707.68 | 37.41 | 0.000383 | 62.59 | IV
67.49 | 707.76 | 37.41 | 0.0003825 | 62.59 | IV
67.5 | 707.84 | 37.41 | 0.000382 | 62.59 | IV
67.5 | 707.92 | 37.41 | 0.0003815 | 62.59 | IV
67.51 | 708 | 37.41 | 0.0003811 | 62.59 | IV
67.52 | 708.08 | 37.41 | 0.0003806 | 62.59 | IV
67.53 | 708.16 | 37.4 | 0.0003801 | 62.6 | IV
67.54 | 708.25 | 37.4 | 0.0003796 | 62.6 | IV
67.55 | 708.33 | 37.4 | 0.0003791 | 62.6 | IV
67.55 | 708.41 | 37.4 | 0.0003787 | 62.6 | IV
67.56 | 708.49 | 37.4 | 0.0003784 | 62.6 | IV
67.57 | 708.57 | 37.4 | 0.0003781 | 62.6 | IV
67.58 | 708.65 | 37.4 | 0.0003778 | 62.6 | IV
67.59 | 708.74 | 37.4 | 0.0003774 | 62.6 | IV
67.6 | 708.82 | 37.4 | 0.0003771 | 62.6 | IV
67.6 | 708.9 | 37.4 | 0.0003769 | 62.6 | IV
67.61 | 708.98 | 37.4 | 0.0003767 | 62.6 | IV
67.62 | 709.06 | 37.4 | 0.0003765 | 62.6 | IV
67.63 | 709.15 | 37.4 | 0.0003764 | 62.6 | IV
67.64 | 709.23 | 37.4 | 0.0003764 | 62.6 | IV
67.65 | 709.31 | 37.4 | 0.0003765 | 62.6 | IV
67.65 | 709.39 | 37.4 | 0.0003764 | 62.6 | IV
67.66 | 709.48 | 37.4 | 0.0003763 | 62.6 | IV
67.67 | 709.56 | 37.4 | 0.0003762 | 62.6 | IV
67.68 | 709.64 | 37.4 | 0.0003761 | 62.6 | IV
67.69 | 709.72 | 37.4 | 0.0003759 | 62.6 | IV
67.7 | 709.8 | 37.4 | 0.0003757 | 62.6 | IV
67.7 | 709.89 | 37.4 | 0.0003754 | 62.6 | IV
67.71 | 709.97 | 37.4 | 0.0003751 | 62.6 | IV
67.72 | 710.05 | 37.4 | 0.0003748 | 62.6 | IV
67.73 | 710.13 | 37.4 | 0.0003744 | 62.6 | IV
67.74 | 710.21 | 37.4 | 0.0003741 | 62.6 | IV
67.75 | 710.29 | 37.4 | 0.0003738 | 62.6 | IV
67.75 | 710.38 | 37.4 | 0.0003735 | 62.6 | IV
67.76 | 710.46 | 37.4 | 0.0003732 | 62.6 | IV
67.77 | 710.54 | 37.4 | 0.000373 | 62.6 | IV
67.78 | 710.62 | 37.4 | 0.0003726 | 62.6 | IV
67.79 | 710.7 | 37.4 | 0.0003723 | 62.6 | IV
67.8 | 710.78 | 37.4 | 0.0003719 | 62.6 | IV
67.8 | 710.87 | 37.4 | 0.0003715 | 62.6 | IV
67.81 | 710.95 | 37.4 | 0.0003712 | 62.6 | IV
67.82 | 711.03 | 37.4 | 0.0003709 | 62.6 | IV
67.83 | 711.11 | 37.4 | 0.0003705 | 62.6 | IV
67.84 | 711.19 | 37.4 | 0.0003702 | 62.6 | IV
67.85 | 711.28 | 37.4 | 0.0003698 | 62.6 | IV
67.85 | 711.36 | 37.4 | 0.0003694 | 62.6 | IV
67.86 | 711.44 | 37.4 | 0.0003691 | 62.6 | IV
67.87 | 711.52 | 37.4 | 0.0003687 | 62.6 | IV
67.88 | 711.6 | 37.4 | 0.0003684 | 62.6 | IV
67.89 | 711.68 | 37.4 | 0.0003681 | 62.6 | IV
67.9 | 711.77 | 37.4 | 0.000368 | 62.6 | IV
67.9 | 711.85 | 37.4 | 0.0003679 | 62.6 | IV
67.91 | 711.93 | 37.4 | 0.0003677 | 62.6 | IV
67.92 | 712.01 | 37.4 | 0.0003676 | 62.6 | IV
67.93 | 712.09 | 37.4 | 0.0003674 | 62.6 | IV
67.94 | 712.17 | 37.4 | 0.0003673 | 62.6 | IV
67.95 | 712.25 | 37.4 | 0.0003672 | 62.6 | IV
67.95 | 712.34 | 37.4 | 0.0003671 | 62.6 | IV
67.96 | 712.42 | 37.4 | 0.0003669 | 62.6 | IV
67.97 | 712.5 | 37.4 | 0.0003667 | 62.6 | IV
67.98 | 712.58 | 37.4 | 0.0003664 | 62.6 | IV
67.99 | 712.66 | 37.4 | 0.0003663 | 62.6 | IV
68 | 712.75 | 37.4 | 0.0003662 | 62.6 | IV
68 | 712.83 | 37.4 | 0.000366 | 62.6 | IV
68.01 | 712.91 | 37.4 | 0.0003659 | 62.6 | IV
68.02 | 712.99 | 37.4 | 0.0003656 | 62.6 | IV
68.03 | 713.07 | 37.4 | 0.0003654 | 62.6 | IV
68.04 | 713.15 | 37.4 | 0.0003652 | 62.6 | IV
68.05 | 713.23 | 37.4 | 0.000365 | 62.6 | IV
68.05 | 713.32 | 37.4 | 0.0003648 | 62.6 | IV
68.06 | 713.4 | 37.4 | 0.0003646 | 62.6 | IV
68.07 | 713.48 | 37.4 | 0.0003644 | 62.6 | IV
68.08 | 713.56 | 37.4 | 0.0003642 | 62.6 | IV
68.09 | 713.65 | 37.4 | 0.0003639 | 62.6 | IV
68.1 | 713.73 | 37.4 | 0.0003638 | 62.6 | IV
68.1 | 713.81 | 37.4 | 0.0003637 | 62.6 | IV
68.11 | 713.89 | 37.4 | 0.0003636 | 62.6 | IV
68.12 | 713.97 | 37.4 | 0.0003636 | 62.6 | IV
68.13 | 714.06 | 37.4 | 0.0003635 | 62.6 | IV
68.14 | 714.14 | 37.4 | 0.0003635 | 62.6 | IV
68.15 | 714.22 | 37.4 | 0.0003635 | 62.6 | IV
68.15 | 714.3 | 37.4 | 0.0003634 | 62.6 | IV
68.16 | 714.38 | 37.4 | 0.0003633 | 62.6 | IV
68.17 | 714.46 | 37.4 | 0.0003633 | 62.6 | IV
68.18 | 714.55 | 37.4 | 0.0003632 | 62.6 | IV
68.19 | 714.63 | 37.4 | 0.0003631 | 62.6 | IV
68.2 | 714.71 | 37.4 | 0.0003631 | 62.6 | IV
68.2 | 714.79 | 37.4 | 0.0003629 | 62.6 | IV
68.21 | 714.87 | 37.4 | 0.0003629 | 62.6 | IV
68.22 | 714.96 | 37.4 | 0.0003628 | 62.6 | IV
68.23 | 715.04 | 37.4 | 0.0003626 | 62.6 | IV
68.24 | 715.12 | 37.4 | 0.0003625 | 62.6 | IV
68.25 | 715.2 | 37.4 | 0.0003625 | 62.6 | IV
68.25 | 715.29 | 37.4 | 0.0003625 | 62.6 | IV
68.26 | 715.37 | 37.4 | 0.0003625 | 62.6 | IV
68.27 | 715.45 | 37.4 | 0.0003624 | 62.6 | IV
68.28 | 715.53 | 37.4 | 0.0003624 | 62.6 | IV
68.29 | 715.61 | 37.4 | 0.0003623 | 62.6 | IV
68.3 | 715.69 | 37.4 | 0.0003621 | 62.6 | IV
68.3 | 715.78 | 37.4 | 0.000362 | 62.6 | IV
68.31 | 715.86 | 37.4 | 0.000362 | 62.6 | IV
68.32 | 715.94 | 37.4 | 0.000362 | 62.6 | IV
68.33 | 716.02 | 37.4 | 0.0003619 | 62.6 | IV
68.34 | 716.1 | 37.4 | 0.0003619 | 62.6 | IV
68.35 | 716.19 | 37.4 | 0.0003618 | 62.6 | IV
68.35 | 716.27 | 37.4 | 0.0003617 | 62.6 | IV
68.36 | 716.35 | 37.4 | 0.0003616 | 62.6 | IV
68.37 | 716.43 | 37.4 | 0.0003615 | 62.6 | IV
68.38 | 716.51 | 37.4 | 0.0003613 | 62.6 | IV
68.39 | 716.6 | 37.4 | 0.0003612 | 62.6 | IV
68.4 | 716.68 | 37.4 | 0.0003611 | 62.6 | IV
68.4 | 716.76 | 37.4 | 0.000361 | 62.6 | IV
68.41 | 716.84 | 37.4 | 0.0003609 | 62.6 | IV
68.42 | 716.93 | 37.4 | 0.0003608 | 62.6 | IV
68.43 | 717.01 | 37.4 | 0.0003606 | 62.6 | IV
68.44 | 717.09 | 37.4 | 0.0003605 | 62.6 | IV
68.45 | 717.17 | 37.4 | 0.0003603 | 62.6 | IV
68.45 | 717.25 | 37.4 | 0.0003601 | 62.6 | IV
68.46 | 717.34 | 37.4 | 0.0003599 | 62.6 | IV
68.47 | 717.42 | 37.4 | 0.0003597 | 62.6 | IV
68.48 | 717.5 | 37.4 | 0.0003594 | 62.6 | IV
68.49 | 717.58 | 37.4 | 0.0003594 | 62.6 | IV
68.5 | 717.66 | 37.4 | 0.0003595 | 62.6 | IV
68.5 | 717.75 | 37.4 | 0.0003597 | 62.6 | IV
68.51 | 717.83 | 37.4 | 0.0003599 | 62.6 | IV
68.52 | 717.91 | 37.4 | 0.0003599 | 62.6 | IV
68.53 | 717.99 | 37.4 | 0.0003596 | 62.6 | IV
68.54 | 718.07 | 37.4 | 0.0003592 | 62.6 | IV
68.55 | 718.15 | 37.4 | 0.0003589 | 62.6 | IV
68.55 | 718.23 | 37.4 | 0.0003586 | 62.6 | IV
68.56 | 718.32 | 37.4 | 0.0003581 | 62.6 | IV
68.57 | 718.4 | 37.4 | 0.0003578 | 62.6 | IV
68.58 | 718.48 | 37.4 | 0.0003576 | 62.6 | IV
68.59 | 718.56 | 37.4 | 0.0003572 | 62.6 | IV
68.6 | 718.65 | 37.4 | 0.0003568 | 62.6 | IV
68.6 | 718.73 | 37.4 | 0.0003563 | 62.6 | IV
68.61 | 718.81 | 37.4 | 0.0003559 | 62.6 | IV
68.62 | 718.89 | 37.4 | 0.0003556 | 62.6 | IV
68.63 | 718.97 | 37.4 | 0.0003552 | 62.6 | IV
68.64 | 719.06 | 37.4 | 0.0003551 | 62.6 | IV
68.65 | 719.14 | 37.4 | 0.0003547 | 62.6 | IV
68.65 | 719.22 | 37.4 | 0.0003543 | 62.6 | IV
68.66 | 719.3 | 37.4 | 0.0003541 | 62.6 | IV
68.67 | 719.38 | 37.4 | 0.000354 | 62.6 | IV
68.68 | 719.46 | 37.4 | 0.0003538 | 62.6 | IV
68.69 | 719.54 | 37.4 | 0.0003537 | 62.6 | IV
68.7 | 719.63 | 37.4 | 0.0003535 | 62.6 | IV
68.7 | 719.71 | 37.4 | 0.0003534 | 62.6 | IV
68.71 | 719.79 | 37.4 | 0.0003532 | 62.6 | IV
68.72 | 719.87 | 37.4 | 0.000353 | 62.6 | IV
68.73 | 719.95 | 37.4 | 0.0003528 | 62.6 | IV
68.74 | 720.03 | 37.4 | 0.0003526 | 62.6 | IV
68.75 | 720.12 | 37.4 | 0.0003524 | 62.6 | IV
68.75 | 720.2 | 37.4 | 0.0003521 | 62.6 | IV
68.76 | 720.28 | 37.4 | 0.0003519 | 62.6 | IV
68.77 | 720.36 | 37.4 | 0.0003516 | 62.6 | IV
68.78 | 720.44 | 37.4 | 0.0003513 | 62.6 | IV
68.79 | 720.52 | 37.4 | 0.000351 | 62.6 | IV
68.8 | 720.6 | 37.4 | 0.0003507 | 62.6 | IV
68.8 | 720.69 | 37.4 | 0.0003504 | 62.6 | IV
68.81 | 720.77 | 37.4 | 0.0003501 | 62.6 | IV
68.82 | 720.85 | 37.4 | 0.0003497 | 62.6 | IV
68.83 | 720.93 | 37.4 | 0.0003494 | 62.6 | IV
68.84 | 721.01 | 37.4 | 0.000349 | 62.6 | IV
68.85 | 721.1 | 37.4 | 0.0003486 | 62.6 | IV
68.85 | 721.18 | 37.4 | 0.0003482 | 62.6 | IV
68.86 | 721.26 | 37.4 | 0.0003478 | 62.6 | IV
68.87 | 721.34 | 37.4 | 0.0003475 | 62.6 | IV
68.88 | 721.42 | 37.4 | 0.0003471 | 62.6 | IV
68.89 | 721.51 | 37.4 | 0.0003467 | 62.6 | IV
68.9 | 721.59 | 37.4 | 0.0003463 | 62.6 | IV
68.9 | 721.67 | 37.4 | 0.0003459 | 62.6 | IV
68.91 | 721.75 | 37.4 | 0.0003454 | 62.6 | IV
68.92 | 721.83 | 37.4 | 0.000345 | 62.6 | IV
68.93 | 721.91 | 37.4 | 0.0003447 | 62.6 | IV
68.94 | 722 | 37.4 | 0.0003445 | 62.6 | IV
68.95 | 722.08 | 37.4 | 0.0003442 | 62.6 | IV
68.95 | 722.16 | 37.4 | 0.000344 | 62.6 | IV
68.96 | 722.24 | 37.4 | 0.0003439 | 62.6 | IV
68.97 | 722.32 | 37.4 | 0.0003437 | 62.6 | IV
68.98 | 722.4 | 37.4 | 0.0003435 | 62.6 | IV
68.99 | 722.48 | 37.4 | 0.0003433 | 62.6 | IV
69 | 722.56 | 37.4 | 0.0003431 | 62.6 | IV
69 | 722.65 | 37.4 | 0.0003428 | 62.6 | IV
69.01 | 722.73 | 37.4 | 0.0003425 | 62.6 | IV
69.02 | 722.81 | 37.4 | 0.0003423 | 62.6 | IV
69.03 | 722.89 | 37.4 | 0.0003422 | 62.6 | IV
69.04 | 722.97 | 37.4 | 0.0003421 | 62.6 | IV
69.05 | 723.05 | 37.4 | 0.0003419 | 62.6 | IV
69.05 | 723.14 | 37.4 | 0.0003418 | 62.6 | IV
69.06 | 723.22 | 37.4 | 0.0003417 | 62.6 | IV
69.07 | 723.3 | 37.4 | 0.0003415 | 62.6 | IV
69.08 | 723.38 | 37.4 | 0.0003413 | 62.6 | IV
69.09 | 723.46 | 37.4 | 0.0003411 | 62.6 | IV
69.1 | 723.55 | 37.4 | 0.0003409 | 62.6 | IV
69.1 | 723.63 | 37.4 | 0.0003407 | 62.6 | IV
69.11 | 723.71 | 37.4 | 0.0003405 | 62.6 | IV
69.12 | 723.79 | 37.4 | 0.0003403 | 62.6 | IV
69.13 | 723.88 | 37.4 | 0.0003401 | 62.6 | IV
69.14 | 723.96 | 37.4 | 0.0003399 | 62.6 | IV
69.15 | 724.04 | 37.4 | 0.0003397 | 62.6 | IV
69.15 | 724.12 | 37.4 | 0.0003396 | 62.6 | IV
69.16 | 724.21 | 37.4 | 0.0003394 | 62.6 | IV
69.17 | 724.29 | 37.4 | 0.0003393 | 62.6 | IV
69.18 | 724.37 | 37.4 | 0.0003391 | 62.6 | IV
69.19 | 724.45 | 37.4 | 0.000339 | 62.6 | IV
69.2 | 724.53 | 37.4 | 0.0003388 | 62.6 | IV
69.2 | 724.61 | 37.4 | 0.0003385 | 62.6 | IV
69.21 | 724.7 | 37.4 | 0.0003383 | 62.6 | IV
69.22 | 724.78 | 37.4 | 0.000338 | 62.6 | IV
69.23 | 724.86 | 37.4 | 0.0003378 | 62.6 | IV
69.24 | 724.94 | 37.4 | 0.0003376 | 62.6 | IV
69.25 | 725.02 | 37.4 | 0.0003373 | 62.6 | IV
69.25 | 725.11 | 37.4 | 0.0003369 | 62.6 | IV
69.26 | 725.19 | 37.4 | 0.0003365 | 62.6 | IV
69.27 | 725.27 | 37.4 | 0.0003361 | 62.6 | IV
69.28 | 725.35 | 37.4 | 0.0003357 | 62.6 | IV
69.29 | 725.43 | 37.4 | 0.0003353 | 62.6 | IV
69.3 | 725.51 | 37.4 | 0.0003349 | 62.6 | IV
69.3 | 725.6 | 37.4 | 0.0003346 | 62.6 | IV
69.31 | 725.68 | 37.4 | 0.0003342 | 62.6 | IV
69.32 | 725.76 | 37.4 | 0.0003338 | 62.6 | IV
69.33 | 725.84 | 37.4 | 0.0003335 | 62.6 | IV
69.34 | 725.92 | 37.4 | 0.0003331 | 62.6 | IV
69.35 | 726 | 37.4 | 0.0003327 | 62.6 | IV
69.35 | 726.09 | 37.4 | 0.0003324 | 62.6 | IV
69.36 | 726.17 | 37.4 | 0.000332 | 62.6 | IV
69.37 | 726.25 | 37.4 | 0.0003317 | 62.6 | IV
69.38 | 726.33 | 37.4 | 0.0003313 | 62.6 | IV
69.39 | 726.42 | 37.4 | 0.0003309 | 62.6 | IV
69.4 | 726.5 | 37.4 | 0.0003306 | 62.6 | IV
69.4 | 726.58 | 37.4 | 0.0003302 | 62.6 | IV
69.41 | 726.66 | 37.4 | 0.0003298 | 62.6 | IV
69.42 | 726.74 | 37.4 | 0.0003294 | 62.6 | IV
69.43 | 726.83 | 37.4 | 0.000329 | 62.6 | IV
69.44 | 726.91 | 37.4 | 0.0003286 | 62.6 | IV
69.45 | 726.99 | 37.4 | 0.0003283 | 62.6 | IV
69.45 | 727.07 | 37.4 | 0.0003279 | 62.6 | IV
69.46 | 727.15 | 37.4 | 0.0003276 | 62.6 | IV
69.47 | 727.23 | 37.4 | 0.0003272 | 62.6 | IV
69.48 | 727.31 | 37.4 | 0.0003269 | 62.6 | IV
69.49 | 727.4 | 37.4 | 0.0003265 | 62.6 | IV
69.5 | 727.48 | 37.4 | 0.000326 | 62.6 | IV
69.5 | 727.56 | 37.4 | 0.0003254 | 62.6 | IV
69.51 | 727.64 | 37.4 | 0.0003249 | 62.6 | IV
69.52 | 727.72 | 37.4 | 0.0003246 | 62.6 | IV
69.53 | 727.8 | 37.4 | 0.0003244 | 62.6 | IV
69.54 | 727.88 | 37.4 | 0.0003245 | 62.6 | IV
69.55 | 727.97 | 37.4 | 0.0003247 | 62.6 | IV
69.55 | 728.05 | 37.4 | 0.0003245 | 62.6 | IV
69.56 | 728.13 | 37.4 | 0.0003239 | 62.6 | IV
69.57 | 728.21 | 37.4 | 0.0003234 | 62.6 | IV
69.58 | 728.3 | 37.4 | 0.000323 | 62.6 | IV
69.59 | 728.38 | 37.4 | 0.0003225 | 62.6 | IV
69.6 | 728.46 | 37.4 | 0.0003221 | 62.6 | IV
69.6 | 728.54 | 37.4 | 0.0003217 | 62.6 | IV
69.61 | 728.62 | 37.4 | 0.0003212 | 62.6 | IV
69.62 | 728.71 | 37.4 | 0.0003208 | 62.6 | IV
69.63 | 728.79 | 37.4 | 0.0003204 | 62.6 | IV
69.64 | 728.87 | 37.4 | 0.0003199 | 62.6 | IV
69.65 | 728.95 | 37.4 | 0.0003195 | 62.6 | IV
69.65 | 729.03 | 37.4 | 0.0003191 | 62.6 | IV
69.66 | 729.11 | 37.4 | 0.0003187 | 62.6 | IV
69.67 | 729.19 | 37.4 | 0.0003182 | 62.6 | IV
69.68 | 729.27 | 37.4 | 0.0003178 | 62.6 | IV
69.69 | 729.35 | 37.4 | 0.0003173 | 62.6 | IV
69.7 | 729.44 | 37.4 | 0.0003169 | 62.6 | IV
69.7 | 729.52 | 37.4 | 0.0003165 | 62.6 | IV
69.71 | 729.6 | 37.4 | 0.0003161 | 62.6 | IV
69.72 | 729.68 | 37.4 | 0.0003158 | 62.6 | IV
69.73 | 729.76 | 37.4 | 0.0003155 | 62.6 | IV
69.74 | 729.84 | 37.4 | 0.0003151 | 62.6 | IV
69.75 | 729.93 | 37.4 | 0.0003147 | 62.6 | IV
69.75 | 730.01 | 37.4 | 0.0003143 | 62.6 | IV
69.76 | 730.09 | 37.4 | 0.0003139 | 62.6 | IV
69.77 | 730.17 | 37.4 | 0.0003136 | 62.6 | IV
69.78 | 730.25 | 37.4 | 0.0003132 | 62.6 | IV
69.79 | 730.34 | 37.4 | 0.0003128 | 62.6 | IV
69.8 | 730.42 | 37.4 | 0.0003124 | 62.6 | IV
69.8 | 730.5 | 37.4 | 0.0003119 | 62.6 | IV
69.81 | 730.58 | 37.4 | 0.0003114 | 62.6 | IV
69.82 | 730.66 | 37.4 | 0.0003109 | 62.6 | IV
69.83 | 730.75 | 37.4 | 0.0003104 | 62.6 | IV
69.84 | 730.83 | 37.4 | 0.0003099 | 62.6 | IV
69.85 | 730.91 | 37.4 | 0.0003093 | 62.6 | IV
69.85 | 730.99 | 37.4 | 0.0003088 | 62.6 | IV
69.86 | 731.07 | 37.4 | 0.0003083 | 62.6 | IV
69.87 | 731.15 | 37.4 | 0.0003078 | 62.6 | IV
69.88 | 731.24 | 37.4 | 0.0003073 | 62.6 | IV
69.89 | 731.32 | 37.4 | 0.0003067 | 62.6 | IV
69.9 | 731.4 | 37.4 | 0.0003062 | 62.6 | IV
69.9 | 731.48 | 37.4 | 0.0003058 | 62.6 | IV
69.91 | 731.56 | 37.4 | 0.0003053 | 62.6 | IV
69.92 | 731.64 | 37.4 | 0.0003048 | 62.6 | IV
69.93 | 731.73 | 37.4 | 0.0003043 | 62.6 | IV
69.94 | 731.81 | 37.4 | 0.0003038 | 62.6 | IV
69.95 | 731.89 | 37.4 | 0.0003033 | 62.6 | IV
69.95 | 731.97 | 37.4 | 0.0003028 | 62.6 | IV
69.96 | 732.05 | 37.4 | 0.0003023 | 62.6 | IV
69.97 | 732.14 | 37.4 | 0.0003017 | 62.6 | IV
69.98 | 732.22 | 37.4 | 0.0003012 | 62.6 | IV
69.99 | 732.3 | 37.4 | 0.0003005 | 62.6 | IV
70 | 732.38 | 37.4 | 0.0003 | 62.6 | IV
70 | 732.46 | 37.4 | 0.0002994 | 62.6 | IV
70.01 | 732.54 | 37.4 | 0.0002988 | 62.6 | IV
70.02 | 732.63 | 37.4 | 0.0002981 | 62.6 | IV
70.03 | 732.71 | 37.4 | 0.0002975 | 62.6 | IV
70.04 | 732.79 | 37.4 | 0.0002969 | 62.6 | IV
70.05 | 732.87 | 37.4 | 0.0002963 | 62.6 | IV
70.05 | 732.95 | 37.4 | 0.0002957 | 62.6 | IV
70.06 | 733.04 | 37.4 | 0.0002952 | 62.6 | IV
70.07 | 733.12 | 37.4 | 0.0002946 | 62.6 | IV
70.08 | 733.2 | 37.4 | 0.0002941 | 62.6 | IV
70.09 | 733.28 | 37.4 | 0.0002936 | 62.6 | IV
70.1 | 733.36 | 37.4 | 0.000293 | 62.6 | IV
70.1 | 733.44 | 37.4 | 0.0002924 | 62.6 | IV
70.11 | 733.53 | 37.4 | 0.0002918 | 62.6 | IV
70.12 | 733.61 | 37.4 | 0.0002912 | 62.6 | IV
70.13 | 733.69 | 37.4 | 0.0002907 | 62.6 | IV
70.14 | 733.77 | 37.4 | 0.00029 | 62.6 | IV
70.15 | 733.85 | 37.4 | 0.0002894 | 62.6 | IV
70.15 | 733.93 | 37.4 | 0.0002889 | 62.6 | IV
70.16 | 734.01 | 37.4 | 0.0002884 | 62.6 | IV
70.17 | 734.09 | 37.4 | 0.0002879 | 62.6 | IV
70.18 | 734.18 | 37.4 | 0.0002873 | 62.6 | IV
70.19 | 734.26 | 37.4 | 0.0002867 | 62.6 | IV
70.2 | 734.34 | 37.4 | 0.0002862 | 62.6 | IV
70.2 | 734.42 | 37.4 | 0.0002857 | 62.6 | IV
70.21 | 734.5 | 37.4 | 0.0002853 | 62.6 | IV
70.22 | 734.59 | 37.4 | 0.0002849 | 62.6 | IV
70.23 | 734.67 | 37.4 | 0.0002843 | 62.6 | IV
70.24 | 734.75 | 37.4 | 0.0002838 | 62.6 | IV
70.25 | 734.83 | 37.4 | 0.0002832 | 62.6 | IV
70.25 | 734.91 | 37.4 | 0.0002826 | 62.6 | IV
70.26 | 734.99 | 37.4 | 0.0002822 | 62.6 | IV
70.27 | 735.08 | 37.4 | 0.0002818 | 62.6 | IV
70.28 | 735.16 | 37.4 | 0.0002813 | 62.6 | IV
70.29 | 735.24 | 37.4 | 0.0002808 | 62.6 | IV
70.3 | 735.32 | 37.4 | 0.0002803 | 62.6 | IV
70.3 | 735.41 | 37.4 | 0.0002798 | 62.6 | IV
70.31 | 735.49 | 37.4 | 0.0002794 | 62.6 | IV
70.32 | 735.57 | 37.4 | 0.000279 | 62.6 | IV
70.33 | 735.65 | 37.4 | 0.0002786 | 62.6 | IV
70.34 | 735.73 | 37.4 | 0.0002782 | 62.6 | IV
70.35 | 735.81 | 37.4 | 0.0002779 | 62.6 | IV
70.35 | 735.9 | 37.4 | 0.0002775 | 62.6 | IV
70.36 | 735.98 | 37.4 | 0.0002773 | 62.6 | IV
70.37 | 736.06 | 37.4 | 0.000277 | 62.6 | IV
70.38 | 736.14 | 37.4 | 0.0002767 | 62.6 | IV
70.39 | 736.22 | 37.4 | 0.0002765 | 62.6 | IV
70.4 | 736.3 | 37.4 | 0.0002761 | 62.6 | IV
70.4 | 736.38 | 37.4 | 0.0002758 | 62.6 | IV
70.41 | 736.46 | 37.4 | 0.0002754 | 62.6 | IV
70.42 | 736.55 | 37.4 | 0.0002751 | 62.6 | IV
70.43 | 736.63 | 37.4 | 0.0002749 | 62.6 | IV
70.44 | 736.71 | 37.4 | 0.0002746 | 62.6 | IV
70.45 | 736.79 | 37.4 | 0.0002744 | 62.6 | IV
70.45 | 736.87 | 37.4 | 0.0002742 | 62.6 | IV
70.46 | 736.96 | 37.4 | 0.0002739 | 62.6 | IV
70.47 | 737.04 | 37.4 | 0.0002737 | 62.6 | IV
70.48 | 737.12 | 37.4 | 0.0002735 | 62.6 | IV
70.49 | 737.2 | 37.4 | 0.0002732 | 62.6 | IV
70.5 | 737.28 | 37.4 | 0.000273 | 62.6 | IV
70.5 | 737.36 | 37.4 | 0.0002727 | 62.6 | IV
70.51 | 737.45 | 37.4 | 0.0002725 | 62.6 | IV
70.52 | 737.53 | 37.4 | 0.0002723 | 62.6 | IV
70.53 | 737.61 | 37.4 | 0.000272 | 62.6 | IV
70.54 | 737.69 | 37.4 | 0.0002716 | 62.6 | IV
70.55 | 737.77 | 37.4 | 0.0002713 | 62.6 | IV
70.55 | 737.85 | 37.4 | 0.0002709 | 62.6 | IV
70.56 | 737.94 | 37.39 | 0.0002706 | 62.61 | IV
70.57 | 738.02 | 37.39 | 0.0002703 | 62.61 | IV
70.58 | 738.1 | 37.39 | 0.0002701 | 62.61 | IV
70.59 | 738.18 | 37.39 | 0.0002698 | 62.61 | IV
70.6 | 738.26 | 37.39 | 0.0002692 | 62.61 | IV
70.6 | 738.35 | 37.39 | 0.0002686 | 62.61 | IV
70.61 | 738.43 | 37.39 | 0.0002682 | 62.61 | IV
70.62 | 738.51 | 37.39 | 0.0002677 | 62.61 | IV
70.63 | 738.59 | 37.39 | 0.0002673 | 62.61 | IV
70.64 | 738.67 | 37.39 | 0.0002668 | 62.61 | IV
70.65 | 738.76 | 37.39 | 0.0002664 | 62.61 | IV
70.65 | 738.84 | 37.39 | 0.000266 | 62.61 | IV
70.66 | 738.92 | 37.39 | 0.0002657 | 62.61 | IV
70.67 | 739 | 37.39 | 0.0002654 | 62.61 | IV
70.68 | 739.08 | 37.39 | 0.000265 | 62.61 | IV
70.69 | 739.17 | 37.39 | 0.0002646 | 62.61 | IV
70.7 | 739.25 | 37.39 | 0.0002642 | 62.61 | IV
70.7 | 739.33 | 37.39 | 0.0002639 | 62.61 | IV
70.71 | 739.41 | 37.39 | 0.0002636 | 62.61 | IV
70.72 | 739.49 | 37.39 | 0.0002633 | 62.61 | IV
70.73 | 739.57 | 37.39 | 0.000263 | 62.61 | IV
70.74 | 739.66 | 37.39 | 0.0002627 | 62.61 | IV
70.75 | 739.74 | 37.39 | 0.0002624 | 62.61 | IV
70.75 | 739.82 | 37.39 | 0.0002623 | 62.61 | IV
70.76 | 739.9 | 37.39 | 0.000262 | 62.61 | IV
70.77 | 739.98 | 37.39 | 0.0002618 | 62.61 | IV
70.78 | 740.06 | 37.39 | 0.0002615 | 62.61 | IV
70.79 | 740.15 | 37.39 | 0.0002613 | 62.61 | IV
70.8 | 740.23 | 37.39 | 0.0002609 | 62.61 | IV
70.8 | 740.31 | 37.39 | 0.0002607 | 62.61 | IV
70.81 | 740.39 | 37.39 | 0.0002604 | 62.61 | IV
70.82 | 740.47 | 37.39 | 0.00026 | 62.61 | IV
70.83 | 740.55 | 37.39 | 0.0002596 | 62.61 | IV
70.84 | 740.64 | 37.39 | 0.0002591 | 62.61 | IV
70.85 | 740.72 | 37.39 | 0.0002586 | 62.61 | IV
70.85 | 740.8 | 37.39 | 0.000258 | 62.61 | IV
70.86 | 740.88 | 37.39 | 0.0002575 | 62.61 | IV
70.87 | 740.96 | 37.39 | 0.0002569 | 62.61 | IV
70.88 | 741.05 | 37.39 | 0.0002564 | 62.61 | IV
70.89 | 741.13 | 37.39 | 0.0002559 | 62.61 | IV
70.9 | 741.21 | 37.39 | 0.0002553 | 62.61 | IV
70.9 | 741.29 | 37.39 | 0.0002549 | 62.61 | IV
70.91 | 741.37 | 37.39 | 0.0002544 | 62.61 | IV
70.92 | 741.45 | 37.39 | 0.0002539 | 62.61 | IV
70.93 | 741.54 | 37.39 | 0.0002536 | 62.61 | IV
70.94 | 741.62 | 37.39 | 0.0002532 | 62.61 | IV
70.95 | 741.7 | 37.39 | 0.000253 | 62.61 | IV
70.95 | 741.78 | 37.39 | 0.0002527 | 62.61 | IV
70.96 | 741.86 | 37.39 | 0.0002522 | 62.61 | IV
70.97 | 741.94 | 37.39 | 0.0002519 | 62.61 | IV
70.98 | 742.02 | 37.39 | 0.0002516 | 62.61 | IV
70.99 | 742.11 | 37.39 | 0.0002514 | 62.61 | IV
71 | 742.19 | 37.39 | 0.0002512 | 62.61 | IV
71 | 742.27 | 37.39 | 0.0002509 | 62.61 | IV
71.01 | 742.35 | 37.39 | 0.0002507 | 62.61 | IV
71.02 | 742.44 | 37.39 | 0.0002504 | 62.61 | IV
71.03 | 742.52 | 37.39 | 0.0002503 | 62.61 | IV
71.04 | 742.6 | 37.39 | 0.0002501 | 62.61 | IV
71.05 | 742.68 | 37.39 | 0.0002498 | 62.61 | IV
71.05 | 742.76 | 37.39 | 0.0002496 | 62.61 | IV
71.06 | 742.84 | 37.39 | 0.0002494 | 62.61 | IV
71.07 | 742.92 | 37.39 | 0.000249 | 62.61 | IV
71.08 | 743 | 37.39 | 0.0002487 | 62.61 | IV
71.09 | 743.09 | 37.39 | 0.0002483 | 62.61 | IV
71.1 | 743.17 | 37.39 | 0.000248 | 62.61 | IV
71.1 | 743.25 | 37.39 | 0.0002477 | 62.61 | IV
71.11 | 743.33 | 37.39 | 0.0002475 | 62.61 | IV
71.12 | 743.41 | 37.39 | 0.0002472 | 62.61 | IV
71.13 | 743.49 | 37.39 | 0.0002469 | 62.61 | IV
71.14 | 743.57 | 37.39 | 0.0002466 | 62.61 | IV
71.15 | 743.66 | 37.39 | 0.0002462 | 62.61 | IV
71.15 | 743.74 | 37.39 | 0.0002459 | 62.61 | IV
71.16 | 743.82 | 37.39 | 0.0002455 | 62.61 | IV
71.17 | 743.9 | 37.39 | 0.0002451 | 62.61 | IV
71.18 | 743.98 | 37.39 | 0.0002446 | 62.61 | IV
71.19 | 744.06 | 37.39 | 0.0002441 | 62.61 | IV
71.2 | 744.15 | 37.39 | 0.0002437 | 62.61 | IV
71.2 | 744.23 | 37.39 | 0.0002432 | 62.61 | IV
71.21 | 744.31 | 37.39 | 0.0002428 | 62.61 | IV
71.22 | 744.39 | 37.39 | 0.0002423 | 62.61 | IV
71.23 | 744.47 | 37.39 | 0.0002419 | 62.61 | IV
71.24 | 744.56 | 37.39 | 0.0002415 | 62.61 | IV
71.25 | 744.64 | 37.39 | 0.0002412 | 62.61 | IV
71.25 | 744.72 | 37.39 | 0.0002409 | 62.61 | IV
71.26 | 744.8 | 37.39 | 0.0002406 | 62.61 | IV
71.27 | 744.89 | 37.39 | 0.0002403 | 62.61 | IV
71.28 | 744.97 | 37.39 | 0.00024 | 62.61 | IV
71.29 | 745.05 | 37.39 | 0.0002397 | 62.61 | IV
71.3 | 745.13 | 37.39 | 0.0002394 | 62.61 | IV
71.3 | 745.21 | 37.39 | 0.0002391 | 62.61 | IV
71.31 | 745.3 | 37.39 | 0.0002389 | 62.61 | IV
71.32 | 745.38 | 37.39 | 0.0002387 | 62.61 | IV
71.33 | 745.46 | 37.39 | 0.0002385 | 62.61 | IV
71.34 | 745.54 | 37.39 | 0.0002383 | 62.61 | IV
71.35 | 745.62 | 37.39 | 0.0002382 | 62.61 | IV
71.35 | 745.7 | 37.39 | 0.0002381 | 62.61 | IV
71.36 | 745.78 | 37.39 | 0.0002379 | 62.61 | IV
71.37 | 745.87 | 37.39 | 0.0002378 | 62.61 | IV
71.38 | 745.95 | 37.39 | 0.0002377 | 62.61 | IV
71.39 | 746.03 | 37.39 | 0.0002376 | 62.61 | IV
71.4 | 746.11 | 37.39 | 0.0002376 | 62.61 | IV
71.4 | 746.19 | 37.39 | 0.0002377 | 62.61 | IV
71.41 | 746.27 | 37.39 | 0.0002377 | 62.61 | IV
71.42 | 746.35 | 37.39 | 0.0002377 | 62.61 | IV
71.43 | 746.44 | 37.39 | 0.0002375 | 62.61 | IV
71.44 | 746.52 | 37.39 | 0.0002372 | 62.61 | IV
71.45 | 746.6 | 37.39 | 0.0002371 | 62.61 | IV
71.45 | 746.68 | 37.39 | 0.0002369 | 62.61 | IV
71.46 | 746.76 | 37.39 | 0.0002367 | 62.61 | IV
71.47 | 746.85 | 37.39 | 0.0002365 | 62.61 | IV
71.48 | 746.93 | 37.39 | 0.0002363 | 62.61 | IV
71.49 | 747.01 | 37.39 | 0.0002361 | 62.61 | IV
71.5 | 747.09 | 37.39 | 0.0002361 | 62.61 | IV
71.5 | 747.17 | 37.39 | 0.000236 | 62.61 | IV
71.51 | 747.25 | 37.39 | 0.000236 | 62.61 | IV
71.52 | 747.34 | 37.39 | 0.0002359 | 62.61 | IV
71.53 | 747.42 | 37.39 | 0.0002359 | 62.61 | IV
71.54 | 747.5 | 37.39 | 0.0002358 | 62.61 | IV
71.55 | 747.58 | 37.39 | 0.0002358 | 62.61 | IV
71.55 | 747.66 | 37.39 | 0.0002358 | 62.61 | IV
71.56 | 747.74 | 37.39 | 0.0002357 | 62.61 | IV
71.57 | 747.82 | 37.39 | 0.0002357 | 62.61 | IV
71.58 | 747.91 | 37.39 | 0.0002356 | 62.61 | IV
71.59 | 747.99 | 37.39 | 0.0002355 | 62.61 | IV
71.6 | 748.07 | 37.39 | 0.0002355 | 62.61 | IV
71.6 | 748.15 | 37.39 | 0.0002355 | 62.61 | IV
71.61 | 748.23 | 37.39 | 0.0002356 | 62.61 | IV
71.62 | 748.31 | 37.39 | 0.0002356 | 62.61 | IV
71.63 | 748.39 | 37.39 | 0.0002356 | 62.61 | IV
71.64 | 748.48 | 37.39 | 0.0002356 | 62.61 | IV
71.65 | 748.56 | 37.39 | 0.0002355 | 62.61 | IV
71.65 | 748.64 | 37.39 | 0.0002353 | 62.61 | IV
71.66 | 748.72 | 37.39 | 0.0002352 | 62.61 | IV
71.67 | 748.8 | 37.39 | 0.000235 | 62.61 | IV
71.68 | 748.88 | 37.39 | 0.0002348 | 62.61 | IV
71.69 | 748.97 | 37.39 | 0.0002346 | 62.61 | IV
71.7 | 749.05 | 37.39 | 0.0002345 | 62.61 | IV
71.7 | 749.13 | 37.39 | 0.0002344 | 62.61 | IV
71.71 | 749.21 | 37.39 | 0.0002342 | 62.61 | IV
71.72 | 749.29 | 37.39 | 0.0002341 | 62.61 | IV
71.73 | 749.38 | 37.39 | 0.000234 | 62.61 | IV
71.74 | 749.46 | 37.39 | 0.0002339 | 62.61 | IV
71.75 | 749.54 | 37.39 | 0.0002338 | 62.61 | IV
71.75 | 749.62 | 37.39 | 0.0002337 | 62.61 | IV
71.76 | 749.7 | 37.39 | 0.0002336 | 62.61 | IV
71.77 | 749.79 | 37.39 | 0.0002336 | 62.61 | IV
71.78 | 749.87 | 37.39 | 0.0002334 | 62.61 | IV
71.79 | 749.95 | 37.39 | 0.0002332 | 62.61 | IV
71.8 | 750.03 | 37.39 | 0.0002331 | 62.61 | IV
71.8 | 750.11 | 37.39 | 0.0002328 | 62.61 | IV
71.81 | 750.2 | 37.39 | 0.0002326 | 62.61 | IV
71.82 | 750.28 | 37.39 | 0.0002323 | 62.61 | IV
71.83 | 750.36 | 37.39 | 0.0002319 | 62.61 | IV
71.84 | 750.44 | 37.39 | 0.0002315 | 62.61 | IV
71.85 | 750.52 | 37.39 | 0.0002311 | 62.61 | IV
71.85 | 750.61 | 37.39 | 0.0002306 | 62.61 | IV
71.86 | 750.69 | 37.39 | 0.0002301 | 62.61 | IV
71.87 | 750.77 | 37.39 | 0.0002296 | 62.61 | IV
71.88 | 750.85 | 37.39 | 0.0002292 | 62.61 | IV
71.89 | 750.93 | 37.39 | 0.0002288 | 62.61 | IV
71.9 | 751.01 | 37.39 | 0.0002283 | 62.61 | IV
71.9 | 751.09 | 37.39 | 0.0002279 | 62.61 | IV
71.91 | 751.18 | 37.39 | 0.0002275 | 62.61 | IV
71.92 | 751.26 | 37.39 | 0.0002271 | 62.61 | IV
71.93 | 751.34 | 37.39 | 0.0002266 | 62.61 | IV
71.94 | 751.42 | 37.39 | 0.000226 | 62.61 | IV
71.95 | 751.5 | 37.39 | 0.0002255 | 62.61 | IV
71.95 | 751.58 | 37.39 | 0.0002249 | 62.61 | IV
71.96 | 751.67 | 37.39 | 0.0002243 | 62.61 | IV
71.97 | 751.75 | 37.39 | 0.0002237 | 62.61 | IV
71.98 | 751.83 | 37.39 | 0.0002233 | 62.61 | IV
71.99 | 751.91 | 37.39 | 0.0002228 | 62.61 | IV
72 | 751.99 | 37.39 | 0.0002222 | 62.61 | IV
72 | 752.08 | 37.39 | 0.0002217 | 62.61 | IV
72.01 | 752.16 | 37.39 | 0.0002213 | 62.61 | IV
72.02 | 752.24 | 37.39 | 0.0002209 | 62.61 | IV
72.03 | 752.32 | 37.39 | 0.0002205 | 62.61 | IV
72.04 | 752.4 | 37.39 | 0.0002202 | 62.61 | IV
72.05 | 752.48 | 37.39 | 0.0002198 | 62.61 | IV
72.05 | 752.56 | 37.39 | 0.0002196 | 62.61 | IV
72.06 | 752.64 | 37.39 | 0.0002195 | 62.61 | IV
72.07 | 752.72 | 37.39 | 0.0002193 | 62.61 | IV
72.08 | 752.81 | 37.39 | 0.0002191 | 62.61 | IV
72.09 | 752.89 | 37.39 | 0.000219 | 62.61 | IV
72.1 | 752.97 | 37.39 | 0.0002188 | 62.61 | IV
72.1 | 753.05 | 37.39 | 0.0002186 | 62.61 | IV
72.11 | 753.14 | 37.39 | 0.0002184 | 62.61 | IV
72.12 | 753.22 | 37.39 | 0.0002182 | 62.61 | IV
72.13 | 753.3 | 37.39 | 0.0002182 | 62.61 | IV
72.14 | 753.38 | 37.39 | 0.000218 | 62.61 | IV
72.15 | 753.46 | 37.39 | 0.0002179 | 62.61 | IV
72.15 | 753.54 | 37.39 | 0.0002177 | 62.61 | IV
72.16 | 753.63 | 37.39 | 0.0002176 | 62.61 | IV
72.17 | 753.71 | 37.39 | 0.0002175 | 62.61 | IV
72.18 | 753.79 | 37.39 | 0.0002174 | 62.61 | IV
72.19 | 753.87 | 37.39 | 0.0002174 | 62.61 | IV
72.2 | 753.95 | 37.39 | 0.0002173 | 62.61 | IV
72.2 | 754.04 | 37.39 | 0.0002172 | 62.61 | IV
72.21 | 754.12 | 37.39 | 0.000217 | 62.61 | IV
72.22 | 754.2 | 37.39 | 0.0002168 | 62.61 | IV
72.23 | 754.28 | 37.39 | 0.0002165 | 62.61 | IV
72.24 | 754.36 | 37.39 | 0.0002162 | 62.61 | IV
72.25 | 754.44 | 37.39 | 0.0002161 | 62.61 | IV
72.25 | 754.53 | 37.39 | 0.0002158 | 62.61 | IV
72.26 | 754.61 | 37.39 | 0.0002156 | 62.61 | IV
72.27 | 754.69 | 37.39 | 0.0002153 | 62.61 | IV
72.28 | 754.77 | 37.39 | 0.000215 | 62.61 | IV
72.29 | 754.85 | 37.39 | 0.0002148 | 62.61 | IV
72.3 | 754.93 | 37.39 | 0.0002146 | 62.61 | IV
72.3 | 755.02 | 37.39 | 0.0002145 | 62.61 | IV
72.31 | 755.1 | 37.39 | 0.0002144 | 62.61 | IV
72.32 | 755.18 | 37.39 | 0.0002142 | 62.61 | IV
72.33 | 755.26 | 37.39 | 0.0002139 | 62.61 | IV
72.34 | 755.34 | 37.39 | 0.0002137 | 62.61 | IV
72.35 | 755.42 | 37.39 | 0.0002135 | 62.61 | IV
72.35 | 755.5 | 37.39 | 0.0002133 | 62.61 | IV
72.36 | 755.59 | 37.39 | 0.0002131 | 62.61 | IV
72.37 | 755.67 | 37.39 | 0.0002129 | 62.61 | IV
72.38 | 755.75 | 37.39 | 0.0002126 | 62.61 | IV
72.39 | 755.83 | 37.39 | 0.0002124 | 62.61 | IV
72.4 | 755.91 | 37.39 | 0.0002122 | 62.61 | IV
72.4 | 756 | 37.39 | 0.000212 | 62.61 | IV
72.41 | 756.08 | 37.39 | 0.0002118 | 62.61 | IV
72.42 | 756.16 | 37.39 | 0.0002116 | 62.61 | IV
72.43 | 756.24 | 37.39 | 0.0002116 | 62.61 | IV
72.44 | 756.32 | 37.39 | 0.0002115 | 62.61 | IV
72.45 | 756.4 | 37.39 | 0.0002114 | 62.61 | IV
72.45 | 756.48 | 37.39 | 0.0002113 | 62.61 | IV
72.46 | 756.57 | 37.39 | 0.0002111 | 62.61 | IV
72.47 | 756.65 | 37.39 | 0.0002109 | 62.61 | IV
72.48 | 756.73 | 37.39 | 0.0002108 | 62.61 | IV
72.49 | 756.81 | 37.39 | 0.0002107 | 62.61 | IV
72.5 | 756.89 | 37.39 | 0.0002106 | 62.61 | IV
72.5 | 756.98 | 37.39 | 0.0002104 | 62.61 | IV
72.51 | 757.06 | 37.39 | 0.0002102 | 62.61 | IV
72.52 | 757.14 | 37.39 | 0.0002102 | 62.61 | IV
72.53 | 757.22 | 37.39 | 0.0002101 | 62.61 | IV
72.54 | 757.3 | 37.39 | 0.0002101 | 62.61 | IV
72.55 | 757.38 | 37.39 | 0.00021 | 62.61 | IV
72.55 | 757.46 | 37.39 | 0.0002099 | 62.61 | IV
72.56 | 757.55 | 37.39 | 0.0002098 | 62.61 | IV
72.57 | 757.63 | 37.39 | 0.0002095 | 62.61 | IV
72.58 | 757.71 | 37.39 | 0.0002093 | 62.61 | IV
72.59 | 757.79 | 37.39 | 0.0002091 | 62.61 | IV
72.6 | 757.87 | 37.39 | 0.0002088 | 62.61 | IV
72.6 | 757.95 | 37.39 | 0.0002087 | 62.61 | IV
72.61 | 758.03 | 37.39 | 0.0002086 | 62.61 | IV
72.62 | 758.12 | 37.39 | 0.0002085 | 62.61 | IV
72.63 | 758.2 | 37.39 | 0.0002083 | 62.61 | IV
72.64 | 758.28 | 37.39 | 0.0002082 | 62.61 | IV
72.65 | 758.36 | 37.39 | 0.0002081 | 62.61 | IV
72.65 | 758.44 | 37.39 | 0.0002081 | 62.61 | IV
72.66 | 758.52 | 37.39 | 0.0002083 | 62.61 | IV
72.67 | 758.6 | 37.39 | 0.0002086 | 62.61 | IV
72.68 | 758.69 | 37.39 | 0.0002087 | 62.61 | IV
72.69 | 758.77 | 37.39 | 0.0002088 | 62.61 | IV
72.7 | 758.85 | 37.39 | 0.000209 | 62.61 | IV
72.7 | 758.93 | 37.39 | 0.0002091 | 62.61 | IV
72.71 | 759.01 | 37.39 | 0.0002092 | 62.61 | IV
72.72 | 759.1 | 37.39 | 0.0002092 | 62.61 | IV
72.73 | 759.18 | 37.39 | 0.0002093 | 62.61 | IV
72.74 | 759.26 | 37.39 | 0.0002093 | 62.61 | IV
72.75 | 759.34 | 37.39 | 0.0002094 | 62.61 | IV
72.75 | 759.42 | 37.39 | 0.0002095 | 62.61 | IV
72.76 | 759.5 | 37.39 | 0.0002094 | 62.61 | IV
72.77 | 759.58 | 37.39 | 0.0002093 | 62.61 | IV
72.78 | 759.67 | 37.39 | 0.0002093 | 62.61 | IV
72.79 | 759.75 | 37.39 | 0.0002092 | 62.61 | IV
72.8 | 759.83 | 37.39 | 0.0002093 | 62.61 | IV
72.8 | 759.91 | 37.39 | 0.0002094 | 62.61 | IV
72.81 | 759.99 | 37.39 | 0.0002094 | 62.61 | IV
72.82 | 760.07 | 37.39 | 0.0002094 | 62.61 | IV
72.83 | 760.16 | 37.39 | 0.0002092 | 62.61 | IV
72.84 | 760.24 | 37.39 | 0.000209 | 62.61 | IV
72.85 | 760.32 | 37.39 | 0.0002087 | 62.61 | IV
72.85 | 760.4 | 37.39 | 0.0002085 | 62.61 | IV
72.86 | 760.48 | 37.39 | 0.0002081 | 62.61 | IV
72.87 | 760.56 | 37.39 | 0.0002077 | 62.61 | IV
72.88 | 760.64 | 37.39 | 0.0002073 | 62.61 | IV
72.89 | 760.72 | 37.39 | 0.000207 | 62.61 | IV
72.9 | 760.8 | 37.39 | 0.0002067 | 62.61 | IV
72.9 | 760.89 | 37.39 | 0.0002065 | 62.61 | IV
72.91 | 760.97 | 37.39 | 0.0002063 | 62.61 | IV
72.92 | 761.05 | 37.39 | 0.0002061 | 62.61 | IV
72.93 | 761.13 | 37.39 | 0.0002058 | 62.61 | IV
72.94 | 761.21 | 37.39 | 0.0002056 | 62.61 | IV
72.95 | 761.29 | 37.39 | 0.0002055 | 62.61 | IV
72.95 | 761.38 | 37.39 | 0.0002055 | 62.61 | IV
72.96 | 761.46 | 37.39 | 0.0002054 | 62.61 | IV
72.97 | 761.54 | 37.39 | 0.0002053 | 62.61 | IV
72.98 | 761.62 | 37.39 | 0.0002053 | 62.61 | IV
72.99 | 761.7 | 37.39 | 0.0002052 | 62.61 | IV
73 | 761.78 | 37.39 | 0.0002051 | 62.61 | IV
73 | 761.86 | 37.39 | 0.000205 | 62.61 | IV
73.01 | 761.95 | 37.39 | 0.0002048 | 62.61 | IV
73.02 | 762.03 | 37.39 | 0.0002047 | 62.61 | IV
73.03 | 762.11 | 37.39 | 0.0002047 | 62.61 | IV
73.04 | 762.19 | 37.39 | 0.0002045 | 62.61 | IV
73.05 | 762.27 | 37.39 | 0.0002044 | 62.61 | IV
73.05 | 762.35 | 37.39 | 0.0002043 | 62.61 | IV
73.06 | 762.44 | 37.39 | 0.0002042 | 62.61 | IV
73.07 | 762.52 | 37.39 | 0.000204 | 62.61 | IV
73.08 | 762.6 | 37.39 | 0.000204 | 62.61 | IV
73.09 | 762.68 | 37.39 | 0.0002039 | 62.61 | IV
73.1 | 762.76 | 37.39 | 0.0002037 | 62.61 | IV
73.1 | 762.84 | 37.39 | 0.0002035 | 62.61 | IV
73.11 | 762.93 | 37.39 | 0.0002034 | 62.61 | IV
73.12 | 763.01 | 37.39 | 0.0002033 | 62.61 | IV
73.13 | 763.09 | 37.39 | 0.0002032 | 62.61 | IV
73.14 | 763.17 | 37.39 | 0.000203 | 62.61 | IV
73.15 | 763.25 | 37.39 | 0.000203 | 62.61 | IV
73.15 | 763.33 | 37.39 | 0.0002031 | 62.61 | IV
73.16 | 763.41 | 37.39 | 0.0002033 | 62.61 | IV
73.17 | 763.49 | 37.39 | 0.0002034 | 62.61 | IV
73.18 | 763.58 | 37.39 | 0.0002034 | 62.61 | IV
73.19 | 763.66 | 37.39 | 0.0002035 | 62.61 | IV
73.2 | 763.74 | 37.39 | 0.0002036 | 62.61 | IV
73.2 | 763.82 | 37.39 | 0.0002037 | 62.61 | IV
73.21 | 763.9 | 37.39 | 0.0002037 | 62.61 | IV
73.22 | 763.98 | 37.39 | 0.000204 | 62.61 | IV
73.23 | 764.07 | 37.39 | 0.0002041 | 62.61 | IV
73.24 | 764.15 | 37.39 | 0.0002041 | 62.61 | IV
73.25 | 764.23 | 37.39 | 0.0002041 | 62.61 | IV
73.25 | 764.31 | 37.39 | 0.0002043 | 62.61 | IV
73.26 | 764.4 | 37.39 | 0.0002044 | 62.61 | IV
73.27 | 764.48 | 37.39 | 0.0002047 | 62.61 | IV
73.28 | 764.56 | 37.39 | 0.0002049 | 62.61 | IV
73.29 | 764.64 | 37.39 | 0.000205 | 62.61 | IV
73.3 | 764.72 | 37.39 | 0.0002051 | 62.61 | IV
73.3 | 764.81 | 37.39 | 0.0002052 | 62.61 | IV
73.31 | 764.89 | 37.39 | 0.0002052 | 62.61 | IV
73.32 | 764.97 | 37.39 | 0.0002053 | 62.61 | IV
73.33 | 765.05 | 37.39 | 0.0002053 | 62.61 | IV
73.34 | 765.13 | 37.39 | 0.0002054 | 62.61 | IV
73.35 | 765.21 | 37.39 | 0.0002054 | 62.61 | IV
73.35 | 765.3 | 37.39 | 0.0002054 | 62.61 | IV
73.36 | 765.38 | 37.39 | 0.0002054 | 62.61 | IV
73.37 | 765.46 | 37.39 | 0.0002052 | 62.61 | IV
73.38 | 765.54 | 37.39 | 0.0002049 | 62.61 | IV
73.39 | 765.62 | 37.39 | 0.0002046 | 62.61 | IV
73.4 | 765.71 | 37.39 | 0.0002043 | 62.61 | IV
73.4 | 765.79 | 37.39 | 0.000204 | 62.61 | IV
73.41 | 765.87 | 37.39 | 0.0002036 | 62.61 | IV
73.42 | 765.95 | 37.39 | 0.0002031 | 62.61 | IV
73.43 | 766.03 | 37.39 | 0.0002026 | 62.61 | IV
73.44 | 766.12 | 37.39 | 0.0002021 | 62.61 | IV
73.45 | 766.2 | 37.39 | 0.0002016 | 62.61 | IV
73.45 | 766.28 | 37.39 | 0.0002013 | 62.61 | IV
73.46 | 766.36 | 37.39 | 0.0002011 | 62.61 | IV
73.47 | 766.44 | 37.39 | 0.0002009 | 62.61 | IV
73.48 | 766.52 | 37.39 | 0.0002006 | 62.61 | IV
73.49 | 766.61 | 37.39 | 0.0002005 | 62.61 | IV
73.5 | 766.69 | 37.39 | 0.0002004 | 62.61 | IV
73.5 | 766.77 | 37.39 | 0.0002004 | 62.61 | IV
73.51 | 766.85 | 37.39 | 0.0002003 | 62.61 | IV
73.52 | 766.93 | 37.39 | 0.0002002 | 62.61 | IV
73.53 | 767.01 | 37.39 | 0.0002 | 62.61 | IV
73.54 | 767.09 | 37.39 | 0.0001997 | 62.61 | IV
73.55 | 767.17 | 37.39 | 0.0001995 | 62.61 | IV
73.55 | 767.26 | 37.39 | 0.0001993 | 62.61 | IV
73.56 | 767.34 | 37.39 | 0.0001992 | 62.61 | IV
73.57 | 767.42 | 37.39 | 0.0001993 | 62.61 | IV
73.58 | 767.5 | 37.39 | 0.0001992 | 62.61 | IV
73.59 | 767.58 | 37.39 | 0.0001992 | 62.61 | IV
73.6 | 767.66 | 37.39 | 0.0001991 | 62.61 | IV
73.6 | 767.74 | 37.39 | 0.0001988 | 62.61 | IV
73.61 | 767.82 | 37.39 | 0.0001985 | 62.61 | IV
73.62 | 767.91 | 37.39 | 0.0001982 | 62.61 | IV
73.63 | 767.99 | 37.39 | 0.0001979 | 62.61 | IV
73.64 | 768.07 | 37.39 | 0.0001978 | 62.61 | IV
73.65 | 768.15 | 37.39 | 0.0001978 | 62.61 | IV
73.65 | 768.23 | 37.39 | 0.0001977 | 62.61 | IV
73.66 | 768.32 | 37.39 | 0.0001976 | 62.61 | IV
73.67 | 768.4 | 37.39 | 0.0001975 | 62.61 | IV
73.68 | 768.48 | 37.39 | 0.0001975 | 62.61 | IV
73.69 | 768.56 | 37.39 | 0.0001974 | 62.61 | IV
73.7 | 768.64 | 37.39 | 0.0001974 | 62.61 | IV
73.7 | 768.72 | 37.39 | 0.0001973 | 62.61 | IV
73.71 | 768.81 | 37.39 | 0.0001973 | 62.61 | IV
73.72 | 768.89 | 37.39 | 0.0001974 | 62.61 | IV
73.73 | 768.97 | 37.39 | 0.0001975 | 62.61 | IV
73.74 | 769.05 | 37.39 | 0.0001976 | 62.61 | IV
73.75 | 769.13 | 37.39 | 0.0001978 | 62.61 | IV
73.75 | 769.21 | 37.39 | 0.000198 | 62.61 | IV
73.76 | 769.29 | 37.39 | 0.0001981 | 62.61 | IV
73.77 | 769.38 | 37.39 | 0.0001983 | 62.61 | IV
73.78 | 769.46 | 37.39 | 0.0001985 | 62.61 | IV
73.79 | 769.54 | 37.39 | 0.0001987 | 62.61 | IV
73.8 | 769.62 | 37.39 | 0.0001988 | 62.61 | IV
73.8 | 769.7 | 37.39 | 0.0001988 | 62.61 | IV
73.81 | 769.78 | 37.39 | 0.0001988 | 62.61 | IV
73.82 | 769.86 | 37.39 | 0.0001987 | 62.61 | IV
73.83 | 769.95 | 37.39 | 0.0001986 | 62.61 | IV
73.84 | 770.03 | 37.39 | 0.0001985 | 62.61 | IV
73.85 | 770.11 | 37.39 | 0.0001984 | 62.61 | IV
73.85 | 770.19 | 37.39 | 0.0001982 | 62.61 | IV
73.86 | 770.27 | 37.39 | 0.000198 | 62.61 | IV
73.87 | 770.35 | 37.39 | 0.0001977 | 62.61 | IV
73.88 | 770.43 | 37.39 | 0.0001974 | 62.61 | IV
73.89 | 770.51 | 37.39 | 0.0001972 | 62.61 | IV
73.9 | 770.59 | 37.39 | 0.0001969 | 62.61 | IV
73.9 | 770.68 | 37.39 | 0.0001966 | 62.61 | IV
73.91 | 770.76 | 37.39 | 0.0001963 | 62.61 | IV
73.92 | 770.84 | 37.39 | 0.0001959 | 62.61 | IV
73.93 | 770.92 | 37.39 | 0.0001956 | 62.61 | IV
73.94 | 771 | 37.39 | 0.0001953 | 62.61 | IV
73.95 | 771.08 | 37.39 | 0.0001951 | 62.61 | IV
73.95 | 771.16 | 37.39 | 0.0001948 | 62.61 | IV
73.96 | 771.25 | 37.39 | 0.0001944 | 62.61 | IV
73.97 | 771.33 | 37.39 | 0.000194 | 62.61 | IV
73.98 | 771.41 | 37.39 | 0.0001937 | 62.61 | IV
73.99 | 771.49 | 37.39 | 0.0001933 | 62.61 | IV
74 | 771.57 | 37.39 | 0.000193 | 62.61 | IV
74 | 771.65 | 37.39 | 0.0001928 | 62.61 | IV
74.01 | 771.73 | 37.39 | 0.0001927 | 62.61 | IV
74.02 | 771.82 | 37.39 | 0.0001927 | 62.61 | IV
74.03 | 771.9 | 37.39 | 0.0001927 | 62.61 | IV
74.04 | 771.98 | 37.39 | 0.0001928 | 62.61 | IV
74.05 | 772.06 | 37.39 | 0.0001929 | 62.61 | IV
74.05 | 772.14 | 37.39 | 0.000193 | 62.61 | IV
74.06 | 772.22 | 37.39 | 0.0001931 | 62.61 | IV
74.07 | 772.31 | 37.39 | 0.0001932 | 62.61 | IV
74.08 | 772.39 | 37.39 | 0.0001933 | 62.61 | IV
74.09 | 772.47 | 37.39 | 0.0001935 | 62.61 | IV
74.1 | 772.55 | 37.39 | 0.0001935 | 62.61 | IV
74.1 | 772.63 | 37.39 | 0.0001935 | 62.61 | IV
74.11 | 772.71 | 37.39 | 0.0001935 | 62.61 | IV
74.12 | 772.79 | 37.39 | 0.0001934 | 62.61 | IV
74.13 | 772.87 | 37.39 | 0.0001932 | 62.61 | IV
74.14 | 772.95 | 37.39 | 0.0001931 | 62.61 | IV
74.15 | 773.03 | 37.39 | 0.0001929 | 62.61 | IV
74.15 | 773.12 | 37.39 | 0.0001927 | 62.61 | IV
74.16 | 773.2 | 37.39 | 0.0001925 | 62.61 | IV
74.17 | 773.28 | 37.39 | 0.0001924 | 62.61 | IV
74.18 | 773.36 | 37.39 | 0.0001923 | 62.61 | IV
74.19 | 773.44 | 37.39 | 0.0001924 | 62.61 | IV
74.2 | 773.53 | 37.39 | 0.0001924 | 62.61 | IV
74.2 | 773.61 | 37.39 | 0.0001924 | 62.61 | IV
74.21 | 773.69 | 37.39 | 0.0001923 | 62.61 | IV
74.22 | 773.77 | 37.39 | 0.0001922 | 62.61 | IV
74.23 | 773.85 | 37.39 | 0.0001921 | 62.61 | IV
74.24 | 773.94 | 37.39 | 0.000192 | 62.61 | IV
74.25 | 774.02 | 37.39 | 0.000192 | 62.61 | IV
74.25 | 774.1 | 37.39 | 0.0001921 | 62.61 | IV
74.26 | 774.18 | 37.39 | 0.0001923 | 62.61 | IV
74.27 | 774.27 | 37.39 | 0.0001923 | 62.61 | IV
74.28 | 774.35 | 37.39 | 0.0001924 | 62.61 | IV
74.29 | 774.43 | 37.39 | 0.0001925 | 62.61 | IV
74.3 | 774.51 | 37.39 | 0.0001927 | 62.61 | IV
74.3 | 774.59 | 37.39 | 0.0001929 | 62.61 | IV
74.31 | 774.67 | 37.39 | 0.0001931 | 62.61 | IV
74.32 | 774.75 | 37.39 | 0.0001934 | 62.61 | IV
74.33 | 774.84 | 37.39 | 0.0001937 | 62.61 | IV
74.34 | 774.92 | 37.39 | 0.000194 | 62.61 | IV
74.35 | 775 | 37.39 | 0.0001944 | 62.61 | IV
74.35 | 775.08 | 37.39 | 0.0001948 | 62.61 | IV
74.36 | 775.16 | 37.39 | 0.0001952 | 62.61 | IV
74.37 | 775.24 | 37.39 | 0.0001956 | 62.61 | IV
74.38 | 775.32 | 37.39 | 0.0001959 | 62.61 | IV
74.39 | 775.4 | 37.39 | 0.0001963 | 62.61 | IV
74.4 | 775.48 | 37.39 | 0.0001967 | 62.61 | IV
74.4 | 775.57 | 37.39 | 0.000197 | 62.61 | IV
74.41 | 775.65 | 37.39 | 0.0001971 | 62.61 | IV
74.42 | 775.73 | 37.39 | 0.0001973 | 62.61 | IV
74.43 | 775.81 | 37.39 | 0.0001974 | 62.61 | IV
74.44 | 775.89 | 37.39 | 0.0001975 | 62.61 | IV
74.45 | 775.97 | 37.39 | 0.0001976 | 62.61 | IV
74.45 | 776.06 | 37.39 | 0.0001974 | 62.61 | IV
74.46 | 776.14 | 37.39 | 0.0001973 | 62.61 | IV
74.47 | 776.22 | 37.39 | 0.0001971 | 62.61 | IV
74.48 | 776.3 | 37.39 | 0.0001969 | 62.61 | IV
74.49 | 776.38 | 37.39 | 0.0001969 | 62.61 | IV
74.5 | 776.46 | 37.39 | 0.0001968 | 62.61 | IV
74.5 | 776.54 | 37.39 | 0.0001968 | 62.61 | IV
74.51 | 776.63 | 37.39 | 0.0001969 | 62.61 | IV
74.52 | 776.71 | 37.39 | 0.000197 | 62.61 | IV
74.53 | 776.79 | 37.39 | 0.0001971 | 62.61 | IV
74.54 | 776.87 | 37.39 | 0.0001973 | 62.61 | IV
74.55 | 776.96 | 37.39 | 0.0001973 | 62.61 | IV
74.55 | 777.04 | 37.39 | 0.0001972 | 62.61 | IV
74.56 | 777.12 | 37.39 | 0.0001969 | 62.61 | IV
74.57 | 777.2 | 37.39 | 0.0001966 | 62.61 | IV
74.58 | 777.28 | 37.39 | 0.0001962 | 62.61 | IV
74.59 | 777.36 | 37.39 | 0.0001957 | 62.61 | IV
74.6 | 777.44 | 37.39 | 0.0001953 | 62.61 | IV
74.6 | 777.53 | 37.39 | 0.000195 | 62.61 | IV
74.61 | 777.61 | 37.39 | 0.0001947 | 62.61 | IV
74.62 | 777.69 | 37.39 | 0.0001945 | 62.61 | IV
74.63 | 777.77 | 37.39 | 0.0001943 | 62.61 | IV
74.64 | 777.85 | 37.39 | 0.000194 | 62.61 | IV
74.65 | 777.93 | 37.39 | 0.0001938 | 62.61 | IV
74.65 | 778.01 | 37.39 | 0.0001936 | 62.61 | IV
74.66 | 778.1 | 37.39 | 0.0001934 | 62.61 | IV
74.67 | 778.18 | 37.39 | 0.0001931 | 62.61 | IV
74.68 | 778.26 | 37.39 | 0.0001929 | 62.61 | IV
74.69 | 778.34 | 37.39 | 0.0001927 | 62.61 | IV
74.7 | 778.42 | 37.39 | 0.0001924 | 62.61 | IV
74.7 | 778.5 | 37.39 | 0.0001922 | 62.61 | IV
74.71 | 778.58 | 37.39 | 0.0001921 | 62.61 | IV
74.72 | 778.67 | 37.39 | 0.0001919 | 62.61 | IV
74.73 | 778.75 | 37.39 | 0.0001916 | 62.61 | IV
74.74 | 778.83 | 37.39 | 0.0001911 | 62.61 | IV
74.75 | 778.91 | 37.39 | 0.0001907 | 62.61 | IV
74.75 | 778.99 | 37.39 | 0.0001902 | 62.61 | IV
74.76 | 779.07 | 37.39 | 0.0001899 | 62.61 | IV
74.77 | 779.15 | 37.39 | 0.0001895 | 62.61 | IV
74.78 | 779.23 | 37.39 | 0.0001891 | 62.61 | IV
74.79 | 779.32 | 37.39 | 0.0001888 | 62.61 | IV
74.8 | 779.4 | 37.39 | 0.0001885 | 62.61 | IV
74.8 | 779.48 | 37.39 | 0.0001882 | 62.61 | IV
74.81 | 779.56 | 37.39 | 0.000188 | 62.61 | IV
74.82 | 779.64 | 37.39 | 0.0001879 | 62.61 | IV
74.83 | 779.72 | 37.39 | 0.0001878 | 62.61 | IV
74.84 | 779.8 | 37.39 | 0.0001877 | 62.61 | IV
74.85 | 779.88 | 37.39 | 0.0001875 | 62.61 | IV
74.85 | 779.96 | 37.39 | 0.0001873 | 62.61 | IV
74.86 | 780.04 | 37.39 | 0.000187 | 62.61 | IV
74.87 | 780.12 | 37.39 | 0.0001868 | 62.61 | IV
74.88 | 780.21 | 37.39 | 0.0001865 | 62.61 | IV
74.89 | 780.29 | 37.39 | 0.0001862 | 62.61 | IV
74.9 | 780.37 | 37.39 | 0.0001859 | 62.61 | IV
74.9 | 780.45 | 37.39 | 0.0001857 | 62.61 | IV
74.91 | 780.53 | 37.39 | 0.0001855 | 62.61 | IV
74.92 | 780.62 | 37.39 | 0.0001854 | 62.61 | IV
74.93 | 780.7 | 37.39 | 0.0001852 | 62.61 | IV
74.94 | 780.78 | 37.39 | 0.0001849 | 62.61 | IV
74.95 | 780.86 | 37.39 | 0.0001846 | 62.61 | IV
74.95 | 780.94 | 37.39 | 0.0001842 | 62.61 | IV
74.96 | 781.03 | 37.39 | 0.0001838 | 62.61 | IV
74.97 | 781.11 | 37.39 | 0.0001834 | 62.61 | IV
74.98 | 781.19 | 37.39 | 0.0001831 | 62.61 | IV
74.99 | 781.27 | 37.39 | 0.0001828 | 62.61 | IV
75 | 781.35 | 37.39 | 0.0001825 | 62.61 | IV
75 | 781.44 | 37.39 | 0.0001822 | 62.61 | IV
75.01 | 781.52 | 37.39 | 0.000182 | 62.61 | IV
75.02 | 781.6 | 37.39 | 0.0001816 | 62.61 | IV
75.03 | 781.68 | 37.39 | 0.0001812 | 62.61 | IV
75.04 | 781.76 | 37.39 | 0.0001808 | 62.61 | IV
75.05 | 781.84 | 37.39 | 0.0001805 | 62.61 | IV
75.05 | 781.93 | 37.39 | 0.0001803 | 62.61 | IV
75.06 | 782.01 | 37.39 | 0.0001802 | 62.61 | IV
75.07 | 782.09 | 37.39 | 0.0001801 | 62.61 | IV
75.08 | 782.17 | 37.39 | 0.0001799 | 62.61 | IV
75.09 | 782.25 | 37.39 | 0.0001797 | 62.61 | IV
75.1 | 782.34 | 37.39 | 0.0001795 | 62.61 | IV
75.1 | 782.42 | 37.39 | 0.0001792 | 62.61 | IV
75.11 | 782.5 | 37.39 | 0.000179 | 62.61 | IV
75.12 | 782.58 | 37.39 | 0.0001788 | 62.61 | IV
75.13 | 782.66 | 37.39 | 0.0001785 | 62.61 | IV
75.14 | 782.74 | 37.39 | 0.0001782 | 62.61 | IV
75.15 | 782.83 | 37.39 | 0.0001777 | 62.61 | IV
75.15 | 782.91 | 37.39 | 0.0001773 | 62.61 | IV
75.16 | 782.99 | 37.39 | 0.0001769 | 62.61 | IV
75.17 | 783.07 | 37.39 | 0.0001764 | 62.61 | IV
75.18 | 783.15 | 37.39 | 0.000176 | 62.61 | IV
75.19 | 783.23 | 37.39 | 0.0001755 | 62.61 | IV
75.2 | 783.31 | 37.39 | 0.000175 | 62.61 | IV
75.2 | 783.39 | 37.39 | 0.0001745 | 62.61 | IV
75.21 | 783.47 | 37.39 | 0.0001741 | 62.61 | IV
75.22 | 783.55 | 37.39 | 0.0001737 | 62.61 | IV
75.23 | 783.64 | 37.39 | 0.0001733 | 62.61 | IV
75.24 | 783.72 | 37.39 | 0.000173 | 62.61 | IV
75.25 | 783.8 | 37.39 | 0.0001726 | 62.61 | IV
75.25 | 783.88 | 37.39 | 0.0001722 | 62.61 | IV
75.26 | 783.97 | 37.39 | 0.0001718 | 62.61 | IV
75.27 | 784.05 | 37.39 | 0.0001714 | 62.61 | IV
75.28 | 784.13 | 37.39 | 0.0001711 | 62.61 | IV
75.29 | 784.21 | 37.39 | 0.0001707 | 62.61 | IV
75.3 | 784.29 | 37.39 | 0.0001704 | 62.61 | IV
75.3 | 784.37 | 37.39 | 0.0001701 | 62.61 | IV
75.31 | 784.46 | 37.39 | 0.0001699 | 62.61 | IV
75.32 | 784.54 | 37.39 | 0.0001697 | 62.61 | IV
75.33 | 784.62 | 37.39 | 0.0001694 | 62.61 | IV
75.34 | 784.7 | 37.39 | 0.0001692 | 62.61 | IV
75.35 | 784.78 | 37.39 | 0.000169 | 62.61 | IV
75.35 | 784.86 | 37.39 | 0.000169 | 62.61 | IV
75.36 | 784.94 | 37.39 | 0.0001689 | 62.61 | IV
75.37 | 785.03 | 37.38 | 0.0001689 | 62.62 | IV
75.38 | 785.11 | 37.38 | 0.000169 | 62.62 | IV
75.39 | 785.19 | 37.38 | 0.0001691 | 62.62 | IV
75.4 | 785.27 | 37.38 | 0.0001692 | 62.62 | IV
75.4 | 785.35 | 37.38 | 0.0001693 | 62.62 | IV
75.41 | 785.43 | 37.38 | 0.0001694 | 62.62 | IV
75.42 | 785.51 | 37.38 | 0.0001695 | 62.62 | IV
75.43 | 785.59 | 37.38 | 0.0001697 | 62.62 | IV
75.44 | 785.67 | 37.38 | 0.00017 | 62.62 | IV
75.45 | 785.76 | 37.38 | 0.0001702 | 62.62 | IV
75.45 | 785.84 | 37.38 | 0.0001704 | 62.62 | IV
75.46 | 785.92 | 37.38 | 0.0001707 | 62.62 | IV
75.47 | 786 | 37.38 | 0.000171 | 62.62 | IV
75.48 | 786.08 | 37.38 | 0.0001713 | 62.62 | IV
75.49 | 786.16 | 37.38 | 0.0001716 | 62.62 | IV
75.5 | 786.24 | 37.38 | 0.0001718 | 62.62 | IV
75.5 | 786.33 | 37.38 | 0.000172 | 62.62 | IV
75.51 | 786.41 | 37.38 | 0.0001723 | 62.62 | IV
75.52 | 786.49 | 37.38 | 0.0001726 | 62.62 | IV
75.53 | 786.57 | 37.38 | 0.0001728 | 62.62 | IV
75.54 | 786.65 | 37.38 | 0.000173 | 62.62 | IV
75.55 | 786.73 | 37.38 | 0.0001733 | 62.62 | IV
75.55 | 786.82 | 37.38 | 0.0001735 | 62.62 | IV
75.56 | 786.9 | 37.38 | 0.0001738 | 62.62 | IV
75.57 | 786.98 | 37.38 | 0.0001741 | 62.62 | IV
75.58 | 787.06 | 37.38 | 0.0001742 | 62.62 | IV
75.59 | 787.14 | 37.38 | 0.0001742 | 62.62 | IV
75.6 | 787.22 | 37.38 | 0.0001741 | 62.62 | IV
75.6 | 787.31 | 37.38 | 0.0001739 | 62.62 | IV
75.61 | 787.39 | 37.38 | 0.0001738 | 62.62 | IV
75.62 | 787.47 | 37.38 | 0.0001736 | 62.62 | IV
75.63 | 787.55 | 37.38 | 0.0001735 | 62.62 | IV
75.64 | 787.63 | 37.38 | 0.0001734 | 62.62 | IV
75.65 | 787.71 | 37.38 | 0.0001734 | 62.62 | IV
75.65 | 787.79 | 37.38 | 0.0001735 | 62.62 | IV
75.66 | 787.88 | 37.38 | 0.0001737 | 62.62 | IV
75.67 | 787.96 | 37.38 | 0.0001738 | 62.62 | IV
75.68 | 788.04 | 37.38 | 0.0001741 | 62.62 | IV
75.69 | 788.12 | 37.38 | 0.0001744 | 62.62 | IV
75.7 | 788.2 | 37.38 | 0.0001746 | 62.62 | IV
75.7 | 788.28 | 37.38 | 0.0001748 | 62.62 | IV
75.71 | 788.36 | 37.38 | 0.0001749 | 62.62 | IV
75.72 | 788.44 | 37.38 | 0.0001748 | 62.62 | IV
75.73 | 788.52 | 37.38 | 0.0001748 | 62.62 | IV
75.74 | 788.6 | 37.38 | 0.0001747 | 62.62 | IV
75.75 | 788.69 | 37.38 | 0.0001746 | 62.62 | IV
75.75 | 788.77 | 37.38 | 0.0001746 | 62.62 | IV
75.76 | 788.85 | 37.38 | 0.0001745 | 62.62 | IV
75.77 | 788.93 | 37.38 | 0.0001745 | 62.62 | IV
75.78 | 789.01 | 37.38 | 0.0001743 | 62.62 | IV
75.79 | 789.1 | 37.38 | 0.0001741 | 62.62 | IV
75.8 | 789.18 | 37.38 | 0.000174 | 62.62 | IV
75.8 | 789.26 | 37.38 | 0.0001738 | 62.62 | IV
75.81 | 789.34 | 37.38 | 0.0001737 | 62.62 | IV
75.82 | 789.42 | 37.38 | 0.0001736 | 62.62 | IV
75.83 | 789.5 | 37.38 | 0.0001736 | 62.62 | IV
75.84 | 789.58 | 37.38 | 0.0001737 | 62.62 | IV
75.85 | 789.67 | 37.38 | 0.0001738 | 62.62 | IV
75.85 | 789.75 | 37.38 | 0.000174 | 62.62 | IV
75.86 | 789.83 | 37.38 | 0.0001741 | 62.62 | IV
75.87 | 789.91 | 37.38 | 0.0001742 | 62.62 | IV
75.88 | 789.99 | 37.38 | 0.0001741 | 62.62 | IV
75.89 | 790.08 | 37.38 | 0.0001741 | 62.62 | IV
75.9 | 790.16 | 37.38 | 0.0001741 | 62.62 | IV
75.9 | 790.24 | 37.38 | 0.0001741 | 62.62 | IV
75.91 | 790.32 | 37.38 | 0.0001743 | 62.62 | IV
75.92 | 790.4 | 37.38 | 0.0001744 | 62.62 | IV
75.93 | 790.48 | 37.38 | 0.0001745 | 62.62 | IV
75.94 | 790.57 | 37.38 | 0.0001749 | 62.62 | IV
75.95 | 790.65 | 37.38 | 0.0001756 | 62.62 | IV
75.95 | 790.73 | 37.38 | 0.0001763 | 62.62 | IV
75.96 | 790.81 | 37.38 | 0.0001768 | 62.62 | IV
75.97 | 790.89 | 37.38 | 0.0001769 | 62.62 | IV
75.98 | 790.97 | 37.38 | 0.0001769 | 62.62 | IV
75.99 | 791.06 | 37.38 | 0.0001769 | 62.62 | IV
76 | 791.14 | 37.38 | 0.000177 | 62.62 | IV
76 | 791.22 | 37.38 | 0.000177 | 62.62 | IV
76.01 | 791.3 | 37.38 | 0.0001771 | 62.62 | IV
76.02 | 791.38 | 37.38 | 0.0001772 | 62.62 | IV
76.03 | 791.46 | 37.38 | 0.0001774 | 62.62 | IV
76.04 | 791.54 | 37.38 | 0.0001776 | 62.62 | IV
76.05 | 791.62 | 37.38 | 0.0001777 | 62.62 | IV
76.05 | 791.7 | 37.38 | 0.0001778 | 62.62 | IV
76.06 | 791.78 | 37.38 | 0.0001778 | 62.62 | IV
76.07 | 791.87 | 37.38 | 0.0001777 | 62.62 | IV
76.08 | 791.95 | 37.38 | 0.0001778 | 62.62 | IV
76.09 | 792.03 | 37.38 | 0.000178 | 62.62 | IV
76.1 | 792.11 | 37.38 | 0.0001782 | 62.62 | IV
76.1 | 792.19 | 37.38 | 0.0001783 | 62.62 | IV
76.11 | 792.28 | 37.38 | 0.0001784 | 62.62 | IV
76.12 | 792.36 | 37.38 | 0.0001784 | 62.62 | IV
76.13 | 792.44 | 37.38 | 0.0001784 | 62.62 | IV
76.14 | 792.52 | 37.38 | 0.0001782 | 62.62 | IV
76.15 | 792.6 | 37.38 | 0.000178 | 62.62 | IV
76.15 | 792.68 | 37.38 | 0.0001777 | 62.62 | IV
76.16 | 792.76 | 37.38 | 0.0001774 | 62.62 | IV
76.17 | 792.84 | 37.38 | 0.000177 | 62.62 | IV
76.18 | 792.92 | 37.38 | 0.0001765 | 62.62 | IV
76.19 | 793 | 37.38 | 0.0001761 | 62.62 | IV
76.2 | 793.08 | 37.38 | 0.0001756 | 62.62 | IV
76.2 | 793.16 | 37.38 | 0.0001751 | 62.62 | IV
76.21 | 793.25 | 37.38 | 0.0001747 | 62.62 | IV
76.22 | 793.33 | 37.38 | 0.0001743 | 62.62 | IV
76.23 | 793.41 | 37.38 | 0.0001738 | 62.62 | IV
76.24 | 793.49 | 37.38 | 0.0001734 | 62.62 | IV
76.25 | 793.58 | 37.38 | 0.0001729 | 62.62 | IV
76.25 | 793.66 | 37.38 | 0.0001725 | 62.62 | IV
76.26 | 793.74 | 37.38 | 0.0001722 | 62.62 | IV
76.27 | 793.82 | 37.38 | 0.0001718 | 62.62 | IV
76.28 | 793.9 | 37.38 | 0.0001714 | 62.62 | IV
76.29 | 793.99 | 37.38 | 0.0001712 | 62.62 | IV
76.3 | 794.07 | 37.38 | 0.000171 | 62.62 | IV
76.3 | 794.15 | 37.38 | 0.0001709 | 62.62 | IV
76.31 | 794.23 | 37.38 | 0.0001707 | 62.62 | IV
76.32 | 794.31 | 37.38 | 0.0001705 | 62.62 | IV
76.33 | 794.39 | 37.38 | 0.0001701 | 62.62 | IV
76.34 | 794.47 | 37.38 | 0.0001697 | 62.62 | IV
76.35 | 794.55 | 37.38 | 0.0001694 | 62.62 | IV
76.35 | 794.64 | 37.38 | 0.000169 | 62.62 | IV
76.36 | 794.72 | 37.38 | 0.0001685 | 62.62 | IV
76.37 | 794.8 | 37.38 | 0.0001681 | 62.62 | IV
76.38 | 794.88 | 37.38 | 0.0001678 | 62.62 | IV
76.39 | 794.97 | 37.38 | 0.0001675 | 62.62 | IV
76.4 | 795.05 | 37.38 | 0.0001671 | 62.62 | IV
76.4 | 795.13 | 37.38 | 0.0001668 | 62.62 | IV
76.41 | 795.21 | 37.38 | 0.0001667 | 62.62 | IV
76.42 | 795.29 | 37.38 | 0.0001666 | 62.62 | IV
76.43 | 795.37 | 37.38 | 0.0001663 | 62.62 | IV
76.44 | 795.46 | 37.38 | 0.0001661 | 62.62 | IV
76.45 | 795.54 | 37.38 | 0.0001658 | 62.62 | IV
76.45 | 795.62 | 37.38 | 0.0001654 | 62.62 | IV
76.46 | 795.7 | 37.38 | 0.0001651 | 62.62 | IV
76.47 | 795.78 | 37.38 | 0.0001649 | 62.62 | IV
76.48 | 795.86 | 37.38 | 0.0001647 | 62.62 | IV
76.49 | 795.94 | 37.38 | 0.0001647 | 62.62 | IV
76.5 | 796.02 | 37.38 | 0.0001646 | 62.62 | IV
76.5 | 796.11 | 37.38 | 0.0001647 | 62.62 | IV
76.51 | 796.18 | 37.38 | 0.0001647 | 62.62 | IV
76.52 | 796.27 | 37.38 | 0.0001647 | 62.62 | IV
76.53 | 796.35 | 37.38 | 0.0001648 | 62.62 | IV
76.54 | 796.43 | 37.38 | 0.0001648 | 62.62 | IV
76.55 | 796.51 | 37.38 | 0.0001649 | 62.62 | IV
76.55 | 796.59 | 37.38 | 0.000165 | 62.62 | IV
76.56 | 796.67 | 37.38 | 0.0001651 | 62.62 | IV
76.57 | 796.75 | 37.38 | 0.0001652 | 62.62 | IV
76.58 | 796.83 | 37.38 | 0.0001652 | 62.62 | IV
76.59 | 796.91 | 37.38 | 0.0001652 | 62.62 | IV
76.6 | 797 | 37.38 | 0.0001652 | 62.62 | IV
76.6 | 797.08 | 37.38 | 0.0001651 | 62.62 | IV
76.61 | 797.16 | 37.38 | 0.000165 | 62.62 | IV
76.62 | 797.24 | 37.38 | 0.0001648 | 62.62 | IV
76.63 | 797.32 | 37.38 | 0.0001644 | 62.62 | IV
76.64 | 797.4 | 37.38 | 0.0001641 | 62.62 | IV
76.65 | 797.49 | 37.38 | 0.0001639 | 62.62 | IV
76.65 | 797.57 | 37.38 | 0.0001637 | 62.62 | IV
76.66 | 797.65 | 37.38 | 0.0001636 | 62.62 | IV
76.67 | 797.73 | 37.38 | 0.0001635 | 62.62 | IV
76.68 | 797.81 | 37.38 | 0.0001635 | 62.62 | IV
76.69 | 797.89 | 37.38 | 0.0001636 | 62.62 | IV
76.7 | 797.98 | 37.38 | 0.0001637 | 62.62 | IV
76.7 | 798.06 | 37.38 | 0.0001637 | 62.62 | IV
76.71 | 798.14 | 37.38 | 0.0001637 | 62.62 | IV
76.72 | 798.22 | 37.38 | 0.0001636 | 62.62 | IV
76.73 | 798.3 | 37.38 | 0.0001636 | 62.62 | IV
76.74 | 798.38 | 37.38 | 0.0001637 | 62.62 | IV
76.75 | 798.47 | 37.38 | 0.0001637 | 62.62 | IV
76.75 | 798.55 | 37.38 | 0.0001637 | 62.62 | IV
76.76 | 798.63 | 37.38 | 0.0001636 | 62.62 | IV
76.77 | 798.71 | 37.38 | 0.0001635 | 62.62 | IV
76.78 | 798.79 | 37.38 | 0.0001634 | 62.62 | IV
76.79 | 798.88 | 37.38 | 0.0001633 | 62.62 | IV
76.8 | 798.96 | 37.38 | 0.0001632 | 62.62 | IV
76.8 | 799.04 | 37.38 | 0.0001632 | 62.62 | IV
76.81 | 799.12 | 37.38 | 0.0001632 | 62.62 | IV
76.82 | 799.2 | 37.38 | 0.0001632 | 62.62 | IV
76.83 | 799.28 | 37.38 | 0.0001633 | 62.62 | IV
76.84 | 799.36 | 37.38 | 0.0001632 | 62.62 | IV
76.85 | 799.45 | 37.38 | 0.0001631 | 62.62 | IV
76.85 | 799.53 | 37.38 | 0.0001631 | 62.62 | IV
76.86 | 799.61 | 37.38 | 0.0001631 | 62.62 | IV
76.87 | 799.69 | 37.38 | 0.0001632 | 62.62 | IV
76.88 | 799.77 | 37.38 | 0.0001635 | 62.62 | IV
76.89 | 799.85 | 37.38 | 0.0001637 | 62.62 | IV
76.9 | 799.93 | 37.38 | 0.0001638 | 62.62 | IV
76.9 | 800.01 | 37.38 | 0.0001638 | 62.62 | IV
76.91 | 800.09 | 37.38 | 0.0001637 | 62.62 | IV
76.92 | 800.18 | 37.38 | 0.0001637 | 62.62 | IV
76.93 | 800.26 | 37.38 | 0.0001636 | 62.62 | IV
76.94 | 800.34 | 37.38 | 0.0001636 | 62.62 | IV
76.95 | 800.42 | 37.38 | 0.0001636 | 62.62 | IV
76.95 | 800.5 | 37.38 | 0.0001635 | 62.62 | IV
76.96 | 800.58 | 37.38 | 0.0001634 | 62.62 | IV
76.97 | 800.66 | 37.38 | 0.0001636 | 62.62 | IV
76.98 | 800.74 | 37.38 | 0.0001639 | 62.62 | IV
76.99 | 800.83 | 37.38 | 0.0001644 | 62.62 | IV
77 | 800.91 | 37.38 | 0.0001649 | 62.62 | IV
77 | 800.99 | 37.38 | 0.0001651 | 62.62 | IV
77.01 | 801.07 | 37.38 | 0.0001652 | 62.62 | IV
77.02 | 801.15 | 37.38 | 0.0001653 | 62.62 | IV
77.03 | 801.23 | 37.38 | 0.0001655 | 62.62 | IV
77.04 | 801.31 | 37.38 | 0.0001656 | 62.62 | IV
77.05 | 801.39 | 37.38 | 0.0001657 | 62.62 | IV
77.05 | 801.47 | 37.38 | 0.000166 | 62.62 | IV
77.06 | 801.56 | 37.38 | 0.0001664 | 62.62 | IV
77.07 | 801.64 | 37.38 | 0.0001668 | 62.62 | IV
77.08 | 801.72 | 37.38 | 0.0001671 | 62.62 | IV
77.09 | 801.8 | 37.38 | 0.0001674 | 62.62 | IV
77.1 | 801.88 | 37.38 | 0.0001675 | 62.62 | IV
77.1 | 801.96 | 37.38 | 0.0001676 | 62.62 | IV
77.11 | 802.05 | 37.38 | 0.0001677 | 62.62 | IV
77.12 | 802.13 | 37.38 | 0.0001678 | 62.62 | IV
77.13 | 802.21 | 37.38 | 0.000168 | 62.62 | IV
77.14 | 802.29 | 37.38 | 0.0001682 | 62.62 | IV
77.15 | 802.37 | 37.38 | 0.0001684 | 62.62 | IV
77.15 | 802.45 | 37.38 | 0.0001685 | 62.62 | IV
77.16 | 802.54 | 37.38 | 0.0001686 | 62.62 | IV
77.17 | 802.62 | 37.38 | 0.0001687 | 62.62 | IV
77.18 | 802.7 | 37.38 | 0.0001687 | 62.62 | IV
77.19 | 802.78 | 37.38 | 0.0001687 | 62.62 | IV
77.2 | 802.86 | 37.38 | 0.0001687 | 62.62 | IV
77.2 | 802.94 | 37.38 | 0.0001687 | 62.62 | IV
77.21 | 803.02 | 37.38 | 0.0001685 | 62.62 | IV
77.22 | 803.1 | 37.38 | 0.0001683 | 62.62 | IV
77.23 | 803.18 | 37.38 | 0.000168 | 62.62 | IV
77.24 | 803.26 | 37.38 | 0.0001678 | 62.62 | IV
77.25 | 803.35 | 37.38 | 0.0001676 | 62.62 | IV
77.25 | 803.43 | 37.38 | 0.0001674 | 62.62 | IV
77.26 | 803.51 | 37.38 | 0.0001672 | 62.62 | IV
77.27 | 803.59 | 37.38 | 0.0001669 | 62.62 | IV
77.28 | 803.67 | 37.38 | 0.0001665 | 62.62 | IV
77.29 | 803.75 | 37.38 | 0.0001663 | 62.62 | IV
77.3 | 803.83 | 37.38 | 0.0001662 | 62.62 | IV
77.3 | 803.92 | 37.38 | 0.000166 | 62.62 | IV
77.31 | 804 | 37.38 | 0.0001659 | 62.62 | IV
77.32 | 804.08 | 37.38 | 0.0001659 | 62.62 | IV
77.33 | 804.16 | 37.38 | 0.0001659 | 62.62 | IV
77.34 | 804.24 | 37.38 | 0.0001659 | 62.62 | IV
77.35 | 804.32 | 37.38 | 0.0001659 | 62.62 | IV
77.35 | 804.4 | 37.38 | 0.0001659 | 62.62 | IV
77.36 | 804.48 | 37.38 | 0.0001659 | 62.62 | IV
77.37 | 804.56 | 37.38 | 0.0001659 | 62.62 | IV
77.38 | 804.64 | 37.38 | 0.0001659 | 62.62 | IV
77.39 | 804.73 | 37.38 | 0.0001658 | 62.62 | IV
77.4 | 804.81 | 37.38 | 0.0001656 | 62.62 | IV
77.4 | 804.89 | 37.38 | 0.0001656 | 62.62 | IV
77.41 | 804.97 | 37.38 | 0.0001656 | 62.62 | IV
77.42 | 805.05 | 37.38 | 0.0001655 | 62.62 | IV
77.43 | 805.14 | 37.38 | 0.0001654 | 62.62 | IV
77.44 | 805.22 | 37.38 | 0.0001654 | 62.62 | IV
77.45 | 805.3 | 37.38 | 0.0001655 | 62.62 | IV
77.45 | 805.38 | 37.38 | 0.0001655 | 62.62 | IV
77.46 | 805.46 | 37.38 | 0.0001656 | 62.62 | IV
77.47 | 805.55 | 37.38 | 0.0001656 | 62.62 | IV
77.48 | 805.63 | 37.38 | 0.0001655 | 62.62 | IV
77.49 | 805.71 | 37.38 | 0.0001653 | 62.62 | IV
77.5 | 805.79 | 37.38 | 0.0001652 | 62.62 | IV
77.5 | 805.87 | 37.38 | 0.0001651 | 62.62 | IV
77.51 | 805.96 | 37.38 | 0.000165 | 62.62 | IV
77.52 | 806.04 | 37.38 | 0.0001648 | 62.62 | IV
77.53 | 806.12 | 37.38 | 0.0001647 | 62.62 | IV
77.54 | 806.2 | 37.38 | 0.0001646 | 62.62 | IV
77.55 | 806.28 | 37.38 | 0.0001646 | 62.62 | IV
77.55 | 806.37 | 37.38 | 0.0001645 | 62.62 | IV
77.56 | 806.45 | 37.38 | 0.0001644 | 62.62 | IV
77.57 | 806.53 | 37.38 | 0.0001643 | 62.62 | IV
77.58 | 806.61 | 37.38 | 0.0001642 | 62.62 | IV
77.59 | 806.69 | 37.38 | 0.0001643 | 62.62 | IV
77.6 | 806.77 | 37.38 | 0.0001645 | 62.62 | IV
77.6 | 806.86 | 37.38 | 0.0001647 | 62.62 | IV
77.61 | 806.94 | 37.38 | 0.0001648 | 62.62 | IV
77.62 | 807.02 | 37.38 | 0.0001649 | 62.62 | IV
77.63 | 807.1 | 37.38 | 0.0001649 | 62.62 | IV
77.64 | 807.18 | 37.38 | 0.0001649 | 62.62 | IV
77.65 | 807.26 | 37.38 | 0.0001649 | 62.62 | IV
77.65 | 807.34 | 37.38 | 0.0001648 | 62.62 | IV
77.66 | 807.43 | 37.38 | 0.0001647 | 62.62 | IV
77.67 | 807.51 | 37.38 | 0.0001647 | 62.62 | IV
77.68 | 807.59 | 37.38 | 0.0001647 | 62.62 | IV
77.69 | 807.67 | 37.38 | 0.0001647 | 62.62 | IV
77.7 | 807.75 | 37.38 | 0.0001647 | 62.62 | IV
77.7 | 807.83 | 37.38 | 0.0001647 | 62.62 | IV
77.71 | 807.91 | 37.38 | 0.0001646 | 62.62 | IV
77.72 | 807.99 | 37.38 | 0.0001646 | 62.62 | IV
77.73 | 808.07 | 37.38 | 0.0001646 | 62.62 | IV
77.74 | 808.15 | 37.38 | 0.0001644 | 62.62 | IV
77.75 | 808.23 | 37.38 | 0.0001642 | 62.62 | IV
77.75 | 808.32 | 37.38 | 0.0001639 | 62.62 | IV
77.76 | 808.4 | 37.38 | 0.0001637 | 62.62 | IV
77.77 | 808.48 | 37.38 | 0.0001636 | 62.62 | IV
77.78 | 808.56 | 37.38 | 0.0001634 | 62.62 | IV
77.79 | 808.64 | 37.38 | 0.0001632 | 62.62 | IV
77.8 | 808.73 | 37.38 | 0.000163 | 62.62 | IV
77.8 | 808.81 | 37.38 | 0.0001628 | 62.62 | IV
77.81 | 808.89 | 37.38 | 0.0001626 | 62.62 | IV
77.82 | 808.97 | 37.38 | 0.0001625 | 62.62 | IV
77.83 | 809.05 | 37.38 | 0.0001624 | 62.62 | IV
77.84 | 809.13 | 37.38 | 0.0001623 | 62.62 | IV
77.85 | 809.21 | 37.38 | 0.0001623 | 62.62 | IV
77.85 | 809.29 | 37.38 | 0.0001624 | 62.62 | IV
77.86 | 809.37 | 37.38 | 0.0001625 | 62.62 | IV
77.87 | 809.45 | 37.38 | 0.0001625 | 62.62 | IV
77.88 | 809.53 | 37.38 | 0.0001625 | 62.62 | IV
77.89 | 809.61 | 37.38 | 0.0001625 | 62.62 | IV
77.9 | 809.7 | 37.38 | 0.0001624 | 62.62 | IV
77.9 | 809.78 | 37.38 | 0.0001624 | 62.62 | IV
77.91 | 809.86 | 37.38 | 0.0001624 | 62.62 | IV
77.92 | 809.94 | 37.38 | 0.0001624 | 62.62 | IV
77.93 | 810.02 | 37.38 | 0.0001623 | 62.62 | IV
77.94 | 810.1 | 37.38 | 0.0001622 | 62.62 | IV
77.95 | 810.19 | 37.38 | 0.000162 | 62.62 | IV
77.95 | 810.27 | 37.38 | 0.000162 | 62.62 | IV
77.96 | 810.35 | 37.38 | 0.0001619 | 62.62 | IV
77.97 | 810.43 | 37.38 | 0.0001618 | 62.62 | IV
77.98 | 810.51 | 37.38 | 0.0001618 | 62.62 | IV
77.99 | 810.59 | 37.38 | 0.0001617 | 62.62 | IV
78 | 810.67 | 37.38 | 0.0001617 | 62.62 | IV
78 | 810.75 | 37.38 | 0.0001616 | 62.62 | IV
78.01 | 810.84 | 37.38 | 0.0001614 | 62.62 | IV
78.02 | 810.92 | 37.38 | 0.0001612 | 62.62 | IV
78.03 | 811 | 37.38 | 0.000161 | 62.62 | IV
78.04 | 811.08 | 37.38 | 0.000161 | 62.62 | IV
78.05 | 811.16 | 37.38 | 0.0001609 | 62.62 | IV
78.05 | 811.24 | 37.38 | 0.000161 | 62.62 | IV
78.06 | 811.32 | 37.38 | 0.000161 | 62.62 | IV
78.07 | 811.4 | 37.38 | 0.000161 | 62.62 | IV
78.08 | 811.48 | 37.38 | 0.000161 | 62.62 | IV
78.09 | 811.56 | 37.38 | 0.000161 | 62.62 | IV
78.1 | 811.64 | 37.38 | 0.0001611 | 62.62 | IV
78.1 | 811.73 | 37.38 | 0.0001613 | 62.62 | IV
78.11 | 811.81 | 37.38 | 0.0001615 | 62.62 | IV
78.12 | 811.89 | 37.38 | 0.0001616 | 62.62 | IV
78.13 | 811.97 | 37.38 | 0.0001616 | 62.62 | IV
78.14 | 812.05 | 37.38 | 0.0001615 | 62.62 | IV
78.15 | 812.13 | 37.38 | 0.0001614 | 62.62 | IV
78.15 | 812.22 | 37.38 | 0.0001611 | 62.62 | IV
78.16 | 812.3 | 37.38 | 0.0001608 | 62.62 | IV
78.17 | 812.38 | 37.38 | 0.0001605 | 62.62 | IV
78.18 | 812.46 | 37.38 | 0.0001602 | 62.62 | IV
78.19 | 812.54 | 37.38 | 0.0001599 | 62.62 | IV
78.2 | 812.63 | 37.38 | 0.0001597 | 62.62 | IV
78.2 | 812.71 | 37.38 | 0.0001595 | 62.62 | IV
78.21 | 812.79 | 37.38 | 0.0001594 | 62.62 | IV
78.22 | 812.87 | 37.38 | 0.0001593 | 62.62 | IV
78.23 | 812.95 | 37.38 | 0.0001593 | 62.62 | IV
78.24 | 813.03 | 37.38 | 0.0001594 | 62.62 | IV
78.25 | 813.11 | 37.38 | 0.0001594 | 62.62 | IV
78.25 | 813.19 | 37.38 | 0.0001592 | 62.62 | IV
78.26 | 813.27 | 37.38 | 0.0001591 | 62.62 | IV
78.27 | 813.36 | 37.38 | 0.0001589 | 62.62 | IV
78.28 | 813.44 | 37.38 | 0.0001586 | 62.62 | IV
78.29 | 813.52 | 37.38 | 0.0001583 | 62.62 | IV
78.3 | 813.6 | 37.38 | 0.0001579 | 62.62 | IV
78.3 | 813.68 | 37.38 | 0.0001575 | 62.62 | IV
78.31 | 813.76 | 37.38 | 0.0001569 | 62.62 | IV
78.32 | 813.84 | 37.38 | 0.0001564 | 62.62 | IV
78.33 | 813.92 | 37.38 | 0.0001559 | 62.62 | IV
78.34 | 814 | 37.38 | 0.0001554 | 62.62 | IV
78.35 | 814.09 | 37.38 | 0.0001549 | 62.62 | IV
78.35 | 814.17 | 37.38 | 0.0001544 | 62.62 | IV
78.36 | 814.25 | 37.38 | 0.000154 | 62.62 | IV
78.37 | 814.33 | 37.38 | 0.0001538 | 62.62 | IV
78.38 | 814.42 | 37.38 | 0.0001535 | 62.62 | IV
78.39 | 814.5 | 37.38 | 0.0001531 | 62.62 | IV
78.4 | 814.58 | 37.38 | 0.000153 | 62.62 | IV
78.4 | 814.66 | 37.38 | 0.0001529 | 62.62 | IV
78.41 | 814.74 | 37.38 | 0.0001527 | 62.62 | IV
78.42 | 814.82 | 37.38 | 0.0001525 | 62.62 | IV
78.43 | 814.9 | 37.38 | 0.0001524 | 62.62 | IV
78.44 | 814.98 | 37.38 | 0.0001523 | 62.62 | IV
78.45 | 815.07 | 37.38 | 0.0001522 | 62.62 | IV
78.45 | 815.15 | 37.38 | 0.0001521 | 62.62 | IV
78.46 | 815.23 | 37.38 | 0.0001521 | 62.62 | IV
78.47 | 815.31 | 37.38 | 0.000152 | 62.62 | IV
78.48 | 815.39 | 37.38 | 0.000152 | 62.62 | IV
78.49 | 815.47 | 37.38 | 0.0001522 | 62.62 | IV
78.5 | 815.55 | 37.38 | 0.0001523 | 62.62 | IV
78.5 | 815.64 | 37.38 | 0.0001524 | 62.62 | IV
78.51 | 815.72 | 37.38 | 0.0001524 | 62.62 | IV
78.52 | 815.8 | 37.38 | 0.0001524 | 62.62 | IV
78.53 | 815.88 | 37.38 | 0.0001524 | 62.62 | IV
78.54 | 815.96 | 37.38 | 0.0001524 | 62.62 | IV
78.55 | 816.04 | 37.38 | 0.0001523 | 62.62 | IV
78.55 | 816.12 | 37.38 | 0.000152 | 62.62 | IV
78.56 | 816.2 | 37.38 | 0.0001517 | 62.62 | IV
78.57 | 816.28 | 37.38 | 0.0001516 | 62.62 | IV
78.58 | 816.36 | 37.38 | 0.0001514 | 62.62 | IV
78.59 | 816.45 | 37.38 | 0.0001511 | 62.62 | IV
78.6 | 816.53 | 37.38 | 0.0001506 | 62.62 | IV
78.6 | 816.61 | 37.38 | 0.0001502 | 62.62 | IV
78.61 | 816.69 | 37.38 | 0.0001499 | 62.62 | IV
78.62 | 816.77 | 37.38 | 0.0001496 | 62.62 | IV
78.63 | 816.85 | 37.38 | 0.0001494 | 62.62 | IV
78.64 | 816.93 | 37.38 | 0.0001492 | 62.62 | IV
78.65 | 817.01 | 37.38 | 0.0001491 | 62.62 | IV
78.65 | 817.09 | 37.38 | 0.0001489 | 62.62 | IV
78.66 | 817.17 | 37.38 | 0.0001487 | 62.62 | IV
78.67 | 817.25 | 37.38 | 0.0001485 | 62.62 | IV
78.68 | 817.34 | 37.38 | 0.0001483 | 62.62 | IV
78.69 | 817.42 | 37.38 | 0.0001481 | 62.62 | IV
78.7 | 817.5 | 37.38 | 0.0001479 | 62.62 | IV
78.7 | 817.58 | 37.38 | 0.0001478 | 62.62 | IV
78.71 | 817.67 | 37.38 | 0.0001477 | 62.62 | IV
78.72 | 817.75 | 37.38 | 0.0001475 | 62.62 | IV
78.73 | 817.83 | 37.38 | 0.0001473 | 62.62 | IV
78.74 | 817.91 | 37.38 | 0.000147 | 62.62 | IV
78.75 | 817.99 | 37.38 | 0.0001467 | 62.62 | IV
78.75 | 818.07 | 37.38 | 0.0001463 | 62.62 | IV
78.76 | 818.16 | 37.38 | 0.0001459 | 62.62 | IV
78.77 | 818.24 | 37.38 | 0.0001455 | 62.62 | IV
78.78 | 818.32 | 37.38 | 0.0001452 | 62.62 | IV
78.79 | 818.4 | 37.38 | 0.000145 | 62.62 | IV
78.8 | 818.48 | 37.38 | 0.0001448 | 62.62 | IV
78.8 | 818.56 | 37.38 | 0.0001446 | 62.62 | IV
78.81 | 818.65 | 37.38 | 0.0001443 | 62.62 | IV
78.82 | 818.73 | 37.38 | 0.000144 | 62.62 | IV
78.83 | 818.81 | 37.38 | 0.0001438 | 62.62 | IV
78.84 | 818.89 | 37.38 | 0.0001434 | 62.62 | IV
78.85 | 818.97 | 37.38 | 0.000143 | 62.62 | IV
78.85 | 819.05 | 37.38 | 0.0001427 | 62.62 | IV
78.86 | 819.13 | 37.38 | 0.0001425 | 62.62 | IV
78.87 | 819.21 | 37.38 | 0.0001424 | 62.62 | IV
78.88 | 819.29 | 37.38 | 0.0001422 | 62.62 | IV
78.89 | 819.37 | 37.38 | 0.000142 | 62.62 | IV
78.9 | 819.46 | 37.38 | 0.0001418 | 62.62 | IV
78.9 | 819.54 | 37.38 | 0.0001417 | 62.62 | IV
78.91 | 819.62 | 37.38 | 0.0001417 | 62.62 | IV
78.92 | 819.7 | 37.38 | 0.0001417 | 62.62 | IV
78.93 | 819.78 | 37.38 | 0.0001416 | 62.62 | IV
78.94 | 819.87 | 37.38 | 0.0001415 | 62.62 | IV
78.95 | 819.95 | 37.38 | 0.0001414 | 62.62 | IV
78.95 | 820.03 | 37.38 | 0.0001415 | 62.62 | IV
78.96 | 820.11 | 37.38 | 0.0001415 | 62.62 | IV
78.97 | 820.19 | 37.38 | 0.0001415 | 62.62 | IV
78.98 | 820.27 | 37.38 | 0.0001415 | 62.62 | IV
78.99 | 820.36 | 37.38 | 0.0001416 | 62.62 | IV
79 | 820.44 | 37.38 | 0.0001417 | 62.62 | IV
79 | 820.52 | 37.38 | 0.0001418 | 62.62 | IV
79.01 | 820.6 | 37.38 | 0.0001419 | 62.62 | IV
79.02 | 820.68 | 37.38 | 0.0001419 | 62.62 | IV
79.03 | 820.76 | 37.38 | 0.000142 | 62.62 | IV
79.04 | 820.84 | 37.38 | 0.0001421 | 62.62 | IV
79.05 | 820.93 | 37.38 | 0.0001421 | 62.62 | IV
79.05 | 821.01 | 37.38 | 0.000142 | 62.62 | IV
79.06 | 821.09 | 37.38 | 0.000142 | 62.62 | IV
79.07 | 821.17 | 37.38 | 0.000142 | 62.62 | IV
79.08 | 821.25 | 37.38 | 0.0001421 | 62.62 | IV
79.09 | 821.33 | 37.38 | 0.0001424 | 62.62 | IV
79.1 | 821.41 | 37.38 | 0.0001427 | 62.62 | IV
79.1 | 821.49 | 37.38 | 0.0001431 | 62.62 | IV
79.11 | 821.57 | 37.38 | 0.0001435 | 62.62 | IV
79.12 | 821.66 | 37.38 | 0.000144 | 62.62 | IV
79.13 | 821.74 | 37.38 | 0.0001445 | 62.62 | IV
79.14 | 821.82 | 37.38 | 0.000145 | 62.62 | IV
79.15 | 821.9 | 37.38 | 0.0001455 | 62.62 | IV
79.15 | 821.98 | 37.38 | 0.0001459 | 62.62 | IV
79.16 | 822.06 | 37.38 | 0.0001462 | 62.62 | IV
79.17 | 822.14 | 37.38 | 0.0001465 | 62.62 | IV
79.18 | 822.23 | 37.38 | 0.0001468 | 62.62 | IV
79.19 | 822.31 | 37.38 | 0.0001469 | 62.62 | IV
79.2 | 822.39 | 37.38 | 0.000147 | 62.62 | IV
79.2 | 822.47 | 37.38 | 0.000147 | 62.62 | IV
79.21 | 822.55 | 37.38 | 0.0001471 | 62.62 | IV
79.22 | 822.63 | 37.38 | 0.0001471 | 62.62 | IV
79.23 | 822.71 | 37.38 | 0.0001471 | 62.62 | IV
79.24 | 822.79 | 37.38 | 0.0001471 | 62.62 | IV
79.25 | 822.87 | 37.38 | 0.0001471 | 62.62 | IV
79.25 | 822.96 | 37.38 | 0.000147 | 62.62 | IV
79.26 | 823.04 | 37.38 | 0.0001471 | 62.62 | IV
79.27 | 823.12 | 37.38 | 0.0001473 | 62.62 | IV
79.28 | 823.2 | 37.38 | 0.0001476 | 62.62 | IV
79.29 | 823.28 | 37.38 | 0.0001478 | 62.62 | IV
79.3 | 823.36 | 37.38 | 0.0001481 | 62.62 | IV
79.3 | 823.44 | 37.38 | 0.0001483 | 62.62 | IV
79.31 | 823.52 | 37.38 | 0.0001484 | 62.62 | IV
79.32 | 823.6 | 37.38 | 0.0001484 | 62.62 | IV
79.33 | 823.69 | 37.38 | 0.0001484 | 62.62 | IV
79.34 | 823.77 | 37.38 | 0.0001483 | 62.62 | IV
79.35 | 823.85 | 37.38 | 0.0001482 | 62.62 | IV
79.35 | 823.93 | 37.38 | 0.0001481 | 62.62 | IV
79.36 | 824.01 | 37.38 | 0.000148 | 62.62 | IV
79.37 | 824.09 | 37.38 | 0.0001479 | 62.62 | IV
79.38 | 824.17 | 37.38 | 0.0001477 | 62.62 | IV
79.39 | 824.26 | 37.38 | 0.0001475 | 62.62 | IV
79.4 | 824.34 | 37.38 | 0.0001473 | 62.62 | IV
79.4 | 824.42 | 37.38 | 0.0001472 | 62.62 | IV
79.41 | 824.5 | 37.38 | 0.0001471 | 62.62 | IV
79.42 | 824.58 | 37.38 | 0.0001469 | 62.62 | IV
79.43 | 824.66 | 37.38 | 0.0001467 | 62.62 | IV
79.44 | 824.74 | 37.38 | 0.0001466 | 62.62 | IV
79.45 | 824.82 | 37.38 | 0.0001465 | 62.62 | IV
79.45 | 824.9 | 37.38 | 0.0001465 | 62.62 | IV
79.46 | 824.98 | 37.38 | 0.0001464 | 62.62 | IV
79.47 | 825.06 | 37.38 | 0.0001465 | 62.62 | IV
79.48 | 825.15 | 37.38 | 0.0001466 | 62.62 | IV
79.49 | 825.23 | 37.38 | 0.0001467 | 62.62 | IV
79.5 | 825.31 | 37.38 | 0.0001467 | 62.62 | IV
79.5 | 825.39 | 37.38 | 0.0001465 | 62.62 | IV
79.51 | 825.47 | 37.38 | 0.0001464 | 62.62 | IV
79.52 | 825.55 | 37.38 | 0.0001463 | 62.62 | IV
79.53 | 825.64 | 37.38 | 0.0001464 | 62.62 | IV
79.54 | 825.72 | 37.38 | 0.0001465 | 62.62 | IV
79.55 | 825.8 | 37.38 | 0.0001466 | 62.62 | IV
79.55 | 825.88 | 37.38 | 0.0001468 | 62.62 | IV
79.56 | 825.96 | 37.38 | 0.000147 | 62.62 | IV
79.57 | 826.04 | 37.38 | 0.0001471 | 62.62 | IV
79.58 | 826.12 | 37.38 | 0.0001472 | 62.62 | IV
79.59 | 826.21 | 37.38 | 0.0001472 | 62.62 | IV
79.6 | 826.29 | 37.38 | 0.0001471 | 62.62 | IV
79.6 | 826.37 | 37.38 | 0.000147 | 62.62 | IV
79.61 | 826.45 | 37.38 | 0.0001469 | 62.62 | IV
79.62 | 826.53 | 37.38 | 0.0001468 | 62.62 | IV
79.63 | 826.61 | 37.38 | 0.0001465 | 62.62 | IV
79.64 | 826.7 | 37.38 | 0.0001463 | 62.62 | IV
79.65 | 826.78 | 37.38 | 0.0001461 | 62.62 | IV
79.65 | 826.86 | 37.38 | 0.0001458 | 62.62 | IV
79.66 | 826.94 | 37.38 | 0.0001455 | 62.62 | IV
79.67 | 827.02 | 37.38 | 0.0001452 | 62.62 | IV
79.68 | 827.1 | 37.38 | 0.000145 | 62.62 | IV
79.69 | 827.18 | 37.38 | 0.0001448 | 62.62 | IV
79.7 | 827.26 | 37.38 | 0.0001447 | 62.62 | IV
79.7 | 827.34 | 37.38 | 0.0001445 | 62.62 | IV
79.71 | 827.43 | 37.38 | 0.0001443 | 62.62 | IV
79.72 | 827.51 | 37.38 | 0.0001442 | 62.62 | IV
79.73 | 827.59 | 37.38 | 0.0001441 | 62.62 | IV
79.74 | 827.67 | 37.38 | 0.0001441 | 62.62 | IV
79.75 | 827.75 | 37.38 | 0.0001441 | 62.62 | IV
79.75 | 827.83 | 37.38 | 0.000144 | 62.62 | IV
79.76 | 827.91 | 37.38 | 0.0001439 | 62.62 | IV
79.77 | 828 | 37.38 | 0.0001436 | 62.62 | IV
79.78 | 828.08 | 37.38 | 0.0001433 | 62.62 | IV
79.79 | 828.16 | 37.38 | 0.000143 | 62.62 | IV
79.8 | 828.24 | 37.38 | 0.0001425 | 62.62 | IV
79.8 | 828.32 | 37.38 | 0.0001421 | 62.62 | IV
79.81 | 828.4 | 37.38 | 0.0001419 | 62.62 | IV
79.82 | 828.48 | 37.38 | 0.0001418 | 62.62 | IV
79.83 | 828.57 | 37.38 | 0.0001418 | 62.62 | IV
79.84 | 828.65 | 37.38 | 0.0001419 | 62.62 | IV
79.85 | 828.73 | 37.38 | 0.0001418 | 62.62 | IV
79.85 | 828.81 | 37.38 | 0.0001418 | 62.62 | IV
79.86 | 828.89 | 37.38 | 0.0001418 | 62.62 | IV
79.87 | 828.97 | 37.38 | 0.0001418 | 62.62 | IV
79.88 | 829.05 | 37.38 | 0.0001417 | 62.62 | IV
79.89 | 829.13 | 37.38 | 0.0001416 | 62.62 | IV
79.9 | 829.21 | 37.38 | 0.0001416 | 62.62 | IV
79.9 | 829.29 | 37.38 | 0.0001416 | 62.62 | IV
79.91 | 829.37 | 37.38 | 0.0001416 | 62.62 | IV
79.92 | 829.45 | 37.38 | 0.0001414 | 62.62 | IV
79.93 | 829.54 | 37.38 | 0.0001412 | 62.62 | IV
79.94 | 829.62 | 37.38 | 0.000141 | 62.62 | IV
79.95 | 829.7 | 37.38 | 0.0001408 | 62.62 | IV
79.95 | 829.78 | 37.38 | 0.0001406 | 62.62 | IV
79.96 | 829.86 | 37.38 | 0.0001403 | 62.62 | IV
79.97 | 829.94 | 37.38 | 0.00014 | 62.62 | IV
79.98 | 830.02 | 37.38 | 0.0001397 | 62.62 | IV
79.99 | 830.11 | 37.38 | 0.0001394 | 62.62 | IV
80 | 830.19 | 37.38 | 0.000139 | 62.62 | IV
80 | 830.27 | 37.38 | 0.0001388 | 62.62 | IV
80.01 | 830.35 | 37.38 | 0.0001385 | 62.62 | IV
80.02 | 830.43 | 37.38 | 0.0001382 | 62.62 | IV
80.03 | 830.51 | 37.38 | 0.0001379 | 62.62 | IV
80.04 | 830.59 | 37.38 | 0.0001377 | 62.62 | IV
80.05 | 830.68 | 37.38 | 0.0001376 | 62.62 | IV
80.05 | 830.76 | 37.38 | 0.0001374 | 62.62 | IV
80.06 | 830.84 | 37.38 | 0.000137 | 62.62 | IV
80.07 | 830.92 | 37.38 | 0.0001367 | 62.62 | IV
80.08 | 831 | 37.38 | 0.0001364 | 62.62 | IV
80.09 | 831.08 | 37.38 | 0.000136 | 62.62 | IV
80.1 | 831.16 | 37.38 | 0.0001357 | 62.62 | IV
80.1 | 831.24 | 37.38 | 0.0001354 | 62.62 | IV
80.11 | 831.33 | 37.38 | 0.0001351 | 62.62 | IV
80.12 | 831.41 | 37.38 | 0.0001349 | 62.62 | IV
80.13 | 831.49 | 37.38 | 0.0001349 | 62.62 | IV
80.14 | 831.57 | 37.38 | 0.0001351 | 62.62 | IV
80.15 | 831.65 | 37.38 | 0.0001352 | 62.62 | IV
80.15 | 831.73 | 37.38 | 0.0001354 | 62.62 | IV
80.16 | 831.81 | 37.38 | 0.0001356 | 62.62 | IV
80.17 | 831.89 | 37.38 | 0.0001358 | 62.62 | IV
80.18 | 831.98 | 37.38 | 0.000136 | 62.62 | IV
80.19 | 832.06 | 37.38 | 0.0001361 | 62.62 | IV
80.2 | 832.14 | 37.38 | 0.0001362 | 62.62 | IV
80.2 | 832.22 | 37.38 | 0.0001364 | 62.62 | IV
80.21 | 832.3 | 37.38 | 0.0001366 | 62.62 | IV
80.22 | 832.38 | 37.38 | 0.0001368 | 62.62 | IV
80.23 | 832.47 | 37.38 | 0.000137 | 62.62 | IV
80.24 | 832.55 | 37.38 | 0.000137 | 62.62 | IV
80.25 | 832.63 | 37.38 | 0.0001371 | 62.62 | IV
80.25 | 832.71 | 37.38 | 0.0001372 | 62.62 | IV
80.26 | 832.79 | 37.38 | 0.0001372 | 62.62 | IV
80.27 | 832.87 | 37.38 | 0.0001371 | 62.62 | IV
80.28 | 832.95 | 37.38 | 0.000137 | 62.62 | IV
80.29 | 833.03 | 37.38 | 0.0001368 | 62.62 | IV
80.3 | 833.12 | 37.38 | 0.0001366 | 62.62 | IV
80.3 | 833.2 | 37.38 | 0.0001365 | 62.62 | IV
80.31 | 833.28 | 37.38 | 0.0001364 | 62.62 | IV
80.32 | 833.36 | 37.38 | 0.0001363 | 62.62 | IV
80.33 | 833.44 | 37.38 | 0.0001362 | 62.62 | IV
80.34 | 833.52 | 37.38 | 0.0001362 | 62.62 | IV
80.35 | 833.6 | 37.38 | 0.0001361 | 62.62 | IV
80.35 | 833.68 | 37.38 | 0.0001359 | 62.62 | IV
80.36 | 833.76 | 37.38 | 0.0001358 | 62.62 | IV
80.37 | 833.85 | 37.38 | 0.0001356 | 62.62 | IV
80.38 | 833.93 | 37.38 | 0.0001356 | 62.62 | IV
80.39 | 834.01 | 37.38 | 0.0001354 | 62.62 | IV
80.4 | 834.09 | 37.38 | 0.0001353 | 62.62 | IV
80.4 | 834.17 | 37.38 | 0.0001352 | 62.62 | IV
80.41 | 834.25 | 37.38 | 0.000135 | 62.62 | IV
80.42 | 834.34 | 37.38 | 0.0001349 | 62.62 | IV
80.43 | 834.42 | 37.38 | 0.0001348 | 62.62 | IV
80.44 | 834.5 | 37.38 | 0.0001347 | 62.62 | IV
80.45 | 834.58 | 37.38 | 0.0001346 | 62.62 | IV
80.45 | 834.66 | 37.38 | 0.0001345 | 62.62 | IV
80.46 | 834.74 | 37.38 | 0.0001344 | 62.62 | IV
80.47 | 834.82 | 37.38 | 0.0001343 | 62.62 | IV
80.48 | 834.91 | 37.38 | 0.0001342 | 62.62 | IV
80.49 | 834.99 | 37.38 | 0.000134 | 62.62 | IV
80.5 | 835.07 | 37.38 | 0.0001338 | 62.62 | IV
80.5 | 835.15 | 37.38 | 0.0001337 | 62.62 | IV
80.51 | 835.23 | 37.38 | 0.0001337 | 62.62 | IV
80.52 | 835.31 | 37.38 | 0.0001337 | 62.62 | IV
80.53 | 835.39 | 37.38 | 0.0001337 | 62.62 | IV
80.54 | 835.47 | 37.38 | 0.0001336 | 62.62 | IV
80.55 | 835.55 | 37.38 | 0.0001335 | 62.62 | IV
80.55 | 835.63 | 37.38 | 0.0001333 | 62.62 | IV
80.56 | 835.71 | 37.38 | 0.000133 | 62.62 | IV
80.57 | 835.79 | 37.38 | 0.0001327 | 62.62 | IV
80.58 | 835.88 | 37.38 | 0.0001324 | 62.62 | IV
80.59 | 835.96 | 37.38 | 0.0001321 | 62.62 | IV
80.6 | 836.04 | 37.38 | 0.000132 | 62.62 | IV
80.6 | 836.12 | 37.38 | 0.0001319 | 62.62 | IV
80.61 | 836.2 | 37.38 | 0.0001318 | 62.62 | IV
80.62 | 836.28 | 37.38 | 0.0001317 | 62.62 | IV
80.63 | 836.36 | 37.38 | 0.0001314 | 62.62 | IV
80.64 | 836.45 | 37.38 | 0.000131 | 62.62 | IV
80.65 | 836.53 | 37.38 | 0.0001305 | 62.62 | IV
80.65 | 836.61 | 37.38 | 0.0001301 | 62.62 | IV
80.66 | 836.69 | 37.38 | 0.0001297 | 62.62 | IV
80.67 | 836.77 | 37.38 | 0.0001293 | 62.62 | IV
80.68 | 836.85 | 37.38 | 0.000129 | 62.62 | IV
80.69 | 836.93 | 37.38 | 0.0001286 | 62.62 | IV
80.7 | 837.01 | 37.38 | 0.0001282 | 62.62 | IV
80.7 | 837.09 | 37.38 | 0.0001278 | 62.62 | IV
80.71 | 837.17 | 37.38 | 0.0001276 | 62.62 | IV
80.72 | 837.25 | 37.38 | 0.0001273 | 62.62 | IV
80.73 | 837.34 | 37.38 | 0.0001271 | 62.62 | IV
80.74 | 837.42 | 37.38 | 0.000127 | 62.62 | IV
80.75 | 837.5 | 37.38 | 0.0001269 | 62.62 | IV
80.75 | 837.58 | 37.38 | 0.0001268 | 62.62 | IV
80.76 | 837.66 | 37.38 | 0.0001268 | 62.62 | IV
80.77 | 837.74 | 37.38 | 0.0001269 | 62.62 | IV
80.78 | 837.82 | 37.38 | 0.0001271 | 62.62 | IV
80.79 | 837.9 | 37.38 | 0.0001273 | 62.62 | IV
80.8 | 837.98 | 37.38 | 0.0001276 | 62.62 | IV
80.8 | 838.06 | 37.38 | 0.0001279 | 62.62 | IV
80.81 | 838.14 | 37.38 | 0.0001282 | 62.62 | IV
80.82 | 838.23 | 37.38 | 0.0001284 | 62.62 | IV
80.83 | 838.31 | 37.38 | 0.0001285 | 62.62 | IV
80.84 | 838.39 | 37.38 | 0.0001286 | 62.62 | IV
80.85 | 838.47 | 37.38 | 0.0001287 | 62.62 | IV
80.85 | 838.55 | 37.38 | 0.000129 | 62.62 | IV
80.86 | 838.63 | 37.38 | 0.0001293 | 62.62 | IV
80.87 | 838.72 | 37.38 | 0.0001297 | 62.62 | IV
80.88 | 838.8 | 37.38 | 0.00013 | 62.62 | IV
80.89 | 838.88 | 37.38 | 0.0001304 | 62.62 | IV
80.9 | 838.96 | 37.38 | 0.0001307 | 62.62 | IV
80.9 | 839.04 | 37.38 | 0.0001311 | 62.62 | IV
80.91 | 839.12 | 37.38 | 0.0001314 | 62.62 | IV
80.92 | 839.2 | 37.38 | 0.0001317 | 62.62 | IV
80.93 | 839.28 | 37.38 | 0.000132 | 62.62 | IV
80.94 | 839.36 | 37.38 | 0.0001322 | 62.62 | IV
80.95 | 839.45 | 37.38 | 0.0001326 | 62.62 | IV
80.95 | 839.53 | 37.38 | 0.0001329 | 62.62 | IV
80.96 | 839.61 | 37.38 | 0.0001332 | 62.62 | IV
80.97 | 839.69 | 37.38 | 0.0001333 | 62.62 | IV
80.98 | 839.77 | 37.38 | 0.0001334 | 62.62 | IV
80.99 | 839.85 | 37.38 | 0.0001333 | 62.62 | IV
81 | 839.94 | 37.38 | 0.0001332 | 62.62 | IV
81 | 840.02 | 37.38 | 0.000133 | 62.62 | IV
81.01 | 840.1 | 37.38 | 0.0001328 | 62.62 | IV
81.02 | 840.18 | 37.38 | 0.0001325 | 62.62 | IV
81.03 | 840.26 | 37.38 | 0.0001322 | 62.62 | IV
81.04 | 840.34 | 37.38 | 0.0001319 | 62.62 | IV
81.05 | 840.42 | 37.38 | 0.0001317 | 62.62 | IV
81.05 | 840.51 | 37.38 | 0.0001315 | 62.62 | IV
81.06 | 840.59 | 37.38 | 0.0001313 | 62.62 | IV
81.07 | 840.67 | 37.38 | 0.0001311 | 62.62 | IV
81.08 | 840.75 | 37.38 | 0.0001312 | 62.62 | IV
81.09 | 840.83 | 37.38 | 0.0001312 | 62.62 | IV
81.1 | 840.91 | 37.38 | 0.0001313 | 62.62 | IV
81.1 | 840.99 | 37.38 | 0.0001313 | 62.62 | IV
81.11 | 841.07 | 37.38 | 0.0001312 | 62.62 | IV
81.12 | 841.15 | 37.38 | 0.0001312 | 62.62 | IV
81.13 | 841.24 | 37.38 | 0.0001312 | 62.62 | IV
81.14 | 841.32 | 37.38 | 0.0001312 | 62.62 | IV
81.15 | 841.4 | 37.38 | 0.0001311 | 62.62 | IV
81.15 | 841.48 | 37.38 | 0.0001311 | 62.62 | IV
81.16 | 841.56 | 37.38 | 0.0001312 | 62.62 | IV
81.17 | 841.64 | 37.38 | 0.0001314 | 62.62 | IV
81.18 | 841.72 | 37.38 | 0.0001317 | 62.62 | IV
81.19 | 841.8 | 37.38 | 0.000132 | 62.62 | IV
81.2 | 841.88 | 37.38 | 0.0001321 | 62.62 | IV
81.2 | 841.97 | 37.38 | 0.0001323 | 62.62 | IV
81.21 | 842.05 | 37.38 | 0.0001324 | 62.62 | IV
81.22 | 842.13 | 37.38 | 0.0001325 | 62.62 | IV
81.23 | 842.21 | 37.38 | 0.0001326 | 62.62 | IV
81.24 | 842.29 | 37.38 | 0.0001326 | 62.62 | IV
81.25 | 842.37 | 37.38 | 0.0001327 | 62.62 | IV
81.25 | 842.46 | 37.38 | 0.0001327 | 62.62 | IV
81.26 | 842.54 | 37.38 | 0.0001327 | 62.62 | IV
81.27 | 842.62 | 37.38 | 0.0001327 | 62.62 | IV
81.28 | 842.7 | 37.38 | 0.0001327 | 62.62 | IV
81.29 | 842.78 | 37.38 | 0.0001327 | 62.62 | IV
81.3 | 842.86 | 37.38 | 0.0001327 | 62.62 | IV
81.3 | 842.94 | 37.38 | 0.0001327 | 62.62 | IV
81.31 | 843.02 | 37.38 | 0.0001327 | 62.62 | IV
81.32 | 843.1 | 37.38 | 0.0001326 | 62.62 | IV
81.33 | 843.18 | 37.38 | 0.0001326 | 62.62 | IV
81.34 | 843.26 | 37.38 | 0.0001326 | 62.62 | IV
81.35 | 843.35 | 37.38 | 0.0001327 | 62.62 | IV
81.35 | 843.43 | 37.38 | 0.0001327 | 62.62 | IV
81.36 | 843.51 | 37.38 | 0.0001328 | 62.62 | IV
81.37 | 843.59 | 37.38 | 0.0001329 | 62.62 | IV
81.38 | 843.67 | 37.38 | 0.0001329 | 62.62 | IV
81.39 | 843.75 | 37.38 | 0.0001329 | 62.62 | IV
81.4 | 843.83 | 37.38 | 0.0001329 | 62.62 | IV
81.4 | 843.91 | 37.38 | 0.000133 | 62.62 | IV
81.41 | 843.99 | 37.38 | 0.0001332 | 62.62 | IV
81.42 | 844.08 | 37.38 | 0.0001333 | 62.62 | IV
81.43 | 844.16 | 37.38 | 0.0001334 | 62.62 | IV
81.44 | 844.24 | 37.38 | 0.0001334 | 62.62 | IV
81.45 | 844.32 | 37.38 | 0.0001334 | 62.62 | IV
81.45 | 844.4 | 37.38 | 0.0001334 | 62.62 | IV
81.46 | 844.48 | 37.38 | 0.0001335 | 62.62 | IV
81.47 | 844.56 | 37.38 | 0.0001335 | 62.62 | IV
81.48 | 844.64 | 37.38 | 0.0001335 | 62.62 | IV
81.49 | 844.72 | 37.38 | 0.0001336 | 62.62 | IV
81.5 | 844.8 | 37.38 | 0.0001337 | 62.62 | IV
81.5 | 844.88 | 37.38 | 0.0001338 | 62.62 | IV
81.51 | 844.97 | 37.38 | 0.0001339 | 62.62 | IV
81.52 | 845.05 | 37.38 | 0.000134 | 62.62 | IV
81.53 | 845.13 | 37.38 | 0.000134 | 62.62 | IV
81.54 | 845.21 | 37.38 | 0.000134 | 62.62 | IV
81.55 | 845.29 | 37.38 | 0.0001341 | 62.62 | IV
81.55 | 845.37 | 37.38 | 0.0001342 | 62.62 | IV
81.56 | 845.45 | 37.38 | 0.0001343 | 62.62 | IV
81.57 | 845.54 | 37.38 | 0.0001345 | 62.62 | IV
81.58 | 845.62 | 37.38 | 0.0001346 | 62.62 | IV
81.59 | 845.7 | 37.38 | 0.0001348 | 62.62 | IV
81.6 | 845.78 | 37.38 | 0.000135 | 62.62 | IV
81.6 | 845.86 | 37.38 | 0.0001351 | 62.62 | IV
81.61 | 845.94 | 37.38 | 0.0001351 | 62.62 | IV
81.62 | 846.02 | 37.38 | 0.000135 | 62.62 | IV
81.63 | 846.1 | 37.38 | 0.0001351 | 62.62 | IV
81.64 | 846.19 | 37.38 | 0.0001351 | 62.62 | IV
81.65 | 846.27 | 37.38 | 0.0001352 | 62.62 | IV
81.65 | 846.35 | 37.38 | 0.0001351 | 62.62 | IV
81.66 | 846.43 | 37.38 | 0.000135 | 62.62 | IV
81.67 | 846.51 | 37.38 | 0.0001349 | 62.62 | IV
81.68 | 846.59 | 37.38 | 0.0001347 | 62.62 | IV
81.69 | 846.68 | 37.38 | 0.0001344 | 62.62 | IV
81.7 | 846.76 | 37.38 | 0.000134 | 62.62 | IV
81.7 | 846.84 | 37.38 | 0.0001336 | 62.62 | IV
81.71 | 846.92 | 37.38 | 0.0001333 | 62.62 | IV
81.72 | 847 | 37.38 | 0.000133 | 62.62 | IV
81.73 | 847.08 | 37.38 | 0.0001327 | 62.62 | IV
81.74 | 847.16 | 37.38 | 0.0001323 | 62.62 | IV
81.75 | 847.24 | 37.38 | 0.0001319 | 62.62 | IV
81.75 | 847.33 | 37.38 | 0.0001315 | 62.62 | IV
81.76 | 847.41 | 37.38 | 0.0001311 | 62.62 | IV
81.77 | 847.49 | 37.38 | 0.0001309 | 62.62 | IV
81.78 | 847.57 | 37.38 | 0.0001308 | 62.62 | IV
81.79 | 847.65 | 37.38 | 0.0001306 | 62.62 | IV
81.8 | 847.73 | 37.38 | 0.0001305 | 62.62 | IV
81.8 | 847.81 | 37.38 | 0.0001304 | 62.62 | IV
81.81 | 847.89 | 37.38 | 0.0001302 | 62.62 | IV
81.82 | 847.97 | 37.38 | 0.0001301 | 62.62 | IV
81.83 | 848.05 | 37.38 | 0.0001301 | 62.62 | IV
81.84 | 848.14 | 37.38 | 0.0001302 | 62.62 | IV
81.85 | 848.22 | 37.38 | 0.0001304 | 62.62 | IV
81.85 | 848.3 | 37.38 | 0.0001305 | 62.62 | IV
81.86 | 848.38 | 37.38 | 0.0001306 | 62.62 | IV
81.87 | 848.46 | 37.38 | 0.0001308 | 62.62 | IV
81.88 | 848.54 | 37.38 | 0.000131 | 62.62 | IV
81.89 | 848.62 | 37.38 | 0.0001312 | 62.62 | IV
81.9 | 848.7 | 37.38 | 0.0001314 | 62.62 | IV
81.9 | 848.78 | 37.38 | 0.0001317 | 62.62 | IV
81.91 | 848.86 | 37.38 | 0.000132 | 62.62 | IV
81.92 | 848.94 | 37.38 | 0.0001323 | 62.62 | IV
81.93 | 849.02 | 37.38 | 0.0001326 | 62.62 | IV
81.94 | 849.11 | 37.38 | 0.0001329 | 62.62 | IV
81.95 | 849.19 | 37.38 | 0.0001332 | 62.62 | IV
81.95 | 849.27 | 37.38 | 0.0001334 | 62.62 | IV
81.96 | 849.35 | 37.38 | 0.0001336 | 62.62 | IV
81.97 | 849.43 | 37.38 | 0.0001338 | 62.62 | IV
81.98 | 849.51 | 37.38 | 0.000134 | 62.62 | IV
81.99 | 849.59 | 37.38 | 0.0001342 | 62.62 | IV
82 | 849.67 | 37.38 | 0.0001343 | 62.62 | IV
82 | 849.75 | 37.38 | 0.0001343 | 62.62 | IV
82.01 | 849.84 | 37.38 | 0.0001343 | 62.62 | IV
82.02 | 849.92 | 37.38 | 0.0001342 | 62.62 | IV
82.03 | 850 | 37.38 | 0.0001341 | 62.62 | IV
82.04 | 850.08 | 37.38 | 0.000134 | 62.62 | IV
82.05 | 850.16 | 37.38 | 0.0001339 | 62.62 | IV
82.05 | 850.24 | 37.38 | 0.0001338 | 62.62 | IV
82.06 | 850.32 | 37.38 | 0.0001337 | 62.62 | IV
82.07 | 850.4 | 37.38 | 0.0001335 | 62.62 | IV
82.08 | 850.49 | 37.38 | 0.0001333 | 62.62 | IV
82.09 | 850.57 | 37.38 | 0.0001332 | 62.62 | IV
82.1 | 850.65 | 37.38 | 0.0001331 | 62.62 | IV
82.1 | 850.73 | 37.38 | 0.0001329 | 62.62 | IV
82.11 | 850.81 | 37.38 | 0.0001328 | 62.62 | IV
82.12 | 850.89 | 37.38 | 0.0001329 | 62.62 | IV
82.13 | 850.97 | 37.37 | 0.000133 | 62.63 | IV
82.14 | 851.05 | 37.37 | 0.0001332 | 62.63 | IV
82.15 | 851.14 | 37.37 | 0.0001336 | 62.63 | IV
82.15 | 851.22 | 37.37 | 0.0001339 | 62.63 | IV
82.16 | 851.3 | 37.37 | 0.0001342 | 62.63 | IV
82.17 | 851.38 | 37.37 | 0.0001344 | 62.63 | IV
82.18 | 851.47 | 37.37 | 0.0001345 | 62.63 | IV
82.19 | 851.55 | 37.37 | 0.0001347 | 62.63 | IV
82.2 | 851.63 | 37.37 | 0.0001348 | 62.63 | IV
82.2 | 851.71 | 37.37 | 0.0001349 | 62.63 | IV
82.21 | 851.79 | 37.37 | 0.000135 | 62.63 | IV
82.22 | 851.87 | 37.37 | 0.0001351 | 62.63 | IV
82.23 | 851.95 | 37.37 | 0.0001352 | 62.63 | IV
82.24 | 852.03 | 37.37 | 0.0001352 | 62.63 | IV
82.25 | 852.12 | 37.37 | 0.0001352 | 62.63 | IV
82.25 | 852.2 | 37.37 | 0.0001352 | 62.63 | IV
82.26 | 852.28 | 37.37 | 0.0001352 | 62.63 | IV
82.27 | 852.36 | 37.37 | 0.0001351 | 62.63 | IV
82.28 | 852.44 | 37.37 | 0.000135 | 62.63 | IV
82.29 | 852.52 | 37.37 | 0.0001349 | 62.63 | IV
82.3 | 852.6 | 37.37 | 0.0001348 | 62.63 | IV
82.3 | 852.68 | 37.37 | 0.0001346 | 62.63 | IV
82.31 | 852.76 | 37.37 | 0.0001345 | 62.63 | IV
82.32 | 852.84 | 37.37 | 0.0001344 | 62.63 | IV
82.33 | 852.93 | 37.37 | 0.0001342 | 62.63 | IV
82.34 | 853.01 | 37.37 | 0.0001341 | 62.63 | IV
82.35 | 853.09 | 37.37 | 0.000134 | 62.63 | IV
82.35 | 853.17 | 37.37 | 0.0001338 | 62.63 | IV
82.36 | 853.25 | 37.37 | 0.0001336 | 62.63 | IV
82.37 | 853.33 | 37.37 | 0.0001334 | 62.63 | IV
82.38 | 853.41 | 37.37 | 0.0001332 | 62.63 | IV
82.39 | 853.49 | 37.37 | 0.000133 | 62.63 | IV
82.4 | 853.58 | 37.37 | 0.0001329 | 62.63 | IV
82.4 | 853.66 | 37.37 | 0.0001329 | 62.63 | IV
82.41 | 853.74 | 37.37 | 0.000133 | 62.63 | IV
82.42 | 853.82 | 37.37 | 0.0001332 | 62.63 | IV
82.43 | 853.9 | 37.37 | 0.0001333 | 62.63 | IV
82.44 | 853.98 | 37.37 | 0.0001336 | 62.63 | IV
82.45 | 854.06 | 37.37 | 0.0001339 | 62.63 | IV
82.45 | 854.14 | 37.37 | 0.0001342 | 62.63 | IV
82.46 | 854.22 | 37.37 | 0.0001345 | 62.63 | IV
82.47 | 854.3 | 37.37 | 0.0001347 | 62.63 | IV
82.48 | 854.39 | 37.37 | 0.0001348 | 62.63 | IV
82.49 | 854.47 | 37.37 | 0.000135 | 62.63 | IV
82.5 | 854.55 | 37.37 | 0.0001351 | 62.63 | IV
82.5 | 854.63 | 37.37 | 0.0001353 | 62.63 | IV
82.51 | 854.71 | 37.37 | 0.0001354 | 62.63 | IV
82.52 | 854.79 | 37.37 | 0.0001355 | 62.63 | IV
82.53 | 854.87 | 37.37 | 0.0001357 | 62.63 | IV
82.54 | 854.95 | 37.37 | 0.0001359 | 62.63 | IV
82.55 | 855.03 | 37.37 | 0.0001361 | 62.63 | IV
82.55 | 855.11 | 37.37 | 0.0001364 | 62.63 | IV
82.56 | 855.19 | 37.37 | 0.0001367 | 62.63 | IV
82.57 | 855.27 | 37.37 | 0.0001371 | 62.63 | IV
82.58 | 855.35 | 37.37 | 0.0001375 | 62.63 | IV
82.59 | 855.44 | 37.37 | 0.0001378 | 62.63 | IV
82.6 | 855.52 | 37.37 | 0.0001381 | 62.63 | IV
82.6 | 855.6 | 37.37 | 0.0001384 | 62.63 | IV
82.61 | 855.68 | 37.37 | 0.0001387 | 62.63 | IV
82.62 | 855.76 | 37.37 | 0.0001392 | 62.63 | IV
82.63 | 855.84 | 37.37 | 0.0001396 | 62.63 | IV
82.64 | 855.92 | 37.37 | 0.00014 | 62.63 | IV
82.65 | 856 | 37.37 | 0.0001403 | 62.63 | IV
82.65 | 856.09 | 37.37 | 0.0001406 | 62.63 | IV
82.66 | 856.17 | 37.37 | 0.000141 | 62.63 | IV
82.67 | 856.25 | 37.37 | 0.0001413 | 62.63 | IV
82.68 | 856.33 | 37.37 | 0.0001417 | 62.63 | IV
82.69 | 856.41 | 37.37 | 0.000142 | 62.63 | IV
82.7 | 856.49 | 37.37 | 0.0001424 | 62.63 | IV
82.7 | 856.57 | 37.37 | 0.0001428 | 62.63 | IV
82.71 | 856.65 | 37.37 | 0.0001432 | 62.63 | IV
82.72 | 856.73 | 37.37 | 0.0001436 | 62.63 | IV
82.73 | 856.82 | 37.37 | 0.0001439 | 62.63 | IV
82.74 | 856.9 | 37.37 | 0.0001441 | 62.63 | IV
82.75 | 856.98 | 37.37 | 0.0001442 | 62.63 | IV
82.75 | 857.06 | 37.37 | 0.0001444 | 62.63 | IV
82.76 | 857.14 | 37.37 | 0.0001445 | 62.63 | IV
82.77 | 857.22 | 37.37 | 0.0001446 | 62.63 | IV
82.78 | 857.31 | 37.37 | 0.0001448 | 62.63 | IV
82.79 | 857.39 | 37.37 | 0.0001451 | 62.63 | IV
82.8 | 857.47 | 37.37 | 0.0001453 | 62.63 | IV
82.8 | 857.55 | 37.37 | 0.0001455 | 62.63 | IV
82.81 | 857.63 | 37.37 | 0.0001458 | 62.63 | IV
82.82 | 857.71 | 37.37 | 0.000146 | 62.63 | IV
82.83 | 857.8 | 37.37 | 0.0001463 | 62.63 | IV
82.84 | 857.88 | 37.37 | 0.0001465 | 62.63 | IV
82.85 | 857.96 | 37.37 | 0.0001466 | 62.63 | IV
82.85 | 858.04 | 37.37 | 0.0001468 | 62.63 | IV
82.86 | 858.12 | 37.37 | 0.0001469 | 62.63 | IV
82.87 | 858.2 | 37.37 | 0.000147 | 62.63 | IV
82.88 | 858.28 | 37.37 | 0.0001472 | 62.63 | IV
82.89 | 858.36 | 37.37 | 0.0001473 | 62.63 | IV
82.9 | 858.45 | 37.37 | 0.0001474 | 62.63 | IV
82.9 | 858.53 | 37.37 | 0.0001475 | 62.63 | IV
82.91 | 858.61 | 37.37 | 0.0001477 | 62.63 | IV
82.92 | 858.69 | 37.37 | 0.000148 | 62.63 | IV
82.93 | 858.77 | 37.37 | 0.0001483 | 62.63 | IV
82.94 | 858.85 | 37.37 | 0.0001485 | 62.63 | IV
82.95 | 858.93 | 37.37 | 0.0001488 | 62.63 | IV
82.95 | 859.01 | 37.37 | 0.0001491 | 62.63 | IV
82.96 | 859.09 | 37.37 | 0.0001495 | 62.63 | IV
82.97 | 859.17 | 37.37 | 0.0001498 | 62.63 | IV
82.98 | 859.26 | 37.37 | 0.00015 | 62.63 | IV
82.99 | 859.34 | 37.37 | 0.0001503 | 62.63 | IV
83 | 859.42 | 37.37 | 0.0001505 | 62.63 | IV
83 | 859.5 | 37.37 | 0.0001507 | 62.63 | IV
83.01 | 859.58 | 37.37 | 0.0001509 | 62.63 | IV
83.02 | 859.66 | 37.37 | 0.000151 | 62.63 | IV
83.03 | 859.74 | 37.37 | 0.0001511 | 62.63 | IV
83.04 | 859.82 | 37.37 | 0.0001512 | 62.63 | IV
83.05 | 859.91 | 37.37 | 0.0001512 | 62.63 | IV
83.05 | 859.99 | 37.37 | 0.0001513 | 62.63 | IV
83.06 | 860.07 | 37.37 | 0.0001513 | 62.63 | IV
83.07 | 860.15 | 37.37 | 0.0001513 | 62.63 | IV
83.08 | 860.23 | 37.37 | 0.0001514 | 62.63 | IV
83.09 | 860.31 | 37.37 | 0.0001513 | 62.63 | IV
83.1 | 860.39 | 37.37 | 0.0001513 | 62.63 | IV
83.1 | 860.47 | 37.37 | 0.0001513 | 62.63 | IV
83.11 | 860.55 | 37.37 | 0.0001512 | 62.63 | IV
83.12 | 860.63 | 37.37 | 0.0001512 | 62.63 | IV
83.13 | 860.71 | 37.37 | 0.0001512 | 62.63 | IV
83.14 | 860.8 | 37.37 | 0.0001512 | 62.63 | IV
83.15 | 860.88 | 37.37 | 0.0001512 | 62.63 | IV
83.15 | 860.96 | 37.37 | 0.0001514 | 62.63 | IV
83.16 | 861.04 | 37.37 | 0.0001517 | 62.63 | IV
83.17 | 861.12 | 37.37 | 0.0001521 | 62.63 | IV
83.18 | 861.2 | 37.37 | 0.0001526 | 62.63 | IV
83.19 | 861.28 | 37.37 | 0.0001531 | 62.63 | IV
83.2 | 861.36 | 37.37 | 0.0001536 | 62.63 | IV
83.2 | 861.44 | 37.37 | 0.0001541 | 62.63 | IV
83.21 | 861.52 | 37.37 | 0.0001544 | 62.63 | IV
83.22 | 861.6 | 37.37 | 0.0001548 | 62.63 | IV
83.23 | 861.68 | 37.37 | 0.0001551 | 62.63 | IV
83.24 | 861.76 | 37.37 | 0.0001553 | 62.63 | IV
83.25 | 861.85 | 37.37 | 0.0001556 | 62.63 | IV
83.25 | 861.93 | 37.37 | 0.0001557 | 62.63 | IV
83.26 | 862.01 | 37.37 | 0.0001559 | 62.63 | IV
83.27 | 862.09 | 37.37 | 0.000156 | 62.63 | IV
83.28 | 862.17 | 37.37 | 0.000156 | 62.63 | IV
83.29 | 862.25 | 37.37 | 0.000156 | 62.63 | IV
83.3 | 862.33 | 37.37 | 0.0001561 | 62.63 | IV
83.3 | 862.42 | 37.37 | 0.0001562 | 62.63 | IV
83.31 | 862.5 | 37.37 | 0.0001564 | 62.63 | IV
83.32 | 862.58 | 37.37 | 0.0001566 | 62.63 | IV
83.33 | 862.66 | 37.37 | 0.0001567 | 62.63 | IV
83.34 | 862.74 | 37.37 | 0.0001568 | 62.63 | IV
83.35 | 862.82 | 37.37 | 0.000157 | 62.63 | IV
83.35 | 862.9 | 37.37 | 0.0001572 | 62.63 | IV
83.36 | 862.98 | 37.37 | 0.0001573 | 62.63 | IV
83.37 | 863.06 | 37.37 | 0.0001574 | 62.63 | IV
83.38 | 863.14 | 37.37 | 0.0001575 | 62.63 | IV
83.39 | 863.22 | 37.37 | 0.0001576 | 62.63 | IV
83.4 | 863.3 | 37.37 | 0.0001578 | 62.63 | IV
83.4 | 863.38 | 37.37 | 0.0001579 | 62.63 | IV
83.41 | 863.47 | 37.37 | 0.0001579 | 62.63 | IV
83.42 | 863.55 | 37.37 | 0.0001579 | 62.63 | IV
83.43 | 863.63 | 37.37 | 0.0001578 | 62.63 | IV
83.44 | 863.71 | 37.37 | 0.0001578 | 62.63 | IV
83.45 | 863.79 | 37.37 | 0.000158 | 62.63 | IV
83.45 | 863.87 | 37.37 | 0.0001582 | 62.63 | IV
83.46 | 863.95 | 37.37 | 0.0001584 | 62.63 | IV
83.47 | 864.04 | 37.37 | 0.0001587 | 62.63 | IV
83.48 | 864.12 | 37.37 | 0.000159 | 62.63 | IV
83.49 | 864.2 | 37.37 | 0.0001595 | 62.63 | IV
83.5 | 864.28 | 37.37 | 0.0001599 | 62.63 | IV
83.5 | 864.36 | 37.37 | 0.0001603 | 62.63 | IV
83.51 | 864.44 | 37.37 | 0.0001605 | 62.63 | IV
83.52 | 864.52 | 37.37 | 0.0001607 | 62.63 | IV
83.53 | 864.6 | 37.37 | 0.0001607 | 62.63 | IV
83.54 | 864.68 | 37.37 | 0.0001607 | 62.63 | IV
83.55 | 864.76 | 37.37 | 0.0001606 | 62.63 | IV
83.55 | 864.84 | 37.37 | 0.0001606 | 62.63 | IV
83.56 | 864.92 | 37.37 | 0.0001607 | 62.63 | IV
83.57 | 865.01 | 37.37 | 0.0001607 | 62.63 | IV
83.58 | 865.09 | 37.37 | 0.0001608 | 62.63 | IV
83.59 | 865.17 | 37.37 | 0.0001609 | 62.63 | IV
83.6 | 865.25 | 37.37 | 0.000161 | 62.63 | IV
83.6 | 865.33 | 37.37 | 0.0001612 | 62.63 | IV
83.61 | 865.41 | 37.37 | 0.0001615 | 62.63 | IV
83.62 | 865.5 | 37.37 | 0.0001617 | 62.63 | IV
83.63 | 865.58 | 37.37 | 0.0001619 | 62.63 | IV
83.64 | 865.66 | 37.37 | 0.0001621 | 62.63 | IV
83.65 | 865.74 | 37.37 | 0.0001624 | 62.63 | IV
83.65 | 865.82 | 37.37 | 0.0001628 | 62.63 | IV
83.66 | 865.9 | 37.37 | 0.0001631 | 62.63 | IV
83.67 | 865.98 | 37.37 | 0.0001633 | 62.63 | IV
83.68 | 866.06 | 37.37 | 0.0001635 | 62.63 | IV
83.69 | 866.14 | 37.37 | 0.0001637 | 62.63 | IV
83.7 | 866.23 | 37.37 | 0.0001639 | 62.63 | IV
83.7 | 866.31 | 37.37 | 0.0001641 | 62.63 | IV
83.71 | 866.39 | 37.37 | 0.0001644 | 62.63 | IV
83.72 | 866.47 | 37.37 | 0.0001646 | 62.63 | IV
83.73 | 866.55 | 37.37 | 0.000165 | 62.63 | IV
83.74 | 866.63 | 37.37 | 0.0001654 | 62.63 | IV
83.75 | 866.71 | 37.37 | 0.0001657 | 62.63 | IV
83.75 | 866.79 | 37.37 | 0.0001661 | 62.63 | IV
83.76 | 866.87 | 37.37 | 0.0001664 | 62.63 | IV
83.77 | 866.95 | 37.37 | 0.0001667 | 62.63 | IV
83.78 | 867.04 | 37.37 | 0.000167 | 62.63 | IV
83.79 | 867.12 | 37.37 | 0.0001672 | 62.63 | IV
83.8 | 867.2 | 37.37 | 0.0001674 | 62.63 | IV
83.8 | 867.28 | 37.37 | 0.0001677 | 62.63 | IV
83.81 | 867.36 | 37.37 | 0.0001681 | 62.63 | IV
83.82 | 867.44 | 37.37 | 0.0001687 | 62.63 | IV
83.83 | 867.52 | 37.37 | 0.0001693 | 62.63 | IV
83.84 | 867.6 | 37.37 | 0.0001698 | 62.63 | IV
83.85 | 867.68 | 37.37 | 0.0001703 | 62.63 | IV
83.85 | 867.76 | 37.37 | 0.0001707 | 62.63 | IV
83.86 | 867.85 | 37.37 | 0.0001711 | 62.63 | IV
83.87 | 867.93 | 37.37 | 0.0001715 | 62.63 | IV
83.88 | 868.01 | 37.37 | 0.0001719 | 62.63 | IV
83.89 | 868.09 | 37.37 | 0.0001723 | 62.63 | IV
83.9 | 868.17 | 37.37 | 0.0001726 | 62.63 | IV
83.9 | 868.25 | 37.37 | 0.0001729 | 62.63 | IV
83.91 | 868.33 | 37.37 | 0.0001731 | 62.63 | IV
83.92 | 868.41 | 37.37 | 0.0001733 | 62.63 | IV
83.93 | 868.49 | 37.37 | 0.0001735 | 62.63 | IV
83.94 | 868.58 | 37.37 | 0.0001739 | 62.63 | IV
83.95 | 868.66 | 37.37 | 0.0001743 | 62.63 | IV
83.95 | 868.74 | 37.37 | 0.0001747 | 62.63 | IV
83.96 | 868.82 | 37.37 | 0.0001752 | 62.63 | IV
83.97 | 868.9 | 37.37 | 0.0001756 | 62.63 | IV
83.98 | 868.98 | 37.37 | 0.0001761 | 62.63 | IV
83.99 | 869.06 | 37.37 | 0.0001766 | 62.63 | IV
84 | 869.15 | 37.37 | 0.0001771 | 62.63 | IV
84 | 869.23 | 37.37 | 0.0001776 | 62.63 | IV
84.01 | 869.31 | 37.37 | 0.0001779 | 62.63 | IV
84.02 | 869.39 | 37.37 | 0.0001782 | 62.63 | IV
84.03 | 869.47 | 37.37 | 0.0001786 | 62.63 | IV
84.04 | 869.55 | 37.37 | 0.0001789 | 62.63 | IV
84.05 | 869.63 | 37.37 | 0.0001792 | 62.63 | IV
84.05 | 869.71 | 37.37 | 0.0001795 | 62.63 | IV
84.06 | 869.79 | 37.37 | 0.0001797 | 62.63 | IV
84.07 | 869.87 | 37.37 | 0.00018 | 62.63 | IV
84.08 | 869.95 | 37.37 | 0.0001803 | 62.63 | IV
84.09 | 870.04 | 37.37 | 0.0001806 | 62.63 | IV
84.1 | 870.12 | 37.37 | 0.000181 | 62.63 | IV
84.1 | 870.2 | 37.37 | 0.0001812 | 62.63 | IV
84.11 | 870.28 | 37.37 | 0.0001814 | 62.63 | IV
84.12 | 870.36 | 37.37 | 0.0001814 | 62.63 | IV
84.13 | 870.44 | 37.37 | 0.0001814 | 62.63 | IV
84.14 | 870.52 | 37.37 | 0.0001814 | 62.63 | IV
84.15 | 870.6 | 37.37 | 0.0001815 | 62.63 | IV
84.15 | 870.68 | 37.37 | 0.0001816 | 62.63 | IV
84.16 | 870.77 | 37.37 | 0.0001818 | 62.63 | IV
84.17 | 870.85 | 37.37 | 0.000182 | 62.63 | IV
84.18 | 870.93 | 37.37 | 0.0001823 | 62.63 | IV
84.19 | 871.01 | 37.37 | 0.0001827 | 62.63 | IV
84.2 | 871.09 | 37.37 | 0.000183 | 62.63 | IV
84.2 | 871.17 | 37.37 | 0.0001835 | 62.63 | IV
84.21 | 871.25 | 37.37 | 0.000184 | 62.63 | IV
84.22 | 871.33 | 37.37 | 0.0001844 | 62.63 | IV
84.23 | 871.42 | 37.37 | 0.0001848 | 62.63 | IV
84.24 | 871.5 | 37.37 | 0.0001852 | 62.63 | IV
84.25 | 871.58 | 37.37 | 0.0001856 | 62.63 | IV
84.25 | 871.66 | 37.37 | 0.000186 | 62.63 | IV
84.26 | 871.74 | 37.37 | 0.0001865 | 62.63 | IV
84.27 | 871.82 | 37.37 | 0.0001869 | 62.63 | IV
84.28 | 871.9 | 37.37 | 0.0001873 | 62.63 | IV
84.29 | 871.98 | 37.37 | 0.0001877 | 62.63 | IV
84.3 | 872.06 | 37.37 | 0.000188 | 62.63 | IV
84.3 | 872.15 | 37.37 | 0.0001884 | 62.63 | IV
84.31 | 872.23 | 37.37 | 0.0001887 | 62.63 | IV
84.32 | 872.31 | 37.37 | 0.000189 | 62.63 | IV
84.33 | 872.39 | 37.37 | 0.0001894 | 62.63 | IV
84.34 | 872.47 | 37.37 | 0.0001899 | 62.63 | IV
84.35 | 872.55 | 37.37 | 0.0001905 | 62.63 | IV
84.35 | 872.63 | 37.37 | 0.0001911 | 62.63 | IV
84.36 | 872.71 | 37.37 | 0.0001917 | 62.63 | IV
84.37 | 872.8 | 37.37 | 0.0001922 | 62.63 | IV
84.38 | 872.88 | 37.37 | 0.0001927 | 62.63 | IV
84.39 | 872.96 | 37.37 | 0.0001933 | 62.63 | IV
84.4 | 873.04 | 37.37 | 0.0001938 | 62.63 | IV
84.4 | 873.12 | 37.37 | 0.0001943 | 62.63 | IV
84.41 | 873.2 | 37.37 | 0.0001949 | 62.63 | IV
84.42 | 873.28 | 37.37 | 0.0001956 | 62.63 | IV
84.43 | 873.36 | 37.37 | 0.0001963 | 62.63 | IV
84.44 | 873.45 | 37.37 | 0.000197 | 62.63 | IV
84.45 | 873.53 | 37.37 | 0.0001977 | 62.63 | IV
84.45 | 873.61 | 37.37 | 0.0001985 | 62.63 | IV
84.46 | 873.69 | 37.37 | 0.0001992 | 62.63 | IV
84.47 | 873.77 | 37.37 | 0.0001999 | 62.63 | IV
84.48 | 873.85 | 37.37 | 0.0002007 | 62.63 | IV
84.49 | 873.93 | 37.37 | 0.0002013 | 62.63 | IV
84.5 | 874.01 | 37.37 | 0.000202 | 62.63 | IV
84.5 | 874.09 | 37.37 | 0.0002026 | 62.63 | IV
84.51 | 874.18 | 37.37 | 0.0002032 | 62.63 | IV
84.52 | 874.26 | 37.37 | 0.0002039 | 62.63 | IV
84.53 | 874.34 | 37.37 | 0.0002046 | 62.63 | IV
84.54 | 874.42 | 37.37 | 0.0002054 | 62.63 | IV
84.55 | 874.5 | 37.37 | 0.0002061 | 62.63 | IV
84.55 | 874.58 | 37.37 | 0.0002067 | 62.63 | IV
84.56 | 874.66 | 37.37 | 0.0002072 | 62.63 | IV
84.57 | 874.74 | 37.37 | 0.0002075 | 62.63 | IV
84.58 | 874.82 | 37.37 | 0.0002078 | 62.63 | IV
84.59 | 874.9 | 37.37 | 0.000208 | 62.63 | IV
84.6 | 874.98 | 37.37 | 0.0002082 | 62.63 | IV
84.6 | 875.06 | 37.37 | 0.0002086 | 62.63 | IV
84.61 | 875.15 | 37.37 | 0.0002089 | 62.63 | IV
84.62 | 875.23 | 37.37 | 0.0002091 | 62.63 | IV
84.63 | 875.31 | 37.37 | 0.0002093 | 62.63 | IV
84.64 | 875.39 | 37.37 | 0.0002095 | 62.63 | IV
84.65 | 875.47 | 37.37 | 0.0002096 | 62.63 | IV
84.65 | 875.55 | 37.37 | 0.0002097 | 62.63 | IV
84.66 | 875.63 | 37.37 | 0.0002098 | 62.63 | IV
84.67 | 875.71 | 37.37 | 0.0002099 | 62.63 | IV
84.68 | 875.79 | 37.37 | 0.00021 | 62.63 | IV
84.69 | 875.87 | 37.37 | 0.0002102 | 62.63 | IV
84.7 | 875.95 | 37.37 | 0.0002104 | 62.63 | IV
84.7 | 876.03 | 37.37 | 0.0002106 | 62.63 | IV
84.71 | 876.11 | 37.37 | 0.0002107 | 62.63 | IV
84.72 | 876.19 | 37.37 | 0.0002109 | 62.63 | IV
84.73 | 876.28 | 37.37 | 0.0002111 | 62.63 | IV
84.74 | 876.36 | 37.37 | 0.0002112 | 62.63 | IV
84.75 | 876.44 | 37.37 | 0.0002113 | 62.63 | IV
84.75 | 876.52 | 37.37 | 0.0002116 | 62.63 | IV
84.76 | 876.6 | 37.37 | 0.0002118 | 62.63 | IV
84.77 | 876.68 | 37.37 | 0.000212 | 62.63 | IV
84.78 | 876.76 | 37.37 | 0.0002121 | 62.63 | IV
84.79 | 876.84 | 37.37 | 0.000212 | 62.63 | IV
84.8 | 876.92 | 37.37 | 0.0002119 | 62.63 | IV
84.8 | 877 | 37.37 | 0.0002118 | 62.63 | IV
84.81 | 877.08 | 37.37 | 0.0002116 | 62.63 | IV
84.82 | 877.16 | 37.37 | 0.0002113 | 62.63 | IV
84.83 | 877.24 | 37.37 | 0.0002111 | 62.63 | IV
84.84 | 877.32 | 37.37 | 0.0002109 | 62.63 | IV
84.85 | 877.4 | 37.37 | 0.0002107 | 62.63 | IV
84.85 | 877.49 | 37.37 | 0.0002106 | 62.63 | IV
84.86 | 877.57 | 37.37 | 0.0002107 | 62.63 | IV
84.87 | 877.65 | 37.37 | 0.0002108 | 62.63 | IV
84.88 | 877.73 | 37.37 | 0.0002108 | 62.63 | IV
84.89 | 877.81 | 37.37 | 0.0002109 | 62.63 | IV
84.9 | 877.89 | 37.37 | 0.000211 | 62.63 | IV
84.9 | 877.97 | 37.37 | 0.0002112 | 62.63 | IV
84.91 | 878.05 | 37.37 | 0.0002113 | 62.63 | IV
84.92 | 878.13 | 37.37 | 0.0002113 | 62.63 | IV
84.93 | 878.22 | 37.37 | 0.0002114 | 62.63 | IV
84.94 | 878.3 | 37.37 | 0.0002115 | 62.63 | IV
84.95 | 878.38 | 37.37 | 0.0002116 | 62.63 | IV
84.95 | 878.46 | 37.37 | 0.0002116 | 62.63 | IV
84.96 | 878.54 | 37.37 | 0.0002117 | 62.63 | IV
84.97 | 878.62 | 37.37 | 0.0002119 | 62.63 | IV
84.98 | 878.71 | 37.37 | 0.000212 | 62.63 | IV
84.99 | 878.79 | 37.37 | 0.0002123 | 62.63 | IV
85 | 878.87 | 37.37 | 0.0002125 | 62.63 | IV
85 | 878.95 | 37.37 | 0.0002126 | 62.63 | IV
85.01 | 879.03 | 37.37 | 0.0002127 | 62.63 | IV
85.02 | 879.11 | 37.37 | 0.0002126 | 62.63 | IV
85.03 | 879.19 | 37.37 | 0.0002125 | 62.63 | IV
85.04 | 879.27 | 37.37 | 0.0002125 | 62.63 | IV
85.05 | 879.35 | 37.37 | 0.0002123 | 62.63 | IV
85.05 | 879.44 | 37.37 | 0.0002121 | 62.63 | IV
85.06 | 879.52 | 37.37 | 0.000212 | 62.63 | IV
85.07 | 879.6 | 37.37 | 0.0002118 | 62.63 | IV
85.08 | 879.68 | 37.37 | 0.0002117 | 62.63 | IV
85.09 | 879.76 | 37.37 | 0.0002115 | 62.63 | IV
85.1 | 879.84 | 37.37 | 0.0002114 | 62.63 | IV
85.1 | 879.92 | 37.37 | 0.0002112 | 62.63 | IV
85.11 | 880 | 37.37 | 0.0002111 | 62.63 | IV
85.12 | 880.08 | 37.37 | 0.0002109 | 62.63 | IV
85.13 | 880.16 | 37.37 | 0.0002107 | 62.63 | IV
85.14 | 880.25 | 37.37 | 0.0002106 | 62.63 | IV
85.15 | 880.33 | 37.37 | 0.0002104 | 62.63 | IV
85.15 | 880.41 | 37.37 | 0.0002102 | 62.63 | IV
85.16 | 880.49 | 37.37 | 0.00021 | 62.63 | IV
85.17 | 880.57 | 37.37 | 0.0002098 | 62.63 | IV
85.18 | 880.65 | 37.37 | 0.0002096 | 62.63 | IV
85.19 | 880.73 | 37.37 | 0.0002094 | 62.63 | IV
85.2 | 880.82 | 37.37 | 0.0002091 | 62.63 | IV
85.2 | 880.9 | 37.37 | 0.0002088 | 62.63 | IV
85.21 | 880.98 | 37.37 | 0.0002085 | 62.63 | IV
85.22 | 881.06 | 37.37 | 0.0002081 | 62.63 | IV
85.23 | 881.14 | 37.37 | 0.0002076 | 62.63 | IV
85.24 | 881.22 | 37.37 | 0.000207 | 62.63 | IV
85.25 | 881.3 | 37.37 | 0.0002064 | 62.63 | IV
85.25 | 881.38 | 37.37 | 0.0002058 | 62.63 | IV
85.26 | 881.47 | 37.37 | 0.0002052 | 62.63 | IV
85.27 | 881.55 | 37.37 | 0.0002047 | 62.63 | IV
85.28 | 881.63 | 37.37 | 0.0002042 | 62.63 | IV
85.29 | 881.71 | 37.37 | 0.0002038 | 62.63 | IV
85.3 | 881.79 | 37.37 | 0.0002034 | 62.63 | IV
85.3 | 881.87 | 37.37 | 0.000203 | 62.63 | IV
85.31 | 881.95 | 37.37 | 0.0002026 | 62.63 | IV
85.32 | 882.04 | 37.37 | 0.0002021 | 62.63 | IV
85.33 | 882.12 | 37.37 | 0.0002017 | 62.63 | IV
85.34 | 882.2 | 37.37 | 0.0002013 | 62.63 | IV
85.35 | 882.28 | 37.37 | 0.000201 | 62.63 | IV
85.35 | 882.36 | 37.37 | 0.0002008 | 62.63 | IV
85.36 | 882.44 | 37.37 | 0.0002007 | 62.63 | IV
85.37 | 882.52 | 37.37 | 0.0002006 | 62.63 | IV
85.38 | 882.6 | 37.37 | 0.0002007 | 62.63 | IV
85.39 | 882.68 | 37.37 | 0.0002007 | 62.63 | IV
85.4 | 882.76 | 37.37 | 0.0002007 | 62.63 | IV
85.4 | 882.84 | 37.37 | 0.0002007 | 62.63 | IV
85.41 | 882.92 | 37.37 | 0.0002008 | 62.63 | IV
85.42 | 883 | 37.37 | 0.0002008 | 62.63 | IV
85.43 | 883.08 | 37.37 | 0.0002009 | 62.63 | IV
85.44 | 883.16 | 37.37 | 0.0002011 | 62.63 | IV
85.45 | 883.25 | 37.37 | 0.0002012 | 62.63 | IV
85.45 | 883.33 | 37.37 | 0.0002014 | 62.63 | IV
85.46 | 883.41 | 37.37 | 0.0002016 | 62.63 | IV
85.47 | 883.49 | 37.37 | 0.0002018 | 62.63 | IV
85.48 | 883.57 | 37.37 | 0.000202 | 62.63 | IV
85.49 | 883.65 | 37.37 | 0.0002021 | 62.63 | IV
85.5 | 883.73 | 37.37 | 0.0002023 | 62.63 | IV
85.5 | 883.81 | 37.37 | 0.0002025 | 62.63 | IV
85.51 | 883.89 | 37.37 | 0.0002027 | 62.63 | IV
85.52 | 883.97 | 37.37 | 0.0002029 | 62.63 | IV
85.53 | 884.05 | 37.37 | 0.000203 | 62.63 | IV
85.54 | 884.14 | 37.37 | 0.0002032 | 62.63 | IV
85.55 | 884.22 | 37.37 | 0.0002035 | 62.63 | IV
85.55 | 884.3 | 37.37 | 0.0002037 | 62.63 | IV
85.56 | 884.38 | 37.37 | 0.000204 | 62.63 | IV
85.57 | 884.46 | 37.37 | 0.0002042 | 62.63 | IV
85.58 | 884.54 | 37.37 | 0.0002046 | 62.63 | IV
85.59 | 884.62 | 37.37 | 0.0002049 | 62.63 | IV
85.6 | 884.7 | 37.37 | 0.0002052 | 62.63 | IV
85.6 | 884.78 | 37.37 | 0.0002054 | 62.63 | IV
85.61 | 884.86 | 37.37 | 0.0002055 | 62.63 | IV
85.62 | 884.94 | 37.37 | 0.0002056 | 62.63 | IV
85.63 | 885.02 | 37.37 | 0.0002056 | 62.63 | IV
85.64 | 885.1 | 37.37 | 0.0002056 | 62.63 | IV
85.65 | 885.18 | 37.37 | 0.0002057 | 62.63 | IV
85.65 | 885.26 | 37.37 | 0.0002058 | 62.63 | IV
85.66 | 885.34 | 37.37 | 0.0002059 | 62.63 | IV
85.67 | 885.43 | 37.37 | 0.000206 | 62.63 | IV
85.68 | 885.51 | 37.37 | 0.000206 | 62.63 | IV
85.69 | 885.59 | 37.37 | 0.0002059 | 62.63 | IV
85.7 | 885.67 | 37.37 | 0.0002059 | 62.63 | IV
85.7 | 885.75 | 37.37 | 0.0002059 | 62.63 | IV
85.71 | 885.84 | 37.37 | 0.0002059 | 62.63 | IV
85.72 | 885.92 | 37.37 | 0.0002058 | 62.63 | IV
85.73 | 886 | 37.37 | 0.0002058 | 62.63 | IV
85.74 | 886.08 | 37.37 | 0.0002057 | 62.63 | IV
85.75 | 886.16 | 37.37 | 0.0002056 | 62.63 | IV
85.75 | 886.24 | 37.37 | 0.0002056 | 62.63 | IV
85.76 | 886.32 | 37.37 | 0.0002057 | 62.63 | IV
85.77 | 886.4 | 37.37 | 0.0002058 | 62.63 | IV
85.78 | 886.48 | 37.37 | 0.0002059 | 62.63 | IV
85.79 | 886.56 | 37.37 | 0.000206 | 62.63 | IV
85.8 | 886.64 | 37.37 | 0.0002062 | 62.63 | IV
85.8 | 886.72 | 37.37 | 0.0002063 | 62.63 | IV
85.81 | 886.8 | 37.37 | 0.0002063 | 62.63 | IV
85.82 | 886.88 | 37.37 | 0.0002063 | 62.63 | IV
85.83 | 886.96 | 37.37 | 0.0002062 | 62.63 | IV
85.84 | 887.04 | 37.37 | 0.0002062 | 62.63 | IV
85.85 | 887.13 | 37.37 | 0.0002061 | 62.63 | IV
85.85 | 887.21 | 37.37 | 0.0002059 | 62.63 | IV
85.86 | 887.29 | 37.37 | 0.0002058 | 62.63 | IV
85.87 | 887.37 | 37.37 | 0.0002057 | 62.63 | IV
85.88 | 887.45 | 37.37 | 0.0002055 | 62.63 | IV
85.89 | 887.53 | 37.37 | 0.0002054 | 62.63 | IV
85.9 | 887.61 | 37.37 | 0.0002054 | 62.63 | IV
85.9 | 887.69 | 37.37 | 0.0002053 | 62.63 | IV
85.91 | 887.78 | 37.37 | 0.0002052 | 62.63 | IV
85.92 | 887.86 | 37.37 | 0.0002051 | 62.63 | IV
85.93 | 887.94 | 37.37 | 0.0002051 | 62.63 | IV
85.94 | 888.02 | 37.37 | 0.0002049 | 62.63 | IV
85.95 | 888.1 | 37.37 | 0.0002048 | 62.63 | IV
85.95 | 888.18 | 37.37 | 0.0002047 | 62.63 | IV
85.96 | 888.26 | 37.37 | 0.0002047 | 62.63 | IV
85.97 | 888.34 | 37.37 | 0.0002048 | 62.63 | IV
85.98 | 888.43 | 37.37 | 0.0002047 | 62.63 | IV
85.99 | 888.51 | 37.37 | 0.0002046 | 62.63 | IV
86 | 888.59 | 37.37 | 0.0002047 | 62.63 | IV
86 | 888.67 | 37.37 | 0.0002048 | 62.63 | IV
86.01 | 888.75 | 37.37 | 0.0002049 | 62.63 | IV
86.02 | 888.83 | 37.37 | 0.0002052 | 62.63 | IV
86.03 | 888.91 | 37.37 | 0.0002055 | 62.63 | IV
86.04 | 888.99 | 37.37 | 0.0002058 | 62.63 | IV
86.05 | 889.07 | 37.37 | 0.0002061 | 62.63 | IV
86.05 | 889.15 | 37.37 | 0.0002063 | 62.63 | IV
86.06 | 889.23 | 37.37 | 0.0002063 | 62.63 | IV
86.07 | 889.31 | 37.37 | 0.0002062 | 62.63 | IV
86.08 | 889.4 | 37.37 | 0.0002061 | 62.63 | IV
86.09 | 889.48 | 37.37 | 0.0002059 | 62.63 | IV
86.1 | 889.56 | 37.37 | 0.0002058 | 62.63 | IV
86.1 | 889.64 | 37.37 | 0.0002056 | 62.63 | IV
86.11 | 889.72 | 37.37 | 0.0002054 | 62.63 | IV
86.12 | 889.8 | 37.37 | 0.0002053 | 62.63 | IV
86.13 | 889.88 | 37.37 | 0.0002052 | 62.63 | IV
86.14 | 889.96 | 37.37 | 0.0002051 | 62.63 | IV
86.15 | 890.04 | 37.37 | 0.0002049 | 62.63 | IV
86.15 | 890.12 | 37.37 | 0.0002047 | 62.63 | IV
86.16 | 890.2 | 37.37 | 0.0002044 | 62.63 | IV
86.17 | 890.28 | 37.37 | 0.0002042 | 62.63 | IV
86.18 | 890.36 | 37.37 | 0.0002041 | 62.63 | IV
86.19 | 890.44 | 37.37 | 0.000204 | 62.63 | IV
86.2 | 890.52 | 37.37 | 0.000204 | 62.63 | IV
86.2 | 890.6 | 37.37 | 0.000204 | 62.63 | IV
86.21 | 890.68 | 37.37 | 0.000204 | 62.63 | IV
86.22 | 890.76 | 37.37 | 0.0002039 | 62.63 | IV
86.23 | 890.84 | 37.37 | 0.0002038 | 62.63 | IV
86.24 | 890.92 | 37.37 | 0.0002036 | 62.63 | IV
86.25 | 891 | 37.37 | 0.0002034 | 62.63 | IV
86.25 | 891.08 | 37.37 | 0.0002031 | 62.63 | IV
86.26 | 891.16 | 37.37 | 0.0002028 | 62.63 | IV
86.27 | 891.24 | 37.37 | 0.0002024 | 62.63 | IV
86.28 | 891.32 | 37.37 | 0.0002019 | 62.63 | IV
86.29 | 891.4 | 37.37 | 0.0002016 | 62.63 | IV
86.3 | 891.48 | 37.37 | 0.000201 | 62.63 | IV
86.3 | 891.56 | 37.37 | 0.0002003 | 62.63 | IV
86.31 | 891.64 | 37.37 | 0.0001996 | 62.63 | IV
86.32 | 891.72 | 37.37 | 0.0001988 | 62.63 | IV
86.33 | 891.8 | 37.37 | 0.0001981 | 62.63 | IV
86.34 | 891.88 | 37.37 | 0.0001974 | 62.63 | IV
86.35 | 891.95 | 37.37 | 0.0001968 | 62.63 | IV
86.35 | 892.03 | 37.37 | 0.0001961 | 62.63 | IV
86.36 | 892.11 | 37.37 | 0.0001954 | 62.63 | IV
86.37 | 892.19 | 37.37 | 0.0001948 | 62.63 | IV
86.38 | 892.27 | 37.37 | 0.0001943 | 62.63 | IV
86.39 | 892.35 | 37.37 | 0.0001938 | 62.63 | IV
86.4 | 892.43 | 37.37 | 0.0001934 | 62.63 | IV
86.4 | 892.51 | 37.37 | 0.000193 | 62.63 | IV
86.41 | 892.59 | 37.37 | 0.0001927 | 62.63 | IV
86.42 | 892.66 | 37.37 | 0.0001925 | 62.63 | IV
86.43 | 892.74 | 37.37 | 0.0001923 | 62.63 | IV
86.44 | 892.82 | 37.37 | 0.0001921 | 62.63 | IV
86.45 | 892.9 | 37.37 | 0.000192 | 62.63 | IV
86.45 | 892.98 | 37.37 | 0.0001918 | 62.63 | IV
86.46 | 893.06 | 37.37 | 0.0001916 | 62.63 | IV
86.47 | 893.14 | 37.37 | 0.0001915 | 62.63 | IV
86.48 | 893.21 | 37.37 | 0.0001915 | 62.63 | IV
86.49 | 893.29 | 37.37 | 0.0001915 | 62.63 | IV
86.5 | 893.37 | 37.37 | 0.0001914 | 62.63 | IV
86.5 | 893.45 | 37.37 | 0.0001914 | 62.63 | IV
86.51 | 893.53 | 37.37 | 0.0001914 | 62.63 | IV
86.52 | 893.61 | 37.37 | 0.0001913 | 62.63 | IV
86.53 | 893.68 | 37.37 | 0.0001913 | 62.63 | IV
86.54 | 893.76 | 37.37 | 0.0001912 | 62.63 | IV
86.55 | 893.84 | 37.37 | 0.000191 | 62.63 | IV
86.55 | 893.92 | 37.37 | 0.0001909 | 62.63 | IV
86.56 | 894 | 37.37 | 0.0001907 | 62.63 | IV
86.57 | 894.08 | 37.37 | 0.0001905 | 62.63 | IV
86.58 | 894.16 | 37.37 | 0.0001903 | 62.63 | IV
86.59 | 894.24 | 37.37 | 0.0001901 | 62.63 | IV
86.6 | 894.31 | 37.37 | 0.0001899 | 62.63 | IV
86.6 | 894.39 | 37.37 | 0.0001898 | 62.63 | IV
86.61 | 894.47 | 37.37 | 0.0001897 | 62.63 | IV
86.62 | 894.55 | 37.37 | 0.0001897 | 62.63 | IV
86.63 | 894.63 | 37.37 | 0.0001897 | 62.63 | IV
86.64 | 894.71 | 37.37 | 0.0001898 | 62.63 | IV
86.65 | 894.78 | 37.37 | 0.00019 | 62.63 | IV
86.65 | 894.86 | 37.37 | 0.0001901 | 62.63 | IV
86.66 | 894.94 | 37.37 | 0.0001903 | 62.63 | IV
86.67 | 895.02 | 37.37 | 0.0001905 | 62.63 | IV
86.68 | 895.1 | 37.37 | 0.0001908 | 62.63 | IV
86.69 | 895.18 | 37.37 | 0.000191 | 62.63 | IV
86.7 | 895.26 | 37.37 | 0.0001909 | 62.63 | IV
86.7 | 895.34 | 37.37 | 0.0001909 | 62.63 | IV
86.71 | 895.41 | 37.37 | 0.0001908 | 62.63 | IV
86.72 | 895.49 | 37.37 | 0.0001907 | 62.63 | IV
86.73 | 895.57 | 37.37 | 0.0001906 | 62.63 | IV
86.74 | 895.65 | 37.37 | 0.0001905 | 62.63 | IV
86.75 | 895.73 | 37.37 | 0.0001903 | 62.63 | IV
86.75 | 895.8 | 37.37 | 0.0001902 | 62.63 | IV
86.76 | 895.88 | 37.37 | 0.0001902 | 62.63 | IV
86.77 | 895.96 | 37.37 | 0.0001901 | 62.63 | IV
86.78 | 896.04 | 37.37 | 0.00019 | 62.63 | IV
86.79 | 896.12 | 37.37 | 0.0001898 | 62.63 | IV
86.8 | 896.2 | 37.37 | 0.0001896 | 62.63 | IV
86.8 | 896.27 | 37.37 | 0.0001893 | 62.63 | IV
86.81 | 896.35 | 37.37 | 0.0001891 | 62.63 | IV
86.82 | 896.43 | 37.37 | 0.0001889 | 62.63 | IV
86.83 | 896.51 | 37.37 | 0.0001889 | 62.63 | IV
86.84 | 896.59 | 37.37 | 0.0001887 | 62.63 | IV
86.85 | 896.66 | 37.37 | 0.0001886 | 62.63 | IV
86.85 | 896.74 | 37.37 | 0.0001885 | 62.63 | IV
86.86 | 896.82 | 37.37 | 0.0001884 | 62.63 | IV
86.87 | 896.9 | 37.37 | 0.0001881 | 62.63 | IV
86.88 | 896.98 | 37.37 | 0.0001879 | 62.63 | IV
86.89 | 897.05 | 37.37 | 0.0001877 | 62.63 | IV
86.9 | 897.13 | 37.37 | 0.0001876 | 62.63 | IV
86.9 | 897.21 | 37.37 | 0.0001875 | 62.63 | IV
86.91 | 897.29 | 37.37 | 0.0001874 | 62.63 | IV
86.92 | 897.37 | 37.37 | 0.0001875 | 62.63 | IV
86.93 | 897.45 | 37.37 | 0.0001876 | 62.63 | IV
86.94 | 897.52 | 37.37 | 0.0001878 | 62.63 | IV
86.95 | 897.6 | 37.37 | 0.000188 | 62.63 | IV
86.95 | 897.68 | 37.37 | 0.0001883 | 62.63 | IV
86.96 | 897.76 | 37.37 | 0.0001886 | 62.63 | IV
86.97 | 897.84 | 37.37 | 0.0001887 | 62.63 | IV
86.98 | 897.92 | 37.37 | 0.0001889 | 62.63 | IV
86.99 | 898 | 37.37 | 0.000189 | 62.63 | IV
87 | 898.08 | 37.37 | 0.0001889 | 62.63 | IV
87 | 898.16 | 37.37 | 0.0001886 | 62.63 | IV
87.01 | 898.23 | 37.37 | 0.0001885 | 62.63 | IV
87.02 | 898.31 | 37.37 | 0.0001885 | 62.63 | IV
87.03 | 898.39 | 37.37 | 0.0001885 | 62.63 | IV
87.04 | 898.47 | 37.37 | 0.0001885 | 62.63 | IV
87.05 | 898.55 | 37.37 | 0.0001882 | 62.63 | IV
87.05 | 898.63 | 37.37 | 0.000188 | 62.63 | IV
87.06 | 898.7 | 37.37 | 0.0001878 | 62.63 | IV
87.07 | 898.78 | 37.37 | 0.0001877 | 62.63 | IV
87.08 | 898.86 | 37.37 | 0.0001877 | 62.63 | IV
87.09 | 898.94 | 37.37 | 0.000188 | 62.63 | IV
87.1 | 899.02 | 37.37 | 0.0001883 | 62.63 | IV
87.1 | 899.1 | 37.37 | 0.0001889 | 62.63 | IV
87.11 | 899.18 | 37.37 | 0.0001897 | 62.63 | IV
87.12 | 899.26 | 37.37 | 0.0001905 | 62.63 | IV
87.13 | 899.34 | 37.37 | 0.000191 | 62.63 | IV
87.14 | 899.42 | 37.37 | 0.0001915 | 62.63 | IV
87.15 | 899.5 | 37.37 | 0.0001919 | 62.63 | IV
87.15 | 899.58 | 37.37 | 0.0001921 | 62.63 | IV
87.16 | 899.65 | 37.37 | 0.0001925 | 62.63 | IV
87.17 | 899.73 | 37.37 | 0.0001927 | 62.63 | IV
87.18 | 899.81 | 37.37 | 0.0001929 | 62.63 | IV
87.19 | 899.89 | 37.37 | 0.0001932 | 62.63 | IV
87.2 | 899.97 | 37.37 | 0.0001937 | 62.63 | IV

## Raw data (as exported)
Time | Temperature | Weight | Deriv. Weight
0 | 39.09 | 97.04 | 0.1012
0 | 39.09 | 97.04 | 0.1012
0.01 | 39.09 | 97.03 | 0.1012
0.02 | 39.09 | 97.02 | 0.1012
0.03 | 39.09 | 97.01 | 0.1012
0.04 | 39.09 | 97.01 | 0.1012
0.05 | 39.1 | 97 | 0.1012
0.05 | 39.1 | 96.99 | 0.1006
0.06 | 39.11 | 96.99 | 0.1005
0.07 | 39.12 | 96.98 | 0.1005
0.08 | 39.13 | 96.97 | 0.1005
0.09 | 39.14 | 96.97 | 0.1005
0.1 | 39.16 | 96.96 | 0.1005
0.1 | 39.18 | 96.95 | 0.1005
0.11 | 39.2 | 96.95 | 0.09992
0.12 | 39.22 | 96.94 | 0.09991
0.13 | 39.24 | 96.93 | 0.0999
0.14 | 39.27 | 96.93 | 0.09989
0.15 | 39.3 | 96.92 | 0.09988
0.15 | 39.32 | 96.91 | 0.09932
0.16 | 39.35 | 96.9 | 0.09931
0.17 | 39.38 | 96.9 | 0.0993
0.18 | 39.41 | 96.89 | 0.09877
0.19 | 39.44 | 96.88 | 0.09876
0.2 | 39.48 | 96.88 | 0.09875
0.2 | 39.51 | 96.87 | 0.09825
0.21 | 39.55 | 96.86 | 0.09824
0.22 | 39.58 | 96.86 | 0.09777
0.23 | 39.62 | 96.85 | 0.09776
0.24 | 39.66 | 96.84 | 0.09774
0.25 | 39.71 | 96.84 | 0.0973
0.25 | 39.75 | 96.83 | 0.09729
0.26 | 39.8 | 96.82 | 0.09687
0.27 | 39.85 | 96.82 | 0.09686
0.28 | 39.9 | 96.81 | 0.09647
0.29 | 39.96 | 96.8 | 0.0961
0.3 | 40.02 | 96.79 | 0.09609
0.3 | 40.08 | 96.79 | 0.09574
0.31 | 40.14 | 96.78 | 0.09574
0.32 | 40.21 | 96.77 | 0.09541
0.33 | 40.28 | 96.77 | 0.09511
0.34 | 40.35 | 96.76 | 0.09483
0.35 | 40.43 | 96.75 | 0.09456
0.35 | 40.51 | 96.75 | 0.09456
0.36 | 40.59 | 96.74 | 0.09431
0.37 | 40.67 | 96.73 | 0.09409
0.38 | 40.76 | 96.72 | 0.09388
0.39 | 40.84 | 96.72 | 0.09368
0.4 | 40.93 | 96.71 | 0.0935
0.4 | 41.02 | 96.7 | 0.09334
0.41 | 41.12 | 96.7 | 0.0932
0.42 | 41.21 | 96.69 | 0.09306
0.43 | 41.31 | 96.68 | 0.09294
0.44 | 41.4 | 96.67 | 0.09273
0.45 | 41.5 | 96.67 | 0.09264
0.45 | 41.6 | 96.66 | 0.09256
0.46 | 41.69 | 96.65 | 0.0925
0.47 | 41.79 | 96.65 | 0.09244
0.48 | 41.89 | 96.64 | 0.09239
0.49 | 41.99 | 96.63 | 0.09232
0.5 | 42.1 | 96.62 | 0.09229
0.5 | 42.2 | 96.62 | 0.09228
0.51 | 42.3 | 96.61 | 0.09227
0.52 | 42.4 | 96.6 | 0.09227
0.53 | 42.5 | 96.59 | 0.09228
0.54 | 42.6 | 96.59 | 0.0923
0.55 | 42.7 | 96.58 | 0.09233
0.55 | 42.8 | 96.57 | 0.09236
0.56 | 42.91 | 96.56 | 0.09239
0.57 | 43.01 | 96.56 | 0.09247
0.58 | 43.11 | 96.55 | 0.09252
0.59 | 43.21 | 96.54 | 0.09258
0.6 | 43.31 | 96.53 | 0.09264
0.6 | 43.41 | 96.52 | 0.0927
0.61 | 43.51 | 96.52 | 0.09283
0.62 | 43.61 | 96.51 | 0.0929
0.63 | 43.71 | 96.5 | 0.09298
0.64 | 43.81 | 96.49 | 0.09306
0.65 | 43.91 | 96.49 | 0.09315
0.65 | 44 | 96.48 | 0.09324
0.66 | 44.1 | 96.47 | 0.09158
0.67 | 44.2 | 96.46 | 0.09003
0.68 | 44.3 | 96.45 | 0.0893
0.69 | 44.39 | 96.45 | 0.08907
0.7 | 44.49 | 96.44 | 0.08898
0.7 | 44.58 | 96.43 | 0.08905
0.71 | 44.68 | 96.42 | 0.08941
0.72 | 44.77 | 96.41 | 0.08967
0.73 | 44.86 | 96.41 | 0.09
0.74 | 44.96 | 96.4 | 0.09031
0.75 | 45.05 | 96.39 | 0.09078
0.75 | 45.14 | 96.38 | 0.09127
0.76 | 45.23 | 96.37 | 0.09165
0.77 | 45.33 | 96.36 | 0.09205
0.78 | 45.42 | 96.36 | 0.09247
0.79 | 45.51 | 96.35 | 0.09332
0.8 | 45.6 | 96.34 | 0.09378
0.8 | 45.69 | 96.33 | 0.09425
0.81 | 45.78 | 96.32 | 0.09473
0.82 | 45.87 | 96.31 | 0.09522
0.83 | 45.96 | 96.31 | 0.09571
0.84 | 46.04 | 96.3 | 0.09622
0.85 | 46.13 | 96.29 | 0.09672
0.85 | 46.22 | 96.28 | 0.09724
0.86 | 46.31 | 96.27 | 0.09776
0.87 | 46.39 | 96.26 | 0.09801
0.88 | 46.48 | 96.25 | 0.09853
0.89 | 46.57 | 96.25 | 0.09905
0.9 | 46.65 | 96.24 | 0.09958
0.9 | 46.74 | 96.23 | 0.1001
0.91 | 46.82 | 96.22 | 0.1006
0.92 | 46.91 | 96.21 | 0.1012
0.93 | 46.99 | 96.2 | 0.1014
0.94 | 47.08 | 96.19 | 0.1019
0.95 | 47.17 | 96.18 | 0.1025
0.95 | 47.25 | 96.18 | 0.103
0.96 | 47.33 | 96.17 | 0.1035
0.97 | 47.42 | 96.16 | 0.104
0.98 | 47.5 | 96.15 | 0.1045
0.99 | 47.59 | 96.14 | 0.1048
1 | 47.67 | 96.13 | 0.1053
1 | 47.75 | 96.12 | 0.1058
1.01 | 47.84 | 96.11 | 0.1063
1.02 | 47.92 | 96.1 | 0.1068
1.03 | 48.01 | 96.09 | 0.107
1.04 | 48.09 | 96.08 | 0.1075
1.05 | 48.17 | 96.08 | 0.108
1.05 | 48.26 | 96.07 | 0.1085
1.06 | 48.34 | 96.06 | 0.109
1.07 | 48.42 | 96.05 | 0.1095
1.08 | 48.51 | 96.04 | 0.1097
1.09 | 48.59 | 96.03 | 0.1102
1.1 | 48.67 | 96.02 | 0.1107
1.1 | 48.76 | 96.01 | 0.1112
1.11 | 48.84 | 96 | 0.1116
1.12 | 48.92 | 95.99 | 0.1121
1.13 | 49.01 | 95.98 | 0.1125
1.14 | 49.09 | 95.97 | 0.1128
1.15 | 49.17 | 95.96 | 0.1132
1.15 | 49.25 | 95.95 | 0.1137
1.16 | 49.34 | 95.94 | 0.1141
1.17 | 49.42 | 95.93 | 0.1146
1.18 | 49.5 | 95.92 | 0.115
1.19 | 49.58 | 95.91 | 0.1154
1.2 | 49.67 | 95.9 | 0.1157
1.2 | 49.75 | 95.9 | 0.1161
1.21 | 49.83 | 95.89 | 0.1165
1.22 | 49.92 | 95.88 | 0.1169
1.23 | 50 | 95.86 | 0.1174
1.24 | 50.09 | 95.86 | 0.1178
1.25 | 50.17 | 95.85 | 0.1182
1.25 | 50.25 | 95.84 | 0.1186
1.26 | 50.34 | 95.83 | 0.119
1.27 | 50.42 | 95.82 | 0.1195
1.28 | 50.5 | 95.81 | 0.1197
1.29 | 50.59 | 95.8 | 0.1201
1.3 | 50.67 | 95.79 | 0.1205
1.3 | 50.75 | 95.78 | 0.1209
1.31 | 50.84 | 95.77 | 0.1213
1.32 | 50.92 | 95.76 | 0.1217
1.33 | 51 | 95.75 | 0.1221
1.34 | 51.09 | 95.74 | 0.1225
1.35 | 51.17 | 95.73 | 0.1229
1.35 | 51.26 | 95.72 | 0.1233
1.36 | 51.34 | 95.71 | 0.1237
1.37 | 51.43 | 95.7 | 0.1241
1.38 | 51.51 | 95.69 | 0.1245
1.39 | 51.59 | 95.68 | 0.1249
1.4 | 51.68 | 95.66 | 0.1253
1.4 | 51.76 | 95.65 | 0.1257
1.41 | 51.85 | 95.64 | 0.1261
1.42 | 51.93 | 95.63 | 0.1265
1.43 | 52.02 | 95.62 | 0.1269
1.44 | 52.1 | 95.61 | 0.1273
1.45 | 52.19 | 95.6 | 0.1277
1.45 | 52.28 | 95.59 | 0.1281
1.46 | 52.36 | 95.58 | 0.1285
1.47 | 52.45 | 95.57 | 0.1289
1.48 | 52.53 | 95.56 | 0.1293
1.49 | 52.62 | 95.55 | 0.1297
1.5 | 52.7 | 95.54 | 0.1302
1.5 | 52.79 | 95.52 | 0.1306
1.51 | 52.87 | 95.51 | 0.131
1.52 | 52.95 | 95.5 | 0.1314
1.53 | 53.04 | 95.49 | 0.1318
1.54 | 53.12 | 95.48 | 0.1322
1.55 | 53.21 | 95.47 | 0.1326
1.55 | 53.29 | 95.46 | 0.133
1.56 | 53.38 | 95.45 | 0.1335
1.57 | 53.46 | 95.44 | 0.1339
1.58 | 53.55 | 95.42 | 0.1343
1.59 | 53.63 | 95.41 | 0.1347
1.6 | 53.72 | 95.4 | 0.1352
1.6 | 53.8 | 95.39 | 0.1356
1.61 | 53.88 | 95.38 | 0.136
1.62 | 53.97 | 95.37 | 0.1365
1.63 | 54.05 | 95.36 | 0.1369
1.64 | 54.14 | 95.34 | 0.1373
1.65 | 54.22 | 95.33 | 0.1378
1.65 | 54.3 | 95.32 | 0.1382
1.66 | 54.39 | 95.31 | 0.1387
1.67 | 54.47 | 95.3 | 0.1391
1.68 | 54.56 | 95.29 | 0.1396
1.69 | 54.64 | 95.27 | 0.14
1.7 | 54.73 | 95.26 | 0.1405
1.7 | 54.81 | 95.25 | 0.141
1.71 | 54.89 | 95.24 | 0.1414
1.72 | 54.98 | 95.23 | 0.1419
1.73 | 55.06 | 95.21 | 0.1424
1.74 | 55.15 | 95.2 | 0.1429
1.75 | 55.23 | 95.19 | 0.1434
1.75 | 55.32 | 95.18 | 0.1438
1.76 | 55.4 | 95.17 | 0.1443
1.77 | 55.49 | 95.15 | 0.1448
1.78 | 55.57 | 95.14 | 0.1452
1.79 | 55.66 | 95.13 | 0.1457
1.8 | 55.74 | 95.12 | 0.1462
1.8 | 55.82 | 95.11 | 0.1466
1.81 | 55.91 | 95.09 | 0.1471
1.82 | 55.99 | 95.08 | 0.1476
1.83 | 56.08 | 95.07 | 0.1481
1.84 | 56.16 | 95.06 | 0.1486
1.85 | 56.25 | 95.04 | 0.149
1.85 | 56.33 | 95.03 | 0.1495
1.86 | 56.41 | 95.02 | 0.15
1.87 | 56.5 | 95.01 | 0.1505
1.88 | 56.58 | 94.99 | 0.151
1.89 | 56.66 | 94.98 | 0.1515
1.9 | 56.75 | 94.97 | 0.152
1.9 | 56.83 | 94.95 | 0.1524
1.91 | 56.92 | 94.94 | 0.1529
1.92 | 57 | 94.93 | 0.1534
1.93 | 57.09 | 94.92 | 0.1539
1.94 | 57.17 | 94.9 | 0.1544
1.95 | 57.26 | 94.89 | 0.1549
1.95 | 57.34 | 94.88 | 0.1554
1.96 | 57.43 | 94.86 | 0.1559
1.97 | 57.51 | 94.85 | 0.1564
1.98 | 57.6 | 94.84 | 0.1569
1.99 | 57.68 | 94.82 | 0.1574
2 | 57.76 | 94.81 | 0.1579
2 | 57.85 | 94.8 | 0.1584
2.01 | 57.93 | 94.79 | 0.1589
2.02 | 58.02 | 94.77 | 0.1594
2.03 | 58.1 | 94.76 | 0.1599
2.04 | 58.18 | 94.75 | 0.1604
2.05 | 58.27 | 94.73 | 0.1609
2.05 | 58.35 | 94.72 | 0.1614
2.06 | 58.44 | 94.7 | 0.1619
2.07 | 58.52 | 94.69 | 0.1624
2.08 | 58.6 | 94.68 | 0.1629
2.09 | 58.69 | 94.66 | 0.1634
2.1 | 58.77 | 94.65 | 0.1639
2.1 | 58.85 | 94.64 | 0.1644
2.11 | 58.94 | 94.62 | 0.1649
2.12 | 59.02 | 94.61 | 0.1654
2.13 | 59.11 | 94.59 | 0.1659
2.14 | 59.19 | 94.58 | 0.1664
2.15 | 59.27 | 94.57 | 0.1669
2.15 | 59.35 | 94.55 | 0.1674
2.16 | 59.44 | 94.54 | 0.168
2.17 | 59.52 | 94.52 | 0.1685
2.18 | 59.6 | 94.51 | 0.169
2.19 | 59.69 | 94.5 | 0.1695
2.2 | 59.77 | 94.48 | 0.17
2.2 | 59.85 | 94.47 | 0.1705
2.21 | 59.94 | 94.45 | 0.171
2.22 | 60.02 | 94.44 | 0.1716
2.23 | 60.1 | 94.42 | 0.1721
2.24 | 60.19 | 94.41 | 0.1726
2.25 | 60.27 | 94.4 | 0.1731
2.25 | 60.35 | 94.38 | 0.1736
2.26 | 60.44 | 94.37 | 0.1742
2.27 | 60.52 | 94.35 | 0.1747
2.28 | 60.6 | 94.34 | 0.1752
2.29 | 60.69 | 94.32 | 0.1757
2.3 | 60.77 | 94.31 | 0.1762
2.3 | 60.86 | 94.29 | 0.1768
2.31 | 60.94 | 94.28 | 0.1773
2.32 | 61.02 | 94.26 | 0.1778
2.33 | 61.11 | 94.25 | 0.1784
2.34 | 61.19 | 94.23 | 0.1789
2.35 | 61.27 | 94.22 | 0.1794
2.35 | 61.36 | 94.2 | 0.18
2.36 | 61.44 | 94.19 | 0.1805
2.37 | 61.53 | 94.17 | 0.181
2.38 | 61.61 | 94.16 | 0.1815
2.39 | 61.69 | 94.14 | 0.1821
2.4 | 61.78 | 94.13 | 0.1826
2.4 | 61.86 | 94.11 | 0.1831
2.41 | 61.94 | 94.1 | 0.1837
2.42 | 62.03 | 94.08 | 0.1842
2.43 | 62.11 | 94.07 | 0.1847
2.44 | 62.19 | 94.05 | 0.1853
2.45 | 62.28 | 94.04 | 0.1858
2.45 | 62.36 | 94.02 | 0.1863
2.46 | 62.45 | 94.01 | 0.1868
2.47 | 62.53 | 93.99 | 0.1874
2.48 | 62.61 | 93.97 | 0.1879
2.49 | 62.7 | 93.96 | 0.1884
2.5 | 62.78 | 93.94 | 0.189
2.5 | 62.87 | 93.93 | 0.1895
2.51 | 62.95 | 93.91 | 0.1903
2.52 | 63.03 | 93.9 | 0.1908
2.53 | 63.12 | 93.88 | 0.1913
2.54 | 63.2 | 93.86 | 0.1919
2.55 | 63.28 | 93.85 | 0.1924
2.55 | 63.37 | 93.83 | 0.1929
2.56 | 63.45 | 93.82 | 0.1935
2.57 | 63.53 | 93.8 | 0.194
2.58 | 63.62 | 93.78 | 0.1945
2.59 | 63.7 | 93.77 | 0.1951
2.6 | 63.78 | 93.75 | 0.1956
2.6 | 63.87 | 93.73 | 0.1961
2.61 | 63.95 | 93.72 | 0.1967
2.62 | 64.03 | 93.7 | 0.1972
2.63 | 64.12 | 93.69 | 0.1978
2.64 | 64.2 | 93.67 | 0.1983
2.65 | 64.28 | 93.65 | 0.1988
2.65 | 64.37 | 93.64 | 0.1994
2.66 | 64.45 | 93.62 | 0.1999
2.67 | 64.53 | 93.6 | 0.2005
2.68 | 64.62 | 93.59 | 0.201
2.69 | 64.7 | 93.57 | 0.2016
2.7 | 64.79 | 93.55 | 0.2021
2.7 | 64.87 | 93.54 | 0.2027
2.71 | 64.95 | 93.52 | 0.2032
2.72 | 65.04 | 93.5 | 0.2038
2.73 | 65.12 | 93.48 | 0.2043
2.74 | 65.2 | 93.47 | 0.2049
2.75 | 65.28 | 93.45 | 0.2054
2.75 | 65.37 | 93.43 | 0.206
2.76 | 65.45 | 93.42 | 0.2065
2.77 | 65.53 | 93.4 | 0.2071
2.78 | 65.61 | 93.38 | 0.2076
2.79 | 65.7 | 93.36 | 0.2082
2.8 | 65.78 | 93.35 | 0.2088
2.8 | 65.86 | 93.33 | 0.2093
2.81 | 65.95 | 93.31 | 0.2099
2.82 | 66.03 | 93.29 | 0.2104
2.83 | 66.11 | 93.28 | 0.211
2.84 | 66.19 | 93.26 | 0.2115
2.85 | 66.28 | 93.24 | 0.2121
2.85 | 66.36 | 93.22 | 0.2126
2.86 | 66.44 | 93.21 | 0.2132
2.87 | 66.53 | 93.19 | 0.2134
2.88 | 66.61 | 93.17 | 0.214
2.89 | 66.7 | 93.15 | 0.2145
2.9 | 66.78 | 93.14 | 0.2151
2.9 | 66.86 | 93.12 | 0.2156
2.91 | 66.95 | 93.1 | 0.2162
2.92 | 67.03 | 93.08 | 0.2167
2.93 | 67.12 | 93.06 | 0.2172
2.94 | 67.2 | 93.05 | 0.2178
2.95 | 67.28 | 93.03 | 0.2183
2.95 | 67.37 | 93.01 | 0.2188
2.96 | 67.45 | 92.99 | 0.2194
2.97 | 67.53 | 92.97 | 0.2199
2.98 | 67.62 | 92.95 | 0.2205
2.99 | 67.7 | 92.94 | 0.221
3 | 67.78 | 92.92 | 0.2215
3 | 67.87 | 92.9 | 0.2221
3.01 | 67.95 | 92.88 | 0.2224
3.02 | 68.03 | 92.86 | 0.2229
3.03 | 68.11 | 92.84 | 0.2235
3.04 | 68.2 | 92.82 | 0.224
3.05 | 68.28 | 92.81 | 0.2245
3.05 | 68.36 | 92.79 | 0.2251
3.06 | 68.45 | 92.77 | 0.2256
3.07 | 68.53 | 92.75 | 0.2262
3.08 | 68.61 | 92.73 | 0.2267
3.09 | 68.69 | 92.71 | 0.2273
3.1 | 68.77 | 92.69 | 0.2278
3.1 | 68.86 | 92.67 | 0.2284
3.11 | 68.94 | 92.66 | 0.2289
3.12 | 69.02 | 92.64 | 0.2295
3.13 | 69.11 | 92.62 | 0.23
3.14 | 69.19 | 92.6 | 0.2306
3.15 | 69.27 | 92.58 | 0.2311
3.15 | 69.35 | 92.56 | 0.2317
3.16 | 69.44 | 92.54 | 0.2322
3.17 | 69.52 | 92.52 | 0.2327
3.18 | 69.6 | 92.5 | 0.2333
3.19 | 69.69 | 92.48 | 0.2338
3.2 | 69.77 | 92.46 | 0.2344
3.2 | 69.85 | 92.44 | 0.2349
3.21 | 69.94 | 92.42 | 0.2355
3.22 | 70.02 | 92.4 | 0.236
3.23 | 70.1 | 92.38 | 0.2366
3.24 | 70.19 | 92.36 | 0.2371
3.25 | 70.27 | 92.34 | 0.2377
3.25 | 70.35 | 92.32 | 0.2382
3.26 | 70.44 | 92.3 | 0.2388
3.27 | 70.52 | 92.28 | 0.2394
3.28 | 70.6 | 92.26 | 0.2399
3.29 | 70.69 | 92.24 | 0.2407
3.3 | 70.77 | 92.22 | 0.2413
3.3 | 70.85 | 92.2 | 0.2419
3.31 | 70.94 | 92.18 | 0.2424
3.32 | 71.02 | 92.16 | 0.243
3.33 | 71.11 | 92.14 | 0.2436
3.34 | 71.19 | 92.12 | 0.2441
3.35 | 71.28 | 92.1 | 0.2447
3.35 | 71.36 | 92.08 | 0.2453
3.36 | 71.44 | 92.06 | 0.2459
3.37 | 71.53 | 92.04 | 0.2467
3.38 | 71.61 | 92.02 | 0.2473
3.39 | 71.7 | 92 | 0.2478
3.4 | 71.78 | 91.98 | 0.2484
3.4 | 71.87 | 91.96 | 0.249
3.41 | 71.95 | 91.94 | 0.2496
3.42 | 72.04 | 91.92 | 0.2501
3.43 | 72.12 | 91.9 | 0.2507
3.44 | 72.2 | 91.88 | 0.2513
3.45 | 72.29 | 91.85 | 0.2519
3.45 | 72.37 | 91.83 | 0.2524
3.46 | 72.45 | 91.81 | 0.253
3.47 | 72.54 | 91.79 | 0.2536
3.48 | 72.62 | 91.77 | 0.2541
3.49 | 72.7 | 91.75 | 0.2547
3.5 | 72.79 | 91.73 | 0.2553
3.5 | 72.87 | 91.71 | 0.2558
3.51 | 72.95 | 91.69 | 0.2564
3.52 | 73.03 | 91.66 | 0.257
3.53 | 73.12 | 91.64 | 0.2575
3.54 | 73.2 | 91.62 | 0.2581
3.55 | 73.28 | 91.6 | 0.2587
3.55 | 73.36 | 91.58 | 0.2592
3.56 | 73.45 | 91.56 | 0.2598
3.57 | 73.53 | 91.54 | 0.2604
3.58 | 73.61 | 91.51 | 0.261
3.59 | 73.69 | 91.49 | 0.2615
3.6 | 73.78 | 91.47 | 0.2621
3.6 | 73.86 | 91.45 | 0.2627
3.61 | 73.94 | 91.43 | 0.2633
3.62 | 74.03 | 91.4 | 0.2638
3.63 | 74.11 | 91.38 | 0.2644
3.64 | 74.19 | 91.36 | 0.265
3.65 | 74.28 | 91.34 | 0.2656
3.65 | 74.36 | 91.32 | 0.2661
3.66 | 74.44 | 91.29 | 0.2667
3.67 | 74.53 | 91.27 | 0.2673
3.68 | 74.61 | 91.25 | 0.2679
3.69 | 74.69 | 91.23 | 0.2685
3.7 | 74.78 | 91.21 | 0.2691
3.7 | 74.86 | 91.18 | 0.2696
3.71 | 74.94 | 91.16 | 0.2702
3.72 | 75.03 | 91.14 | 0.2708
3.73 | 75.11 | 91.12 | 0.2714
3.74 | 75.19 | 91.09 | 0.272
3.75 | 75.27 | 91.07 | 0.2726
3.75 | 75.36 | 91.05 | 0.2732
3.76 | 75.44 | 91.03 | 0.2738
3.77 | 75.52 | 91 | 0.2743
3.78 | 75.6 | 90.98 | 0.2749
3.79 | 75.69 | 90.96 | 0.2752
3.8 | 75.77 | 90.93 | 0.2758
3.8 | 75.85 | 90.91 | 0.2764
3.81 | 75.93 | 90.89 | 0.277
3.82 | 76.02 | 90.87 | 0.2776
3.83 | 76.1 | 90.84 | 0.2781
3.84 | 76.18 | 90.82 | 0.2787
3.85 | 76.26 | 90.8 | 0.2793
3.85 | 76.35 | 90.77 | 0.2799
3.86 | 76.43 | 90.75 | 0.2804
3.87 | 76.51 | 90.73 | 0.281
3.88 | 76.59 | 90.7 | 0.2816
3.89 | 76.68 | 90.68 | 0.2821
3.9 | 76.76 | 90.66 | 0.2827
3.9 | 76.84 | 90.63 | 0.283
3.91 | 76.93 | 90.61 | 0.2835
3.92 | 77.01 | 90.59 | 0.2841
3.93 | 77.09 | 90.56 | 0.2846
3.94 | 77.17 | 90.54 | 0.2852
3.95 | 77.26 | 90.51 | 0.2858
3.95 | 77.34 | 90.49 | 0.2863
3.96 | 77.42 | 90.47 | 0.2871
3.97 | 77.51 | 90.44 | 0.2874
3.98 | 77.59 | 90.42 | 0.2879
3.99 | 77.67 | 90.4 | 0.2885
4 | 77.76 | 90.37 | 0.289
4 | 77.84 | 90.35 | 0.2896
4.01 | 77.92 | 90.32 | 0.2901
4.02 | 78.01 | 90.3 | 0.2909
4.03 | 78.09 | 90.27 | 0.2915
4.04 | 78.17 | 90.25 | 0.2921
4.05 | 78.26 | 90.23 | 0.2926
4.05 | 78.34 | 90.2 | 0.2932
4.06 | 78.42 | 90.18 | 0.2937
4.07 | 78.51 | 90.15 | 0.2943
4.08 | 78.59 | 90.13 | 0.2948
4.09 | 78.67 | 90.1 | 0.2954
4.1 | 78.76 | 90.08 | 0.296
4.1 | 78.84 | 90.05 | 0.2965
4.11 | 78.92 | 90.03 | 0.2971
4.12 | 79.01 | 90.01 | 0.2976
4.13 | 79.09 | 89.98 | 0.2982
4.14 | 79.17 | 89.96 | 0.2988
4.15 | 79.26 | 89.93 | 0.2993
4.15 | 79.34 | 89.91 | 0.2999
4.16 | 79.42 | 89.88 | 0.3005
4.17 | 79.51 | 89.86 | 0.301
4.18 | 79.59 | 89.83 | 0.3016
4.19 | 79.67 | 89.81 | 0.3021
4.2 | 79.75 | 89.78 | 0.3027
4.2 | 79.84 | 89.76 | 0.3033
4.21 | 79.92 | 89.73 | 0.3038
4.22 | 80 | 89.7 | 0.3044
4.23 | 80.09 | 89.68 | 0.305
4.24 | 80.17 | 89.65 | 0.3055
4.25 | 80.25 | 89.63 | 0.3061
4.25 | 80.34 | 89.6 | 0.3066
4.26 | 80.42 | 89.58 | 0.3072
4.27 | 80.5 | 89.55 | 0.3078
4.28 | 80.59 | 89.53 | 0.3083
4.29 | 80.67 | 89.5 | 0.3089
4.3 | 80.75 | 89.47 | 0.3095
4.3 | 80.84 | 89.45 | 0.31
4.31 | 80.92 | 89.42 | 0.3106
4.32 | 81 | 89.4 | 0.3112
4.33 | 81.09 | 89.37 | 0.3117
4.34 | 81.17 | 89.35 | 0.3123
4.35 | 81.26 | 89.32 | 0.3129
4.35 | 81.34 | 89.29 | 0.3135
4.36 | 81.43 | 89.27 | 0.3141
4.37 | 81.51 | 89.24 | 0.3146
4.38 | 81.59 | 89.21 | 0.3152
4.39 | 81.68 | 89.19 | 0.3158
4.4 | 81.76 | 89.16 | 0.3164
4.4 | 81.84 | 89.14 | 0.3172
4.41 | 81.93 | 89.11 | 0.3178
4.42 | 82.01 | 89.08 | 0.3184
4.43 | 82.09 | 89.06 | 0.319
4.44 | 82.18 | 89.03 | 0.3196
4.45 | 82.26 | 89 | 0.3202
4.45 | 82.34 | 88.98 | 0.3208
4.46 | 82.42 | 88.95 | 0.3211
4.47 | 82.51 | 88.92 | 0.322
4.48 | 82.59 | 88.9 | 0.3225
4.49 | 82.67 | 88.87 | 0.3231
4.5 | 82.76 | 88.84 | 0.3237
4.5 | 82.84 | 88.82 | 0.3243
4.51 | 82.92 | 88.79 | 0.3249
4.52 | 83.01 | 88.76 | 0.3252
4.53 | 83.09 | 88.74 | 0.3258
4.54 | 83.17 | 88.71 | 0.3264
4.55 | 83.26 | 88.68 | 0.327
4.55 | 83.34 | 88.65 | 0.3275
4.56 | 83.42 | 88.63 | 0.3281
4.57 | 83.51 | 88.6 | 0.3287
4.58 | 83.59 | 88.57 | 0.3293
4.59 | 83.67 | 88.54 | 0.3299
4.6 | 83.75 | 88.52 | 0.3305
4.6 | 83.83 | 88.49 | 0.331
4.61 | 83.92 | 88.46 | 0.3316
4.62 | 84 | 88.43 | 0.3322
4.63 | 84.08 | 88.41 | 0.3327
4.64 | 84.17 | 88.38 | 0.3333
4.65 | 84.25 | 88.35 | 0.3339
4.65 | 84.33 | 88.32 | 0.3345
4.66 | 84.41 | 88.3 | 0.335
4.67 | 84.5 | 88.27 | 0.3356
4.68 | 84.58 | 88.24 | 0.3362
4.69 | 84.66 | 88.21 | 0.3368
4.7 | 84.75 | 88.18 | 0.3373
4.7 | 84.83 | 88.16 | 0.3379
4.71 | 84.91 | 88.13 | 0.3385
4.72 | 85 | 88.1 | 0.3391
4.73 | 85.08 | 88.07 | 0.3396
4.74 | 85.16 | 88.04 | 0.3402
4.75 | 85.24 | 88.01 | 0.3408
4.75 | 85.33 | 87.99 | 0.3414
4.76 | 85.41 | 87.96 | 0.3419
4.77 | 85.49 | 87.93 | 0.3425
4.78 | 85.58 | 87.9 | 0.3431
4.79 | 85.66 | 87.87 | 0.3437
4.8 | 85.74 | 87.84 | 0.3443
4.8 | 85.83 | 87.82 | 0.3448
4.81 | 85.91 | 87.79 | 0.3454
4.82 | 85.99 | 87.76 | 0.346
4.83 | 86.08 | 87.73 | 0.3466
4.84 | 86.16 | 87.7 | 0.3471
4.85 | 86.24 | 87.67 | 0.3477
4.85 | 86.32 | 87.64 | 0.3483
4.86 | 86.41 | 87.61 | 0.3488
4.87 | 86.49 | 87.58 | 0.3494
4.88 | 86.57 | 87.56 | 0.3499
4.89 | 86.65 | 87.53 | 0.3505
4.9 | 86.74 | 87.5 | 0.351
4.9 | 86.82 | 87.47 | 0.3516
4.91 | 86.9 | 87.44 | 0.3521
4.92 | 86.99 | 87.41 | 0.3527
4.93 | 87.07 | 87.38 | 0.3532
4.94 | 87.15 | 87.35 | 0.3537
4.95 | 87.24 | 87.32 | 0.3543
4.95 | 87.32 | 87.29 | 0.3548
4.96 | 87.4 | 87.26 | 0.3553
4.97 | 87.48 | 87.23 | 0.3559
4.98 | 87.57 | 87.2 | 0.3562
4.99 | 87.65 | 87.17 | 0.3567
5 | 87.73 | 87.14 | 0.3575
5 | 87.82 | 87.11 | 0.3578
5.01 | 87.9 | 87.08 | 0.3583
5.02 | 87.98 | 87.05 | 0.3588
5.03 | 88.07 | 87.03 | 0.3594
5.04 | 88.15 | 87 | 0.3599
5.05 | 88.23 | 86.97 | 0.3604
5.05 | 88.31 | 86.94 | 0.3612
5.06 | 88.4 | 86.9 | 0.3617
5.07 | 88.48 | 86.87 | 0.3623
5.08 | 88.57 | 86.84 | 0.3628
5.09 | 88.65 | 86.81 | 0.3633
5.1 | 88.73 | 86.78 | 0.3639
5.1 | 88.82 | 86.75 | 0.3644
5.11 | 88.9 | 86.72 | 0.3649
5.12 | 88.98 | 86.69 | 0.3655
5.13 | 89.07 | 86.66 | 0.366
5.14 | 89.15 | 86.63 | 0.3666
5.15 | 89.23 | 86.6 | 0.3671
5.15 | 89.32 | 86.57 | 0.3677
5.16 | 89.4 | 86.54 | 0.3682
5.17 | 89.48 | 86.51 | 0.3688
5.18 | 89.57 | 86.48 | 0.3693
5.19 | 89.65 | 86.45 | 0.3699
5.2 | 89.73 | 86.42 | 0.3704
5.2 | 89.82 | 86.39 | 0.371
5.21 | 89.9 | 86.36 | 0.3715
5.22 | 89.98 | 86.32 | 0.372
5.23 | 90.07 | 86.29 | 0.3726
5.24 | 90.15 | 86.26 | 0.3731
5.25 | 90.23 | 86.23 | 0.3737
5.25 | 90.31 | 86.2 | 0.3742
5.26 | 90.4 | 86.17 | 0.3748
5.27 | 90.48 | 86.14 | 0.3753
5.28 | 90.56 | 86.11 | 0.3759
5.29 | 90.64 | 86.08 | 0.3764
5.3 | 90.73 | 86.04 | 0.3769
5.3 | 90.81 | 86.01 | 0.3775
5.31 | 90.89 | 85.98 | 0.378
5.32 | 90.98 | 85.95 | 0.3786
5.33 | 91.06 | 85.92 | 0.3791
5.34 | 91.14 | 85.89 | 0.3796
5.35 | 91.23 | 85.86 | 0.3802
5.35 | 91.31 | 85.82 | 0.3807
5.36 | 91.39 | 85.79 | 0.3812
5.37 | 91.48 | 85.76 | 0.3818
5.38 | 91.56 | 85.73 | 0.3823
5.39 | 91.65 | 85.7 | 0.3828
5.4 | 91.73 | 85.66 | 0.3834
5.4 | 91.81 | 85.63 | 0.3839
5.41 | 91.9 | 85.6 | 0.3844
5.42 | 91.98 | 85.57 | 0.3849
5.43 | 92.07 | 85.54 | 0.3855
5.44 | 92.15 | 85.5 | 0.386
5.45 | 92.23 | 85.47 | 0.3865
5.45 | 92.32 | 85.44 | 0.387
5.46 | 92.4 | 85.41 | 0.3875
5.47 | 92.48 | 85.38 | 0.3881
5.48 | 92.57 | 85.34 | 0.3888
5.49 | 92.65 | 85.31 | 0.3894
5.5 | 92.73 | 85.28 | 0.3896
5.5 | 92.82 | 85.25 | 0.3904
5.51 | 92.9 | 85.21 | 0.3909
5.52 | 92.98 | 85.18 | 0.3915
5.53 | 93.07 | 85.15 | 0.392
5.54 | 93.15 | 85.12 | 0.3925
5.55 | 93.23 | 85.08 | 0.3931
5.55 | 93.31 | 85.05 | 0.3933
5.56 | 93.4 | 85.02 | 0.3939
5.57 | 93.48 | 84.99 | 0.3944
5.58 | 93.56 | 84.95 | 0.3949
5.59 | 93.65 | 84.92 | 0.3954
5.6 | 93.73 | 84.89 | 0.3959
5.6 | 93.81 | 84.85 | 0.3965
5.61 | 93.89 | 84.82 | 0.397
5.62 | 93.98 | 84.79 | 0.3975
5.63 | 94.06 | 84.75 | 0.398
5.64 | 94.14 | 84.72 | 0.3985
5.65 | 94.22 | 84.69 | 0.399
5.65 | 94.3 | 84.66 | 0.3995
5.66 | 94.39 | 84.62 | 0.3999
5.67 | 94.47 | 84.59 | 0.4004
5.68 | 94.55 | 84.56 | 0.4009
5.69 | 94.63 | 84.52 | 0.4014
5.7 | 94.72 | 84.49 | 0.4019
5.7 | 94.8 | 84.45 | 0.4024
5.71 | 94.88 | 84.42 | 0.4029
5.72 | 94.97 | 84.39 | 0.4034
5.73 | 95.05 | 84.35 | 0.4039
5.74 | 95.13 | 84.32 | 0.4044
5.75 | 95.22 | 84.29 | 0.4049
5.75 | 95.3 | 84.25 | 0.4054
5.76 | 95.38 | 84.22 | 0.4059
5.77 | 95.46 | 84.19 | 0.4064
5.78 | 95.55 | 84.15 | 0.407
5.79 | 95.63 | 84.12 | 0.4075
5.8 | 95.71 | 84.08 | 0.408
5.8 | 95.8 | 84.05 | 0.4085
5.81 | 95.88 | 84.02 | 0.409
5.82 | 95.96 | 83.98 | 0.4095
5.83 | 96.05 | 83.95 | 0.41
5.84 | 96.13 | 83.91 | 0.4105
5.85 | 96.21 | 83.88 | 0.411
5.85 | 96.3 | 83.85 | 0.4115
5.86 | 96.38 | 83.81 | 0.412
5.87 | 96.47 | 83.78 | 0.4125
5.88 | 96.55 | 83.74 | 0.413
5.89 | 96.63 | 83.71 | 0.4134
5.9 | 96.72 | 83.67 | 0.4139
5.9 | 96.8 | 83.64 | 0.4144
5.91 | 96.89 | 83.6 | 0.4149
5.92 | 96.97 | 83.57 | 0.4154
5.93 | 97.05 | 83.54 | 0.4159
5.94 | 97.14 | 83.5 | 0.4164
5.95 | 97.22 | 83.47 | 0.4168
5.95 | 97.3 | 83.43 | 0.4173
5.96 | 97.39 | 83.4 | 0.4178
5.97 | 97.47 | 83.36 | 0.4183
5.98 | 97.55 | 83.33 | 0.4187
5.99 | 97.63 | 83.29 | 0.4192
6 | 97.72 | 83.26 | 0.4197
6 | 97.8 | 83.22 | 0.4201
6.01 | 97.88 | 83.19 | 0.4206
6.02 | 97.96 | 83.15 | 0.421
6.03 | 98.05 | 83.12 | 0.4215
6.04 | 98.13 | 83.08 | 0.4219
6.05 | 98.21 | 83.05 | 0.4224
6.05 | 98.29 | 83.01 | 0.4229
6.06 | 98.38 | 82.98 | 0.4233
6.07 | 98.46 | 82.94 | 0.4238
6.08 | 98.55 | 82.91 | 0.4242
6.09 | 98.63 | 82.87 | 0.4246
6.1 | 98.71 | 82.84 | 0.4251
6.1 | 98.8 | 82.8 | 0.4255
6.11 | 98.88 | 82.77 | 0.426
6.12 | 98.96 | 82.73 | 0.4264
6.13 | 99.05 | 82.69 | 0.4269
6.14 | 99.13 | 82.66 | 0.4273
6.15 | 99.22 | 82.62 | 0.4277
6.15 | 99.3 | 82.59 | 0.4282
6.16 | 99.38 | 82.55 | 0.4286
6.17 | 99.47 | 82.52 | 0.4291
6.18 | 99.55 | 82.48 | 0.4295
6.19 | 99.63 | 82.44 | 0.43
6.2 | 99.71 | 82.41 | 0.4305
6.2 | 99.8 | 82.37 | 0.4309
6.21 | 99.88 | 82.34 | 0.4314
6.22 | 99.96 | 82.3 | 0.4318
6.23 | 100.04 | 82.27 | 0.4323
6.24 | 100.12 | 82.23 | 0.4327
6.25 | 100.21 | 82.19 | 0.4332
6.25 | 100.29 | 82.16 | 0.4337
6.26 | 100.37 | 82.12 | 0.4341
6.27 | 100.45 | 82.09 | 0.4346
6.28 | 100.54 | 82.05 | 0.435
6.29 | 100.62 | 82.01 | 0.4355
6.3 | 100.7 | 81.98 | 0.4359
6.3 | 100.79 | 81.94 | 0.4363
6.31 | 100.87 | 81.9 | 0.4368
6.32 | 100.95 | 81.87 | 0.4372
6.33 | 101.04 | 81.83 | 0.4376
6.34 | 101.12 | 81.8 | 0.4381
6.35 | 101.2 | 81.76 | 0.4385
6.35 | 101.29 | 81.72 | 0.4389
6.36 | 101.37 | 81.69 | 0.4394
6.37 | 101.45 | 81.65 | 0.4398
6.38 | 101.54 | 81.61 | 0.4402
6.39 | 101.62 | 81.58 | 0.4406
6.4 | 101.7 | 81.54 | 0.441
6.4 | 101.78 | 81.5 | 0.4414
6.41 | 101.87 | 81.47 | 0.4418
6.42 | 101.95 | 81.43 | 0.4422
6.43 | 102.03 | 81.39 | 0.4426
6.44 | 102.11 | 81.36 | 0.443
6.45 | 102.2 | 81.32 | 0.4434
6.45 | 102.28 | 81.28 | 0.4438
6.46 | 102.36 | 81.25 | 0.4442
6.47 | 102.45 | 81.21 | 0.4446
6.48 | 102.53 | 81.17 | 0.445
6.49 | 102.61 | 81.13 | 0.4454
6.5 | 102.69 | 81.1 | 0.4458
6.5 | 102.78 | 81.06 | 0.4462
6.51 | 102.86 | 81.02 | 0.4466
6.52 | 102.94 | 80.99 | 0.447
6.53 | 103.03 | 80.95 | 0.4474
6.54 | 103.11 | 80.91 | 0.4478
6.55 | 103.19 | 80.87 | 0.4482
6.55 | 103.28 | 80.84 | 0.4486
6.56 | 103.36 | 80.8 | 0.4491
6.57 | 103.45 | 80.76 | 0.4495
6.58 | 103.53 | 80.72 | 0.4499
6.59 | 103.61 | 80.69 | 0.4503
6.6 | 103.7 | 80.65 | 0.4507
6.6 | 103.78 | 80.61 | 0.4511
6.61 | 103.86 | 80.58 | 0.4515
6.62 | 103.95 | 80.54 | 0.4519
6.63 | 104.03 | 80.5 | 0.4523
6.64 | 104.11 | 80.46 | 0.4527
6.65 | 104.19 | 80.42 | 0.4531
6.65 | 104.28 | 80.39 | 0.4535
6.66 | 104.36 | 80.35 | 0.4538
6.67 | 104.44 | 80.31 | 0.4542
6.68 | 104.53 | 80.27 | 0.4546
6.69 | 104.61 | 80.24 | 0.455
6.7 | 104.69 | 80.2 | 0.4554
6.7 | 104.77 | 80.16 | 0.4557
6.71 | 104.86 | 80.12 | 0.4561
6.72 | 104.94 | 80.08 | 0.4565
6.73 | 105.02 | 80.05 | 0.4569
6.74 | 105.1 | 80.01 | 0.4572
6.75 | 105.19 | 79.97 | 0.4576
6.75 | 105.27 | 79.93 | 0.458
6.76 | 105.36 | 79.89 | 0.4584
6.77 | 105.44 | 79.86 | 0.4588
6.78 | 105.52 | 79.82 | 0.4591
6.79 | 105.61 | 79.78 | 0.4595
6.8 | 105.69 | 79.74 | 0.4599
6.8 | 105.77 | 79.7 | 0.4603
6.81 | 105.86 | 79.66 | 0.4607
6.82 | 105.94 | 79.63 | 0.461
6.83 | 106.03 | 79.59 | 0.4614
6.84 | 106.11 | 79.55 | 0.4618
6.85 | 106.19 | 79.51 | 0.4621
6.85 | 106.28 | 79.47 | 0.4625
6.86 | 106.36 | 79.43 | 0.4629
6.87 | 106.44 | 79.4 | 0.4632
6.88 | 106.53 | 79.36 | 0.4636
6.89 | 106.61 | 79.32 | 0.4639
6.9 | 106.69 | 79.28 | 0.4643
6.9 | 106.78 | 79.24 | 0.4647
6.91 | 106.86 | 79.2 | 0.465
6.92 | 106.94 | 79.16 | 0.4654
6.93 | 107.02 | 79.13 | 0.4657
6.94 | 107.11 | 79.09 | 0.4661
6.95 | 107.19 | 79.05 | 0.4665
6.95 | 107.27 | 79.01 | 0.4668
6.96 | 107.36 | 78.97 | 0.4672
6.97 | 107.44 | 78.93 | 0.4676
6.98 | 107.52 | 78.89 | 0.4679
6.99 | 107.6 | 78.85 | 0.4683
7 | 107.69 | 78.81 | 0.4686
7 | 107.77 | 78.78 | 0.469
7.01 | 107.85 | 78.74 | 0.4694
7.02 | 107.94 | 78.7 | 0.4697
7.03 | 108.02 | 78.66 | 0.4701
7.04 | 108.1 | 78.62 | 0.4704
7.05 | 108.18 | 78.58 | 0.4708
7.05 | 108.27 | 78.54 | 0.4711
7.06 | 108.35 | 78.5 | 0.4715
7.07 | 108.43 | 78.46 | 0.4718
7.08 | 108.51 | 78.42 | 0.4722
7.09 | 108.6 | 78.38 | 0.4725
7.1 | 108.68 | 78.34 | 0.4728
7.1 | 108.76 | 78.31 | 0.4732
7.11 | 108.84 | 78.27 | 0.4735
7.12 | 108.93 | 78.23 | 0.4738
7.13 | 109.01 | 78.19 | 0.4742
7.14 | 109.09 | 78.15 | 0.4745
7.15 | 109.18 | 78.11 | 0.4748
7.15 | 109.26 | 78.07 | 0.4751
7.16 | 109.34 | 78.03 | 0.4754
7.17 | 109.43 | 77.99 | 0.4758
7.18 | 109.51 | 77.95 | 0.4761
7.19 | 109.59 | 77.91 | 0.4764
7.2 | 109.68 | 77.87 | 0.4767
7.2 | 109.76 | 77.83 | 0.4771
7.21 | 109.84 | 77.79 | 0.4774
7.22 | 109.93 | 77.75 | 0.4777
7.23 | 110.01 | 77.71 | 0.4781
7.24 | 110.09 | 77.67 | 0.4784
7.25 | 110.18 | 77.63 | 0.4787
7.25 | 110.26 | 77.59 | 0.4791
7.26 | 110.34 | 77.55 | 0.4794
7.27 | 110.42 | 77.51 | 0.4797
7.28 | 110.51 | 77.47 | 0.4801
7.29 | 110.59 | 77.43 | 0.4804
7.3 | 110.68 | 77.39 | 0.4807
7.3 | 110.76 | 77.35 | 0.481
7.31 | 110.84 | 77.31 | 0.4814
7.32 | 110.92 | 77.27 | 0.4817
7.33 | 111.01 | 77.23 | 0.482
7.34 | 111.09 | 77.19 | 0.4823
7.35 | 111.17 | 77.15 | 0.4826
7.35 | 111.26 | 77.11 | 0.4829
7.36 | 111.34 | 77.07 | 0.4832
7.37 | 111.42 | 77.03 | 0.4835
7.38 | 111.51 | 76.99 | 0.4838
7.39 | 111.59 | 76.95 | 0.484
7.4 | 111.67 | 76.91 | 0.4843
7.4 | 111.76 | 76.87 | 0.4846
7.41 | 111.84 | 76.83 | 0.4849
7.42 | 111.92 | 76.79 | 0.4852
7.43 | 112.01 | 76.75 | 0.4854
7.44 | 112.09 | 76.71 | 0.4857
7.45 | 112.17 | 76.67 | 0.486
7.45 | 112.25 | 76.63 | 0.4863
7.46 | 112.34 | 76.59 | 0.4865
7.47 | 112.42 | 76.55 | 0.4868
7.48 | 112.5 | 76.51 | 0.4871
7.49 | 112.59 | 76.47 | 0.4873
7.5 | 112.67 | 76.43 | 0.4876
7.5 | 112.75 | 76.39 | 0.4879
7.51 | 112.84 | 76.35 | 0.4881
7.52 | 112.92 | 76.3 | 0.4884
7.53 | 113 | 76.26 | 0.4886
7.54 | 113.09 | 76.22 | 0.4889
7.55 | 113.17 | 76.18 | 0.4891
7.55 | 113.25 | 76.14 | 0.4894
7.56 | 113.33 | 76.1 | 0.4896
7.57 | 113.42 | 76.06 | 0.4898
7.58 | 113.5 | 76.02 | 0.4901
7.59 | 113.58 | 75.98 | 0.4903
7.6 | 113.67 | 75.94 | 0.4906
7.6 | 113.75 | 75.9 | 0.4908
7.61 | 113.84 | 75.86 | 0.491
7.62 | 113.92 | 75.82 | 0.4913
7.63 | 114 | 75.78 | 0.4915
7.64 | 114.08 | 75.73 | 0.4918
7.65 | 114.17 | 75.69 | 0.492
7.65 | 114.25 | 75.65 | 0.4923
7.66 | 114.33 | 75.61 | 0.4925
7.67 | 114.42 | 75.57 | 0.4928
7.68 | 114.5 | 75.53 | 0.493
7.69 | 114.58 | 75.49 | 0.4933
7.7 | 114.67 | 75.45 | 0.4935
7.7 | 114.75 | 75.41 | 0.4937
7.71 | 114.83 | 75.37 | 0.494
7.72 | 114.91 | 75.32 | 0.4942
7.73 | 114.99 | 75.28 | 0.4945
7.74 | 115.08 | 75.24 | 0.4947
7.75 | 115.16 | 75.2 | 0.4949
7.75 | 115.24 | 75.16 | 0.4951
7.76 | 115.32 | 75.12 | 0.4954
7.77 | 115.41 | 75.08 | 0.4956
7.78 | 115.49 | 75.04 | 0.4958
7.79 | 115.57 | 74.99 | 0.496
7.8 | 115.66 | 74.95 | 0.4962
7.8 | 115.74 | 74.91 | 0.4964
7.81 | 115.82 | 74.87 | 0.4967
7.82 | 115.91 | 74.83 | 0.4969
7.83 | 115.99 | 74.79 | 0.4971
7.84 | 116.07 | 74.75 | 0.4972
7.85 | 116.16 | 74.71 | 0.4974
7.85 | 116.24 | 74.66 | 0.4976
7.86 | 116.32 | 74.62 | 0.4978
7.87 | 116.41 | 74.58 | 0.498
7.88 | 116.49 | 74.54 | 0.4982
7.89 | 116.57 | 74.5 | 0.4984
7.9 | 116.65 | 74.46 | 0.4985
7.9 | 116.74 | 74.42 | 0.4987
7.91 | 116.82 | 74.37 | 0.4989
7.92 | 116.9 | 74.33 | 0.499
7.93 | 116.99 | 74.29 | 0.4992
7.94 | 117.07 | 74.25 | 0.4994
7.95 | 117.15 | 74.21 | 0.4996
7.95 | 117.24 | 74.17 | 0.4997
7.96 | 117.32 | 74.12 | 0.4999
7.97 | 117.4 | 74.08 | 0.5001
7.98 | 117.49 | 74.04 | 0.5002
7.99 | 117.57 | 74 | 0.5004
8 | 117.65 | 73.96 | 0.5006
8 | 117.74 | 73.92 | 0.5007
8.01 | 117.82 | 73.87 | 0.5009
8.02 | 117.91 | 73.83 | 0.501
8.03 | 117.99 | 73.79 | 0.5012
8.04 | 118.07 | 73.75 | 0.5013
8.05 | 118.16 | 73.71 | 0.5015
8.05 | 118.24 | 73.67 | 0.5016
8.06 | 118.32 | 73.62 | 0.5018
8.07 | 118.41 | 73.58 | 0.5019
8.08 | 118.49 | 73.54 | 0.5021
8.09 | 118.57 | 73.5 | 0.5022
8.1 | 118.66 | 73.46 | 0.5024
8.1 | 118.74 | 73.41 | 0.5025
8.11 | 118.82 | 73.37 | 0.5027
8.12 | 118.91 | 73.33 | 0.5028
8.13 | 118.99 | 73.29 | 0.5029
8.14 | 119.07 | 73.25 | 0.5031
8.15 | 119.15 | 73.21 | 0.5032
8.15 | 119.24 | 73.16 | 0.5033
8.16 | 119.32 | 73.12 | 0.5035
8.17 | 119.4 | 73.08 | 0.5036
8.18 | 119.48 | 73.04 | 0.5037
8.19 | 119.56 | 73 | 0.5038
8.2 | 119.65 | 72.95 | 0.5039
8.2 | 119.73 | 72.91 | 0.504
8.21 | 119.81 | 72.87 | 0.5042
8.22 | 119.9 | 72.83 | 0.5043
8.23 | 119.98 | 72.79 | 0.5044
8.24 | 120.06 | 72.74 | 0.5045
8.25 | 120.15 | 72.7 | 0.5046
8.25 | 120.23 | 72.66 | 0.5047
8.26 | 120.31 | 72.62 | 0.5049
8.27 | 120.4 | 72.58 | 0.505
8.28 | 120.48 | 72.53 | 0.5051
8.29 | 120.56 | 72.49 | 0.5053
8.3 | 120.65 | 72.45 | 0.5054
8.3 | 120.73 | 72.41 | 0.5055
8.31 | 120.81 | 72.37 | 0.5056
8.32 | 120.9 | 72.32 | 0.5058
8.33 | 120.98 | 72.28 | 0.5059
8.34 | 121.06 | 72.24 | 0.506
8.35 | 121.15 | 72.2 | 0.5062
8.35 | 121.23 | 72.15 | 0.5063
8.36 | 121.32 | 72.11 | 0.5064
8.37 | 121.4 | 72.07 | 0.5065
8.38 | 121.48 | 72.03 | 0.5066
8.39 | 121.57 | 71.99 | 0.5067
8.4 | 121.65 | 71.94 | 0.5068
8.4 | 121.73 | 71.9 | 0.5069
8.41 | 121.81 | 71.86 | 0.507
8.42 | 121.9 | 71.82 | 0.5071
8.43 | 121.98 | 71.78 | 0.5072
8.44 | 122.06 | 71.73 | 0.5073
8.45 | 122.15 | 71.69 | 0.5074
8.45 | 122.23 | 71.65 | 0.5075
8.46 | 122.31 | 71.61 | 0.5076
8.47 | 122.4 | 71.56 | 0.5077
8.48 | 122.48 | 71.52 | 0.5078
8.49 | 122.56 | 71.48 | 0.5079
8.5 | 122.64 | 71.44 | 0.508
8.5 | 122.73 | 71.4 | 0.508
8.51 | 122.81 | 71.35 | 0.5081
8.52 | 122.89 | 71.31 | 0.5082
8.53 | 122.98 | 71.27 | 0.5082
8.54 | 123.06 | 71.23 | 0.5083
8.55 | 123.14 | 71.18 | 0.5083
8.55 | 123.22 | 71.14 | 0.5084
8.56 | 123.31 | 71.1 | 0.5084
8.57 | 123.39 | 71.06 | 0.5085
8.58 | 123.47 | 71.02 | 0.5085
8.59 | 123.56 | 70.97 | 0.5085
8.6 | 123.64 | 70.93 | 0.5086
8.6 | 123.72 | 70.89 | 0.5086
8.61 | 123.8 | 70.85 | 0.5086
8.62 | 123.89 | 70.8 | 0.5087
8.63 | 123.97 | 70.76 | 0.5087
8.64 | 124.05 | 70.72 | 0.5087
8.65 | 124.14 | 70.68 | 0.5088
8.65 | 124.22 | 70.63 | 0.5088
8.66 | 124.3 | 70.59 | 0.5088
8.67 | 124.39 | 70.55 | 0.5089
8.68 | 124.47 | 70.51 | 0.5089
8.69 | 124.55 | 70.47 | 0.5089
8.7 | 124.64 | 70.42 | 0.509
8.7 | 124.72 | 70.38 | 0.509
8.71 | 124.8 | 70.34 | 0.5091
8.72 | 124.89 | 70.3 | 0.5091
8.73 | 124.97 | 70.25 | 0.5091
8.74 | 125.05 | 70.21 | 0.5092
8.75 | 125.14 | 70.17 | 0.5092
8.75 | 125.22 | 70.13 | 0.5092
8.76 | 125.3 | 70.08 | 0.5092
8.77 | 125.38 | 70.04 | 0.5093
8.78 | 125.46 | 70 | 0.5093
8.79 | 125.55 | 69.96 | 0.5093
8.8 | 125.63 | 69.92 | 0.5093
8.8 | 125.71 | 69.87 | 0.5093
8.81 | 125.79 | 69.83 | 0.5093
8.82 | 125.88 | 69.79 | 0.5094
8.83 | 125.96 | 69.75 | 0.5094
8.84 | 126.04 | 69.7 | 0.5094
8.85 | 126.12 | 69.66 | 0.5094
8.85 | 126.21 | 69.62 | 0.5094
8.86 | 126.29 | 69.58 | 0.5094
8.87 | 126.37 | 69.53 | 0.5094
8.88 | 126.46 | 69.49 | 0.5093
8.89 | 126.54 | 69.45 | 0.5093
8.9 | 126.62 | 69.41 | 0.5093
8.9 | 126.71 | 69.36 | 0.5093
8.91 | 126.79 | 69.32 | 0.5092
8.92 | 126.87 | 69.28 | 0.5092
8.93 | 126.96 | 69.24 | 0.5092
8.94 | 127.04 | 69.2 | 0.5091
8.95 | 127.12 | 69.15 | 0.5091
8.95 | 127.21 | 69.11 | 0.509
8.96 | 127.29 | 69.07 | 0.509
8.97 | 127.37 | 69.03 | 0.5089
8.98 | 127.46 | 68.98 | 0.5089
8.99 | 127.54 | 68.94 | 0.5088
9 | 127.63 | 68.9 | 0.5087
9 | 127.71 | 68.86 | 0.5087
9.01 | 127.79 | 68.81 | 0.5086
9.02 | 127.88 | 68.77 | 0.5086
9.03 | 127.96 | 68.73 | 0.5085
9.04 | 128.04 | 68.69 | 0.5084
9.05 | 128.13 | 68.64 | 0.5084
9.05 | 128.21 | 68.6 | 0.5083
9.06 | 128.29 | 68.56 | 0.5082
9.07 | 128.38 | 68.52 | 0.5082
9.08 | 128.46 | 68.48 | 0.5081
9.09 | 128.54 | 68.43 | 0.508
9.1 | 128.63 | 68.39 | 0.5079
9.1 | 128.71 | 68.35 | 0.5079
9.11 | 128.79 | 68.31 | 0.5078
9.12 | 128.88 | 68.26 | 0.5077
9.13 | 128.96 | 68.22 | 0.5076
9.14 | 129.04 | 68.18 | 0.5075
9.15 | 129.12 | 68.14 | 0.5074
9.15 | 129.21 | 68.09 | 0.5074
9.16 | 129.29 | 68.05 | 0.5073
9.17 | 129.37 | 68.01 | 0.5072
9.18 | 129.45 | 67.97 | 0.5071
9.19 | 129.54 | 67.93 | 0.507
9.2 | 129.62 | 67.88 | 0.5068
9.2 | 129.7 | 67.84 | 0.5067
9.21 | 129.79 | 67.8 | 0.5066
9.22 | 129.87 | 67.76 | 0.5065
9.23 | 129.95 | 67.71 | 0.5064
9.24 | 130.03 | 67.67 | 0.5063
9.25 | 130.12 | 67.63 | 0.5062
9.25 | 130.2 | 67.59 | 0.506
9.26 | 130.29 | 67.55 | 0.5059
9.27 | 130.37 | 67.5 | 0.5058
9.28 | 130.45 | 67.46 | 0.5057
9.29 | 130.53 | 67.42 | 0.5055
9.3 | 130.62 | 67.38 | 0.5054
9.3 | 130.7 | 67.33 | 0.5053
9.31 | 130.78 | 67.29 | 0.5052
9.32 | 130.87 | 67.25 | 0.505
9.33 | 130.95 | 67.21 | 0.5049
9.34 | 131.03 | 67.17 | 0.5048
9.35 | 131.11 | 67.12 | 0.5047
9.35 | 131.2 | 67.08 | 0.5045
9.36 | 131.28 | 67.04 | 0.5044
9.37 | 131.36 | 67 | 0.5043
9.38 | 131.45 | 66.96 | 0.5041
9.39 | 131.53 | 66.91 | 0.504
9.4 | 131.62 | 66.87 | 0.5039
9.4 | 131.7 | 66.83 | 0.5037
9.41 | 131.78 | 66.79 | 0.5036
9.42 | 131.87 | 66.75 | 0.5034
9.43 | 131.95 | 66.7 | 0.5033
9.44 | 132.03 | 66.66 | 0.5031
9.45 | 132.12 | 66.62 | 0.503
9.45 | 132.2 | 66.58 | 0.5028
9.46 | 132.29 | 66.54 | 0.5026
9.47 | 132.37 | 66.49 | 0.5025
9.48 | 132.45 | 66.45 | 0.5023
9.49 | 132.53 | 66.41 | 0.5021
9.5 | 132.62 | 66.37 | 0.5019
9.5 | 132.7 | 66.33 | 0.5017
9.51 | 132.78 | 66.29 | 0.5015
9.52 | 132.87 | 66.24 | 0.5013
9.53 | 132.95 | 66.2 | 0.5011
9.54 | 133.03 | 66.16 | 0.5009
9.55 | 133.11 | 66.12 | 0.5007
9.55 | 133.2 | 66.08 | 0.5005
9.56 | 133.28 | 66.04 | 0.5003
9.57 | 133.36 | 65.99 | 0.5001
9.58 | 133.45 | 65.95 | 0.4999
9.59 | 133.53 | 65.91 | 0.4997
9.6 | 133.61 | 65.87 | 0.4994
9.6 | 133.7 | 65.83 | 0.4992
9.61 | 133.78 | 65.79 | 0.499
9.62 | 133.86 | 65.74 | 0.4987
9.63 | 133.94 | 65.7 | 0.4985
9.64 | 134.03 | 65.66 | 0.4982
9.65 | 134.11 | 65.62 | 0.498
9.65 | 134.19 | 65.58 | 0.4977
9.66 | 134.28 | 65.54 | 0.4975
9.67 | 134.36 | 65.5 | 0.4972
9.68 | 134.45 | 65.45 | 0.497
9.69 | 134.53 | 65.41 | 0.4967
9.7 | 134.61 | 65.37 | 0.4965
9.7 | 134.69 | 65.33 | 0.4962
9.71 | 134.78 | 65.29 | 0.496
9.72 | 134.86 | 65.25 | 0.4957
9.73 | 134.94 | 65.21 | 0.4955
9.74 | 135.02 | 65.17 | 0.4952
9.75 | 135.1 | 65.12 | 0.4949
9.75 | 135.19 | 65.08 | 0.4947
9.76 | 135.27 | 65.04 | 0.4944
9.77 | 135.35 | 65 | 0.4941
9.78 | 135.44 | 64.96 | 0.4939
9.79 | 135.52 | 64.92 | 0.4936
9.8 | 135.6 | 64.88 | 0.4933
9.8 | 135.69 | 64.84 | 0.493
9.81 | 135.77 | 64.8 | 0.4927
9.82 | 135.85 | 64.76 | 0.4924
9.83 | 135.94 | 64.71 | 0.4921
9.84 | 136.02 | 64.67 | 0.4918
9.85 | 136.1 | 64.63 | 0.4915
9.85 | 136.18 | 64.59 | 0.4912
9.86 | 136.27 | 64.55 | 0.4909
9.87 | 136.35 | 64.51 | 0.4906
9.88 | 136.43 | 64.47 | 0.4903
9.89 | 136.51 | 64.43 | 0.49
9.9 | 136.6 | 64.39 | 0.4897
9.9 | 136.68 | 64.35 | 0.4893
9.91 | 136.76 | 64.31 | 0.489
9.92 | 136.85 | 64.27 | 0.4887
9.93 | 136.93 | 64.23 | 0.4883
9.94 | 137.01 | 64.18 | 0.488
9.95 | 137.09 | 64.14 | 0.4877
9.95 | 137.18 | 64.1 | 0.4873
9.96 | 137.26 | 64.06 | 0.487
9.97 | 137.35 | 64.02 | 0.4866
9.98 | 137.43 | 63.98 | 0.4862
9.99 | 137.51 | 63.94 | 0.4859
10 | 137.6 | 63.9 | 0.4855
10 | 137.68 | 63.86 | 0.4851
10.01 | 137.76 | 63.82 | 0.485
10.02 | 137.84 | 63.78 | 0.4844
10.03 | 137.93 | 63.74 | 0.484
10.04 | 138.01 | 63.7 | 0.4836
10.05 | 138.09 | 63.66 | 0.4835
10.05 | 138.18 | 63.62 | 0.4831
10.06 | 138.26 | 63.58 | 0.4827
10.07 | 138.34 | 63.54 | 0.4823
10.08 | 138.42 | 63.5 | 0.4819
10.09 | 138.51 | 63.46 | 0.4814
10.1 | 138.59 | 63.42 | 0.481
10.1 | 138.67 | 63.38 | 0.4806
10.11 | 138.76 | 63.34 | 0.4802
10.12 | 138.84 | 63.3 | 0.4798
10.13 | 138.93 | 63.26 | 0.4795
10.14 | 139.01 | 63.22 | 0.4791
10.15 | 139.09 | 63.18 | 0.4787
10.15 | 139.18 | 63.14 | 0.4783
10.16 | 139.26 | 63.1 | 0.4779
10.17 | 139.34 | 63.06 | 0.4775
10.18 | 139.43 | 63.02 | 0.4772
10.19 | 139.51 | 62.98 | 0.4768
10.2 | 139.59 | 62.94 | 0.4764
10.2 | 139.67 | 62.9 | 0.476
10.21 | 139.76 | 62.86 | 0.4756
10.22 | 139.84 | 62.82 | 0.4752
10.23 | 139.92 | 62.78 | 0.4748
10.24 | 140 | 62.74 | 0.4744
10.25 | 140.09 | 62.7 | 0.474
10.25 | 140.17 | 62.66 | 0.4736
10.26 | 140.25 | 62.62 | 0.4732
10.27 | 140.34 | 62.58 | 0.4728
10.28 | 140.42 | 62.54 | 0.4724
10.29 | 140.5 | 62.5 | 0.472
10.3 | 140.59 | 62.47 | 0.4716
10.3 | 140.67 | 62.43 | 0.4712
10.31 | 140.75 | 62.39 | 0.4708
10.32 | 140.84 | 62.35 | 0.4703
10.33 | 140.92 | 62.31 | 0.4699
10.34 | 141.01 | 62.27 | 0.4695
10.35 | 141.09 | 62.23 | 0.4691
10.35 | 141.17 | 62.19 | 0.4687
10.36 | 141.26 | 62.15 | 0.4682
10.37 | 141.34 | 62.11 | 0.4678
10.38 | 141.43 | 62.07 | 0.4674
10.39 | 141.51 | 62.04 | 0.467
10.4 | 141.59 | 62 | 0.4665
10.4 | 141.68 | 61.96 | 0.4661
10.41 | 141.76 | 61.92 | 0.4657
10.42 | 141.84 | 61.88 | 0.4653
10.43 | 141.93 | 61.84 | 0.4648
10.44 | 142.01 | 61.8 | 0.4644
10.45 | 142.09 | 61.76 | 0.464
10.45 | 142.18 | 61.72 | 0.4635
10.46 | 142.26 | 61.69 | 0.4631
10.47 | 142.34 | 61.65 | 0.4626
10.48 | 142.43 | 61.61 | 0.4622
10.49 | 142.51 | 61.57 | 0.4617
10.5 | 142.59 | 61.53 | 0.4613
10.5 | 142.68 | 61.49 | 0.4608
10.51 | 142.76 | 61.46 | 0.4602
10.52 | 142.84 | 61.42 | 0.4599
10.53 | 142.93 | 61.38 | 0.4595
10.54 | 143.01 | 61.34 | 0.459
10.55 | 143.09 | 61.3 | 0.4583
10.55 | 143.18 | 61.26 | 0.4579
10.56 | 143.26 | 61.23 | 0.4574
10.57 | 143.34 | 61.19 | 0.4569
10.58 | 143.43 | 61.15 | 0.4564
10.59 | 143.51 | 61.11 | 0.4562
10.6 | 143.59 | 61.07 | 0.4557
10.6 | 143.67 | 61.04 | 0.4552
10.61 | 143.76 | 61 | 0.4547
10.62 | 143.84 | 60.96 | 0.4543
10.63 | 143.92 | 60.92 | 0.4538
10.64 | 144 | 60.88 | 0.4533
10.65 | 144.09 | 60.85 | 0.4528
10.65 | 144.17 | 60.81 | 0.4523
10.66 | 144.25 | 60.77 | 0.4518
10.67 | 144.34 | 60.73 | 0.4513
10.68 | 144.42 | 60.7 | 0.4508
10.69 | 144.5 | 60.66 | 0.4503
10.7 | 144.58 | 60.62 | 0.4497
10.7 | 144.67 | 60.58 | 0.4492
10.71 | 144.75 | 60.55 | 0.4487
10.72 | 144.83 | 60.51 | 0.4482
10.73 | 144.91 | 60.47 | 0.4477
10.74 | 145 | 60.43 | 0.4471
10.75 | 145.08 | 60.4 | 0.4466
10.75 | 145.16 | 60.36 | 0.4461
10.76 | 145.25 | 60.32 | 0.4455
10.77 | 145.33 | 60.29 | 0.445
10.78 | 145.42 | 60.25 | 0.4444
10.79 | 145.5 | 60.21 | 0.4439
10.8 | 145.58 | 60.17 | 0.4433
10.8 | 145.66 | 60.14 | 0.4427
10.81 | 145.75 | 60.1 | 0.4421
10.82 | 145.83 | 60.06 | 0.4416
10.83 | 145.91 | 60.03 | 0.441
10.84 | 146 | 59.99 | 0.4404
10.85 | 146.08 | 59.95 | 0.4398
10.85 | 146.16 | 59.92 | 0.4392
10.86 | 146.25 | 59.88 | 0.4386
10.87 | 146.33 | 59.84 | 0.438
10.88 | 146.41 | 59.81 | 0.4374
10.89 | 146.49 | 59.77 | 0.4367
10.9 | 146.58 | 59.73 | 0.4361
10.9 | 146.66 | 59.7 | 0.4355
10.91 | 146.74 | 59.66 | 0.4349
10.92 | 146.83 | 59.63 | 0.4342
10.93 | 146.91 | 59.59 | 0.4336
10.94 | 146.99 | 59.55 | 0.4329
10.95 | 147.08 | 59.52 | 0.4323
10.95 | 147.16 | 59.48 | 0.4316
10.96 | 147.24 | 59.44 | 0.4309
10.97 | 147.33 | 59.41 | 0.4303
10.98 | 147.41 | 59.37 | 0.4296
10.99 | 147.49 | 59.34 | 0.4289
11 | 147.58 | 59.3 | 0.4282
11 | 147.66 | 59.27 | 0.4275
11.01 | 147.74 | 59.23 | 0.4268
11.02 | 147.82 | 59.19 | 0.4261
11.03 | 147.91 | 59.16 | 0.4254
11.04 | 147.99 | 59.12 | 0.4247
11.05 | 148.08 | 59.09 | 0.424
11.05 | 148.16 | 59.05 | 0.4233
11.06 | 148.24 | 59.02 | 0.4225
11.07 | 148.32 | 58.98 | 0.4218
11.08 | 148.41 | 58.95 | 0.4211
11.09 | 148.49 | 58.91 | 0.4204
11.1 | 148.57 | 58.88 | 0.4196
11.1 | 148.65 | 58.84 | 0.4189
11.11 | 148.74 | 58.81 | 0.4182
11.12 | 148.82 | 58.77 | 0.4174
11.13 | 148.9 | 58.74 | 0.4167
11.14 | 148.99 | 58.7 | 0.4159
11.15 | 149.07 | 58.67 | 0.4152
11.15 | 149.15 | 58.63 | 0.4144
11.16 | 149.23 | 58.6 | 0.4137
11.17 | 149.32 | 58.56 | 0.4129
11.18 | 149.4 | 58.53 | 0.4122
11.19 | 149.48 | 58.49 | 0.4114
11.2 | 149.57 | 58.46 | 0.4107
11.2 | 149.65 | 58.43 | 0.4099
11.21 | 149.73 | 58.39 | 0.4091
11.22 | 149.82 | 58.36 | 0.4084
11.23 | 149.9 | 58.32 | 0.4076
11.24 | 149.98 | 58.29 | 0.4069
11.25 | 150.07 | 58.26 | 0.4061
11.25 | 150.15 | 58.22 | 0.4053
11.26 | 150.23 | 58.19 | 0.4046
11.27 | 150.32 | 58.16 | 0.4038
11.28 | 150.4 | 58.12 | 0.4031
11.29 | 150.48 | 58.09 | 0.4023
11.3 | 150.57 | 58.05 | 0.4015
11.3 | 150.65 | 58.02 | 0.4008
11.31 | 150.74 | 57.99 | 0.4
11.32 | 150.82 | 57.95 | 0.3993
11.33 | 150.9 | 57.92 | 0.3985
11.34 | 150.98 | 57.89 | 0.3977
11.35 | 151.07 | 57.86 | 0.397
11.35 | 151.15 | 57.82 | 0.3962
11.36 | 151.23 | 57.79 | 0.3955
11.37 | 151.32 | 57.76 | 0.3947
11.38 | 151.4 | 57.72 | 0.3939
11.39 | 151.48 | 57.69 | 0.3932
11.4 | 151.57 | 57.66 | 0.3924
11.4 | 151.65 | 57.63 | 0.3916
11.41 | 151.73 | 57.59 | 0.3909
11.42 | 151.81 | 57.56 | 0.3901
11.43 | 151.9 | 57.53 | 0.3893
11.44 | 151.98 | 57.5 | 0.3886
11.45 | 152.06 | 57.46 | 0.3878
11.45 | 152.15 | 57.43 | 0.3871
11.46 | 152.23 | 57.4 | 0.3863
11.47 | 152.32 | 57.37 | 0.3855
11.48 | 152.4 | 57.34 | 0.3848
11.49 | 152.48 | 57.3 | 0.384
11.5 | 152.57 | 57.27 | 0.3833
11.5 | 152.65 | 57.24 | 0.3825
11.51 | 152.73 | 57.21 | 0.3818
11.52 | 152.82 | 57.18 | 0.381
11.53 | 152.9 | 57.15 | 0.3803
11.54 | 152.98 | 57.12 | 0.3795
11.55 | 153.06 | 57.08 | 0.3788
11.55 | 153.15 | 57.05 | 0.378
11.56 | 153.23 | 57.02 | 0.3773
11.57 | 153.31 | 56.99 | 0.3765
11.58 | 153.4 | 56.96 | 0.3758
11.59 | 153.48 | 56.93 | 0.375
11.6 | 153.56 | 56.9 | 0.3743
11.6 | 153.65 | 56.87 | 0.3736
11.61 | 153.73 | 56.83 | 0.3728
11.62 | 153.81 | 56.8 | 0.3721
11.63 | 153.9 | 56.77 | 0.3714
11.64 | 153.98 | 56.74 | 0.3706
11.65 | 154.06 | 56.71 | 0.3699
11.65 | 154.15 | 56.68 | 0.3692
11.66 | 154.23 | 56.65 | 0.3684
11.67 | 154.31 | 56.62 | 0.3677
11.68 | 154.39 | 56.59 | 0.367
11.69 | 154.48 | 56.56 | 0.3663
11.7 | 154.56 | 56.53 | 0.3656
11.7 | 154.65 | 56.5 | 0.3648
11.71 | 154.73 | 56.47 | 0.3641
11.72 | 154.81 | 56.44 | 0.3634
11.73 | 154.89 | 56.41 | 0.3627
11.74 | 154.98 | 56.38 | 0.362
11.75 | 155.06 | 56.35 | 0.3613
11.75 | 155.14 | 56.32 | 0.3606
11.76 | 155.22 | 56.29 | 0.3598
11.77 | 155.31 | 56.26 | 0.3591
11.78 | 155.39 | 56.23 | 0.3584
11.79 | 155.47 | 56.2 | 0.3577
11.8 | 155.55 | 56.17 | 0.357
11.8 | 155.64 | 56.14 | 0.3562
11.81 | 155.72 | 56.11 | 0.3555
11.82 | 155.8 | 56.08 | 0.3548
11.83 | 155.88 | 56.05 | 0.354
11.84 | 155.97 | 56.02 | 0.3533
11.85 | 156.05 | 55.99 | 0.3526
11.85 | 156.13 | 55.96 | 0.3518
11.86 | 156.22 | 55.93 | 0.3511
11.87 | 156.3 | 55.9 | 0.3503
11.88 | 156.39 | 55.87 | 0.3496
11.89 | 156.47 | 55.85 | 0.3489
11.9 | 156.55 | 55.82 | 0.3481
11.9 | 156.63 | 55.79 | 0.3474
11.91 | 156.72 | 55.76 | 0.3466
11.92 | 156.8 | 55.73 | 0.3459
11.93 | 156.88 | 55.7 | 0.3451
11.94 | 156.97 | 55.67 | 0.3443
11.95 | 157.05 | 55.64 | 0.3436
11.95 | 157.13 | 55.62 | 0.3428
11.96 | 157.22 | 55.59 | 0.3421
11.97 | 157.3 | 55.56 | 0.3413
11.98 | 157.38 | 55.53 | 0.3405
11.99 | 157.46 | 55.5 | 0.3398
12 | 157.55 | 55.47 | 0.339
12 | 157.63 | 55.44 | 0.3382
12.01 | 157.71 | 55.42 | 0.3374
12.02 | 157.8 | 55.39 | 0.3366
12.03 | 157.88 | 55.36 | 0.3358
12.04 | 157.96 | 55.33 | 0.3354
12.05 | 158.05 | 55.3 | 0.3346
12.05 | 158.13 | 55.28 | 0.3338
12.06 | 158.21 | 55.25 | 0.333
12.07 | 158.3 | 55.22 | 0.3322
12.08 | 158.38 | 55.19 | 0.3314
12.09 | 158.46 | 55.17 | 0.3302
12.1 | 158.55 | 55.14 | 0.3298
12.1 | 158.63 | 55.11 | 0.3285
12.11 | 158.71 | 55.08 | 0.3277
12.12 | 158.8 | 55.06 | 0.3269
12.13 | 158.88 | 55.03 | 0.326
12.14 | 158.96 | 55 | 0.3252
12.15 | 159.04 | 54.97 | 0.3244
12.15 | 159.13 | 54.95 | 0.3235
12.16 | 159.21 | 54.92 | 0.3227
12.17 | 159.29 | 54.89 | 0.3219
12.18 | 159.37 | 54.87 | 0.321
12.19 | 159.46 | 54.84 | 0.3202
12.2 | 159.54 | 54.81 | 0.3193
12.2 | 159.62 | 54.79 | 0.3185
12.21 | 159.71 | 54.76 | 0.3176
12.22 | 159.79 | 54.73 | 0.3167
12.23 | 159.87 | 54.71 | 0.3159
12.24 | 159.96 | 54.68 | 0.315
12.25 | 160.04 | 54.65 | 0.3141
12.25 | 160.12 | 54.63 | 0.3132
12.26 | 160.21 | 54.6 | 0.3124
12.27 | 160.29 | 54.57 | 0.3115
12.28 | 160.37 | 54.55 | 0.3106
12.29 | 160.46 | 54.52 | 0.3097
12.3 | 160.54 | 54.5 | 0.3088
12.3 | 160.62 | 54.47 | 0.3079
12.31 | 160.71 | 54.45 | 0.307
12.32 | 160.79 | 54.42 | 0.3061
12.33 | 160.88 | 54.39 | 0.3052
12.34 | 160.96 | 54.37 | 0.3043
12.35 | 161.04 | 54.34 | 0.3034
12.35 | 161.13 | 54.32 | 0.3024
12.36 | 161.21 | 54.29 | 0.3015
12.37 | 161.29 | 54.27 | 0.3006
12.38 | 161.38 | 54.24 | 0.2997
12.39 | 161.46 | 54.22 | 0.2987
12.4 | 161.55 | 54.19 | 0.2978
12.4 | 161.63 | 54.17 | 0.2968
12.41 | 161.71 | 54.14 | 0.2959
12.42 | 161.8 | 54.12 | 0.2949
12.43 | 161.88 | 54.09 | 0.294
12.44 | 161.96 | 54.07 | 0.293
12.45 | 162.05 | 54.04 | 0.292
12.45 | 162.13 | 54.02 | 0.2911
12.46 | 162.21 | 54 | 0.2901
12.47 | 162.29 | 53.97 | 0.2891
12.48 | 162.38 | 53.95 | 0.2881
12.49 | 162.46 | 53.92 | 0.2872
12.5 | 162.55 | 53.9 | 0.2862
12.5 | 162.63 | 53.88 | 0.2852
12.51 | 162.71 | 53.85 | 0.2842
12.52 | 162.8 | 53.83 | 0.2832
12.53 | 162.88 | 53.8 | 0.2822
12.54 | 162.96 | 53.78 | 0.2808
12.55 | 163.05 | 53.76 | 0.2798
12.55 | 163.13 | 53.73 | 0.2788
12.56 | 163.21 | 53.71 | 0.2778
12.57 | 163.3 | 53.69 | 0.2768
12.58 | 163.38 | 53.66 | 0.2758
12.59 | 163.46 | 53.64 | 0.2753
12.6 | 163.55 | 53.62 | 0.2738
12.6 | 163.63 | 53.6 | 0.2733
12.61 | 163.71 | 53.57 | 0.2723
12.62 | 163.79 | 53.55 | 0.2713
12.63 | 163.87 | 53.53 | 0.2703
12.64 | 163.96 | 53.51 | 0.2692
12.65 | 164.04 | 53.48 | 0.2682
12.65 | 164.12 | 53.46 | 0.2672
12.66 | 164.2 | 53.44 | 0.2662
12.67 | 164.29 | 53.42 | 0.2652
12.68 | 164.37 | 53.4 | 0.2642
12.69 | 164.45 | 53.37 | 0.2632
12.7 | 164.53 | 53.35 | 0.2622
12.7 | 164.62 | 53.33 | 0.2611
12.71 | 164.7 | 53.31 | 0.2601
12.72 | 164.78 | 53.29 | 0.2591
12.73 | 164.86 | 53.26 | 0.2581
12.74 | 164.95 | 53.24 | 0.2571
12.75 | 165.03 | 53.22 | 0.256
12.75 | 165.11 | 53.2 | 0.255
12.76 | 165.19 | 53.18 | 0.254
12.77 | 165.28 | 53.16 | 0.253
12.78 | 165.36 | 53.14 | 0.252
12.79 | 165.44 | 53.12 | 0.2509
12.8 | 165.53 | 53.1 | 0.2499
12.8 | 165.61 | 53.08 | 0.2489
12.81 | 165.69 | 53.05 | 0.2478
12.82 | 165.78 | 53.03 | 0.2468
12.83 | 165.86 | 53.01 | 0.2458
12.84 | 165.95 | 52.99 | 0.2448
12.85 | 166.03 | 52.97 | 0.2437
12.85 | 166.11 | 52.95 | 0.2427
12.86 | 166.19 | 52.93 | 0.2417
12.87 | 166.28 | 52.91 | 0.2406
12.88 | 166.36 | 52.89 | 0.2396
12.89 | 166.45 | 52.87 | 0.2386
12.9 | 166.53 | 52.85 | 0.2375
12.9 | 166.61 | 52.83 | 0.2365
12.91 | 166.7 | 52.81 | 0.2354
12.92 | 166.78 | 52.79 | 0.2344
12.93 | 166.87 | 52.77 | 0.2334
12.94 | 166.95 | 52.76 | 0.2323
12.95 | 167.03 | 52.74 | 0.2313
12.95 | 167.11 | 52.72 | 0.2303
12.96 | 167.2 | 52.7 | 0.2292
12.97 | 167.28 | 52.68 | 0.2282
12.98 | 167.36 | 52.66 | 0.2272
12.99 | 167.45 | 52.64 | 0.2262
13 | 167.53 | 52.62 | 0.2251
13 | 167.61 | 52.6 | 0.2241
13.01 | 167.69 | 52.59 | 0.2231
13.02 | 167.78 | 52.57 | 0.2221
13.03 | 167.86 | 52.55 | 0.221
13.04 | 167.94 | 52.53 | 0.22
13.05 | 168.02 | 52.51 | 0.219
13.05 | 168.11 | 52.49 | 0.2179
13.06 | 168.19 | 52.48 | 0.2169
13.07 | 168.27 | 52.46 | 0.2159
13.08 | 168.36 | 52.44 | 0.2149
13.09 | 168.44 | 52.42 | 0.2138
13.1 | 168.52 | 52.41 | 0.2128
13.1 | 168.61 | 52.39 | 0.2118
13.11 | 168.69 | 52.37 | 0.2108
13.12 | 168.77 | 52.35 | 0.2097
13.13 | 168.86 | 52.33 | 0.2087
13.14 | 168.94 | 52.32 | 0.2077
13.15 | 169.02 | 52.3 | 0.2067
13.15 | 169.11 | 52.28 | 0.2057
13.16 | 169.19 | 52.27 | 0.2047
13.17 | 169.27 | 52.25 | 0.2037
13.18 | 169.35 | 52.23 | 0.2027
13.19 | 169.44 | 52.22 | 0.2016
13.2 | 169.52 | 52.2 | 0.2006
13.2 | 169.6 | 52.18 | 0.1996
13.21 | 169.69 | 52.17 | 0.1987
13.22 | 169.77 | 52.15 | 0.1977
13.23 | 169.85 | 52.13 | 0.1967
13.24 | 169.93 | 52.12 | 0.1957
13.25 | 170.02 | 52.1 | 0.1947
13.25 | 170.1 | 52.08 | 0.1937
13.26 | 170.18 | 52.07 | 0.1927
13.27 | 170.27 | 52.05 | 0.1917
13.28 | 170.35 | 52.04 | 0.1907
13.29 | 170.43 | 52.02 | 0.1898
13.3 | 170.52 | 52.01 | 0.1888
13.3 | 170.6 | 51.99 | 0.1878
13.31 | 170.68 | 51.97 | 0.1868
13.32 | 170.77 | 51.96 | 0.1858
13.33 | 170.85 | 51.94 | 0.1849
13.34 | 170.93 | 51.93 | 0.1839
13.35 | 171.02 | 51.91 | 0.1829
13.35 | 171.1 | 51.9 | 0.1819
13.36 | 171.18 | 51.88 | 0.1809
13.37 | 171.27 | 51.87 | 0.18
13.38 | 171.35 | 51.85 | 0.179
13.39 | 171.43 | 51.84 | 0.178
13.4 | 171.52 | 51.82 | 0.1771
13.4 | 171.6 | 51.81 | 0.1761
13.41 | 171.68 | 51.79 | 0.1751
13.42 | 171.76 | 51.78 | 0.1742
13.43 | 171.85 | 51.77 | 0.1732
13.44 | 171.93 | 51.75 | 0.1723
13.45 | 172.01 | 51.74 | 0.1713
13.45 | 172.1 | 51.72 | 0.1704
13.46 | 172.18 | 51.71 | 0.1694
13.47 | 172.26 | 51.7 | 0.1685
13.48 | 172.34 | 51.68 | 0.1675
13.49 | 172.43 | 51.67 | 0.1666
13.5 | 172.51 | 51.65 | 0.1657
13.5 | 172.59 | 51.64 | 0.1647
13.51 | 172.68 | 51.63 | 0.1638
13.52 | 172.76 | 51.61 | 0.1629
13.53 | 172.84 | 51.6 | 0.1619
13.54 | 172.93 | 51.59 | 0.161
13.55 | 173.01 | 51.57 | 0.1601
13.55 | 173.09 | 51.56 | 0.1592
13.56 | 173.18 | 51.55 | 0.1583
13.57 | 173.26 | 51.53 | 0.1574
13.58 | 173.34 | 51.52 | 0.1565
13.59 | 173.43 | 51.51 | 0.1556
13.6 | 173.51 | 51.49 | 0.1547
13.6 | 173.59 | 51.48 | 0.1538
13.61 | 173.68 | 51.47 | 0.1529
13.62 | 173.76 | 51.46 | 0.152
13.63 | 173.84 | 51.44 | 0.1512
13.64 | 173.93 | 51.43 | 0.1503
13.65 | 174.01 | 51.42 | 0.1494
13.65 | 174.09 | 51.41 | 0.1486
13.66 | 174.18 | 51.4 | 0.1477
13.67 | 174.26 | 51.38 | 0.1468
13.68 | 174.34 | 51.37 | 0.146
13.69 | 174.42 | 51.36 | 0.1451
13.7 | 174.51 | 51.35 | 0.1443
13.7 | 174.59 | 51.34 | 0.1434
13.71 | 174.67 | 51.32 | 0.1426
13.72 | 174.75 | 51.31 | 0.1418
13.73 | 174.84 | 51.3 | 0.1409
13.74 | 174.92 | 51.29 | 0.1401
13.75 | 175 | 51.28 | 0.1393
13.75 | 175.09 | 51.27 | 0.1385
13.76 | 175.17 | 51.25 | 0.1377
13.77 | 175.25 | 51.24 | 0.1369
13.78 | 175.34 | 51.23 | 0.1361
13.79 | 175.42 | 51.22 | 0.1353
13.8 | 175.5 | 51.21 | 0.1345
13.8 | 175.59 | 51.2 | 0.1337
13.81 | 175.67 | 51.19 | 0.1329
13.82 | 175.76 | 51.18 | 0.1321
13.83 | 175.84 | 51.17 | 0.1313
13.84 | 175.93 | 51.16 | 0.1305
13.85 | 176.01 | 51.14 | 0.1298
13.85 | 176.09 | 51.13 | 0.129
13.86 | 176.18 | 51.12 | 0.1282
13.87 | 176.26 | 51.11 | 0.1275
13.88 | 176.34 | 51.1 | 0.1267
13.89 | 176.43 | 51.09 | 0.126
13.9 | 176.51 | 51.08 | 0.1253
13.9 | 176.59 | 51.07 | 0.1245
13.91 | 176.68 | 51.06 | 0.1238
13.92 | 176.76 | 51.05 | 0.1231
13.93 | 176.84 | 51.04 | 0.1223
13.94 | 176.93 | 51.03 | 0.1216
13.95 | 177.01 | 51.02 | 0.1209
13.95 | 177.09 | 51.01 | 0.1202
13.96 | 177.18 | 51 | 0.1195
13.97 | 177.26 | 50.99 | 0.1188
13.98 | 177.34 | 50.98 | 0.1182
13.99 | 177.42 | 50.97 | 0.1175
14 | 177.51 | 50.96 | 0.1168
14 | 177.59 | 50.95 | 0.1161
14.01 | 177.67 | 50.94 | 0.1155
14.02 | 177.75 | 50.94 | 0.1148
14.03 | 177.84 | 50.93 | 0.1142
14.04 | 177.92 | 50.92 | 0.1135
14.05 | 178 | 50.91 | 0.1129
14.05 | 178.09 | 50.9 | 0.1123
14.06 | 178.17 | 50.89 | 0.1116
14.07 | 178.25 | 50.88 | 0.111
14.08 | 178.34 | 50.87 | 0.1104
14.09 | 178.42 | 50.86 | 0.1098
14.1 | 178.5 | 50.85 | 0.1092
14.1 | 178.59 | 50.84 | 0.1086
14.11 | 178.67 | 50.84 | 0.108
14.12 | 178.75 | 50.83 | 0.1074
14.13 | 178.84 | 50.82 | 0.1068
14.14 | 178.92 | 50.81 | 0.1063
14.15 | 179 | 50.8 | 0.1057
14.15 | 179.08 | 50.79 | 0.1051
14.16 | 179.17 | 50.78 | 0.1048
14.17 | 179.25 | 50.78 | 0.1043
14.18 | 179.33 | 50.77 | 0.1037
14.19 | 179.41 | 50.76 | 0.1032
14.2 | 179.5 | 50.75 | 0.1027
14.2 | 179.58 | 50.74 | 0.1019
14.21 | 179.66 | 50.73 | 0.1014
14.22 | 179.75 | 50.72 | 0.1009
14.23 | 179.83 | 50.72 | 0.1004
14.24 | 179.91 | 50.71 | 0.0999
14.25 | 180 | 50.7 | 0.09941
14.25 | 180.08 | 50.69 | 0.09893
14.26 | 180.16 | 50.68 | 0.09845
14.27 | 180.25 | 50.68 | 0.09798
14.28 | 180.33 | 50.67 | 0.09752
14.29 | 180.41 | 50.66 | 0.09706
14.3 | 180.5 | 50.65 | 0.09661
14.3 | 180.58 | 50.64 | 0.09616
14.31 | 180.66 | 50.64 | 0.09572
14.32 | 180.75 | 50.63 | 0.09529
14.33 | 180.83 | 50.62 | 0.09486
14.34 | 180.91 | 50.61 | 0.09443
14.35 | 181 | 50.61 | 0.09401
14.35 | 181.08 | 50.6 | 0.0936
14.36 | 181.17 | 50.59 | 0.09319
14.37 | 181.25 | 50.58 | 0.09279
14.38 | 181.33 | 50.58 | 0.09239
14.39 | 181.42 | 50.57 | 0.092
14.4 | 181.5 | 50.56 | 0.09161
14.4 | 181.58 | 50.55 | 0.09123
14.41 | 181.67 | 50.55 | 0.09085
14.42 | 181.75 | 50.54 | 0.09048
14.43 | 181.83 | 50.53 | 0.09012
14.44 | 181.92 | 50.52 | 0.08976
14.45 | 182 | 50.52 | 0.08941
14.45 | 182.08 | 50.51 | 0.08906
14.46 | 182.17 | 50.5 | 0.08872
14.47 | 182.25 | 50.5 | 0.08839
14.48 | 182.33 | 50.49 | 0.08806
14.49 | 182.42 | 50.48 | 0.08773
14.5 | 182.5 | 50.47 | 0.08741
14.5 | 182.58 | 50.47 | 0.0871
14.51 | 182.67 | 50.46 | 0.0868
14.52 | 182.75 | 50.45 | 0.08649
14.53 | 182.83 | 50.45 | 0.0862
14.54 | 182.92 | 50.44 | 0.08591
14.55 | 183 | 50.43 | 0.08562
14.55 | 183.08 | 50.42 | 0.08534
14.56 | 183.17 | 50.42 | 0.08507
14.57 | 183.25 | 50.41 | 0.0848
14.58 | 183.33 | 50.4 | 0.08453
14.59 | 183.42 | 50.4 | 0.08427
14.6 | 183.5 | 50.39 | 0.08401
14.6 | 183.58 | 50.38 | 0.08376
14.61 | 183.67 | 50.38 | 0.08351
14.62 | 183.75 | 50.37 | 0.08327
14.63 | 183.83 | 50.36 | 0.08303
14.64 | 183.92 | 50.36 | 0.0828
14.65 | 184 | 50.35 | 0.08257
14.65 | 184.08 | 50.34 | 0.08234
14.66 | 184.17 | 50.34 | 0.082
14.67 | 184.25 | 50.33 | 0.08178
14.68 | 184.33 | 50.32 | 0.08158
14.69 | 184.41 | 50.32 | 0.08137
14.7 | 184.5 | 50.31 | 0.08117
14.7 | 184.58 | 50.3 | 0.08109
14.71 | 184.66 | 50.3 | 0.0809
14.72 | 184.74 | 50.29 | 0.08071
14.73 | 184.83 | 50.28 | 0.08052
14.74 | 184.91 | 50.28 | 0.08034
14.75 | 184.99 | 50.27 | 0.08017
14.75 | 185.08 | 50.26 | 0.07999
14.76 | 185.16 | 50.26 | 0.07983
14.77 | 185.24 | 50.25 | 0.07966
14.78 | 185.32 | 50.24 | 0.0795
14.79 | 185.41 | 50.24 | 0.07934
14.8 | 185.49 | 50.23 | 0.07919
14.8 | 185.57 | 50.22 | 0.07904
14.81 | 185.66 | 50.22 | 0.07889
14.82 | 185.74 | 50.21 | 0.07874
14.83 | 185.82 | 50.21 | 0.0786
14.84 | 185.91 | 50.2 | 0.07847
14.85 | 185.99 | 50.19 | 0.07833
14.85 | 186.07 | 50.19 | 0.0782
14.86 | 186.16 | 50.18 | 0.07808
14.87 | 186.24 | 50.17 | 0.07795
14.88 | 186.32 | 50.17 | 0.07783
14.89 | 186.41 | 50.16 | 0.07771
14.9 | 186.49 | 50.15 | 0.07759
14.9 | 186.58 | 50.15 | 0.07748
14.91 | 186.66 | 50.14 | 0.07737
14.92 | 186.74 | 50.14 | 0.07726
14.93 | 186.82 | 50.13 | 0.07716
14.94 | 186.91 | 50.12 | 0.07705
14.95 | 186.99 | 50.12 | 0.07696
14.95 | 187.07 | 50.11 | 0.07686
14.96 | 187.16 | 50.1 | 0.07677
14.97 | 187.24 | 50.1 | 0.07668
14.98 | 187.32 | 50.09 | 0.07659
14.99 | 187.4 | 50.08 | 0.07651
15 | 187.49 | 50.08 | 0.07643
15 | 187.57 | 50.07 | 0.07635
15.01 | 187.65 | 50.07 | 0.07628
15.02 | 187.74 | 50.06 | 0.07621
15.03 | 187.82 | 50.05 | 0.07614
15.04 | 187.9 | 50.05 | 0.07607
15.05 | 187.98 | 50.04 | 0.07601
15.05 | 188.07 | 50.03 | 0.07594
15.06 | 188.15 | 50.03 | 0.07588
15.07 | 188.24 | 50.02 | 0.07582
15.08 | 188.32 | 50.02 | 0.07577
15.09 | 188.4 | 50.01 | 0.07572
15.1 | 188.49 | 50 | 0.07567
15.1 | 188.57 | 50 | 0.07562
15.11 | 188.65 | 49.99 | 0.07558
15.12 | 188.74 | 49.98 | 0.07553
15.13 | 188.82 | 49.98 | 0.07549
15.14 | 188.9 | 49.97 | 0.07545
15.15 | 188.99 | 49.97 | 0.07541
15.15 | 189.07 | 49.96 | 0.07538
15.16 | 189.15 | 49.95 | 0.07535
15.17 | 189.24 | 49.95 | 0.07531
15.18 | 189.32 | 49.94 | 0.07528
15.19 | 189.4 | 49.93 | 0.07525
15.2 | 189.49 | 49.93 | 0.07523
15.2 | 189.57 | 49.92 | 0.0752
15.21 | 189.65 | 49.92 | 0.07518
15.22 | 189.74 | 49.91 | 0.07516
15.23 | 189.82 | 49.9 | 0.07514
15.24 | 189.9 | 49.9 | 0.07513
15.25 | 189.99 | 49.89 | 0.07511
15.25 | 190.07 | 49.89 | 0.0751
15.26 | 190.15 | 49.88 | 0.07509
15.27 | 190.23 | 49.87 | 0.07508
15.28 | 190.32 | 49.87 | 0.07507
15.29 | 190.4 | 49.86 | 0.07507
15.3 | 190.48 | 49.85 | 0.07506
15.3 | 190.57 | 49.85 | 0.07506
15.31 | 190.65 | 49.84 | 0.07506
15.32 | 190.73 | 49.84 | 0.07506
15.33 | 190.82 | 49.83 | 0.07506
15.34 | 190.9 | 49.82 | 0.07507
15.35 | 190.98 | 49.82 | 0.07507
15.35 | 191.07 | 49.81 | 0.07508
15.36 | 191.15 | 49.8 | 0.07509
15.37 | 191.23 | 49.8 | 0.07509
15.38 | 191.32 | 49.79 | 0.07511
15.39 | 191.4 | 49.79 | 0.07512
15.4 | 191.48 | 49.78 | 0.07513
15.4 | 191.57 | 49.77 | 0.07515
15.41 | 191.65 | 49.77 | 0.07516
15.42 | 191.73 | 49.76 | 0.07518
15.43 | 191.82 | 49.76 | 0.0752
15.44 | 191.9 | 49.75 | 0.07522
15.45 | 191.98 | 49.74 | 0.07525
15.45 | 192.06 | 49.74 | 0.07527
15.46 | 192.15 | 49.73 | 0.07529
15.47 | 192.23 | 49.72 | 0.07532
15.48 | 192.31 | 49.72 | 0.07535
15.49 | 192.39 | 49.71 | 0.07538
15.5 | 192.48 | 49.71 | 0.07541
15.5 | 192.56 | 49.7 | 0.07544
15.51 | 192.64 | 49.69 | 0.07547
15.52 | 192.72 | 49.69 | 0.07551
15.53 | 192.81 | 49.68 | 0.07555
15.54 | 192.89 | 49.67 | 0.07558
15.55 | 192.97 | 49.67 | 0.07562
15.55 | 193.06 | 49.66 | 0.07566
15.56 | 193.14 | 49.66 | 0.0757
15.57 | 193.22 | 49.65 | 0.07575
15.58 | 193.3 | 49.64 | 0.07579
15.59 | 193.39 | 49.64 | 0.07584
15.6 | 193.47 | 49.63 | 0.07588
15.6 | 193.55 | 49.62 | 0.07593
15.61 | 193.63 | 49.62 | 0.07598
15.62 | 193.72 | 49.61 | 0.07602
15.63 | 193.8 | 49.61 | 0.07607
15.64 | 193.88 | 49.6 | 0.07612
15.65 | 193.97 | 49.59 | 0.07618
15.65 | 194.05 | 49.59 | 0.07623
15.66 | 194.13 | 49.58 | 0.07628
15.67 | 194.22 | 49.57 | 0.07633
15.68 | 194.3 | 49.57 | 0.07639
15.69 | 194.38 | 49.56 | 0.07644
15.7 | 194.47 | 49.56 | 0.0765
15.7 | 194.55 | 49.55 | 0.07655
15.71 | 194.63 | 49.54 | 0.0766
15.72 | 194.72 | 49.54 | 0.07666
15.73 | 194.8 | 49.53 | 0.07671
15.74 | 194.88 | 49.52 | 0.07677
15.75 | 194.96 | 49.52 | 0.07682
15.75 | 195.05 | 49.51 | 0.07688
15.76 | 195.13 | 49.5 | 0.07694
15.77 | 195.22 | 49.5 | 0.07699
15.78 | 195.3 | 49.49 | 0.07705
15.79 | 195.38 | 49.49 | 0.07711
15.8 | 195.47 | 49.48 | 0.07716
15.8 | 195.55 | 49.47 | 0.07722
15.81 | 195.63 | 49.47 | 0.07727
15.82 | 195.72 | 49.46 | 0.07733
15.83 | 195.8 | 49.45 | 0.07738
15.84 | 195.88 | 49.45 | 0.07743
15.85 | 195.97 | 49.44 | 0.07749
15.85 | 196.05 | 49.43 | 0.07754
15.86 | 196.13 | 49.43 | 0.07759
15.87 | 196.22 | 49.42 | 0.07764
15.88 | 196.3 | 49.41 | 0.07769
15.89 | 196.38 | 49.41 | 0.07774
15.9 | 196.47 | 49.4 | 0.07779
15.9 | 196.55 | 49.39 | 0.07784
15.91 | 196.63 | 49.39 | 0.07788
15.92 | 196.72 | 49.38 | 0.07792
15.93 | 196.8 | 49.38 | 0.07796
15.94 | 196.88 | 49.37 | 0.078
15.95 | 196.97 | 49.36 | 0.07804
15.95 | 197.05 | 49.36 | 0.07808
15.96 | 197.13 | 49.35 | 0.07812
15.97 | 197.22 | 49.34 | 0.07815
15.98 | 197.3 | 49.34 | 0.07819
15.99 | 197.38 | 49.33 | 0.07822
16 | 197.47 | 49.32 | 0.07825
16 | 197.55 | 49.32 | 0.07828
16.01 | 197.63 | 49.31 | 0.07831
16.02 | 197.72 | 49.3 | 0.07833
16.03 | 197.8 | 49.3 | 0.07836
16.04 | 197.88 | 49.29 | 0.07839
16.05 | 197.96 | 49.28 | 0.07841
16.05 | 198.05 | 49.28 | 0.07843
16.06 | 198.13 | 49.27 | 0.07845
16.07 | 198.21 | 49.26 | 0.07846
16.08 | 198.29 | 49.26 | 0.07848
16.09 | 198.38 | 49.25 | 0.07849
16.1 | 198.46 | 49.24 | 0.0785
16.1 | 198.54 | 49.24 | 0.07851
16.11 | 198.62 | 49.23 | 0.07852
16.12 | 198.71 | 49.22 | 0.07853
16.13 | 198.79 | 49.22 | 0.07853
16.14 | 198.87 | 49.21 | 0.07854
16.15 | 198.95 | 49.2 | 0.07854
16.15 | 199.04 | 49.2 | 0.07854
16.16 | 199.12 | 49.19 | 0.07853
16.17 | 199.2 | 49.18 | 0.07853
16.18 | 199.28 | 49.18 | 0.07852
16.19 | 199.37 | 49.17 | 0.07851
16.2 | 199.45 | 49.17 | 0.0785
16.2 | 199.53 | 49.16 | 0.07848
16.21 | 199.61 | 49.15 | 0.07847
16.22 | 199.7 | 49.15 | 0.07845
16.23 | 199.78 | 49.14 | 0.07842
16.24 | 199.86 | 49.13 | 0.0784
16.25 | 199.95 | 49.13 | 0.07837
16.25 | 200.03 | 49.12 | 0.07835
16.26 | 200.11 | 49.11 | 0.07831
16.27 | 200.19 | 49.11 | 0.07828
16.28 | 200.28 | 49.1 | 0.07824
16.29 | 200.36 | 49.09 | 0.07821
16.3 | 200.44 | 49.09 | 0.07816
16.3 | 200.52 | 49.08 | 0.07812
16.31 | 200.61 | 49.07 | 0.07808
16.32 | 200.69 | 49.07 | 0.07803
16.33 | 200.77 | 49.06 | 0.07798
16.34 | 200.85 | 49.05 | 0.07792
16.35 | 200.94 | 49.05 | 0.07786
16.35 | 201.02 | 49.04 | 0.0778
16.36 | 201.1 | 49.03 | 0.07774
16.37 | 201.19 | 49.03 | 0.07768
16.38 | 201.27 | 49.02 | 0.07761
16.39 | 201.35 | 49.01 | 0.07754
16.4 | 201.44 | 49.01 | 0.07746
16.4 | 201.52 | 49 | 0.07739
16.41 | 201.6 | 48.99 | 0.07731
16.42 | 201.69 | 48.99 | 0.07723
16.43 | 201.77 | 48.98 | 0.07714
16.44 | 201.85 | 48.98 | 0.07706
16.45 | 201.94 | 48.97 | 0.07697
16.45 | 202.02 | 48.96 | 0.07688
16.46 | 202.11 | 48.96 | 0.07679
16.47 | 202.19 | 48.95 | 0.07669
16.48 | 202.27 | 48.94 | 0.0766
16.49 | 202.36 | 48.94 | 0.0765
16.5 | 202.44 | 48.93 | 0.07639
16.5 | 202.52 | 48.92 | 0.07629
16.51 | 202.61 | 48.92 | 0.07618
16.52 | 202.69 | 48.91 | 0.07607
16.53 | 202.77 | 48.9 | 0.07596
16.54 | 202.86 | 48.9 | 0.07585
16.55 | 202.94 | 48.89 | 0.07573
16.55 | 203.02 | 48.89 | 0.07561
16.56 | 203.11 | 48.88 | 0.07549
16.57 | 203.19 | 48.87 | 0.07537
16.58 | 203.27 | 48.87 | 0.07525
16.59 | 203.36 | 48.86 | 0.07513
16.6 | 203.44 | 48.85 | 0.075
16.6 | 203.52 | 48.85 | 0.07487
16.61 | 203.6 | 48.84 | 0.07474
16.62 | 203.69 | 48.83 | 0.07461
16.63 | 203.77 | 48.83 | 0.07448
16.64 | 203.85 | 48.82 | 0.07435
16.65 | 203.93 | 48.82 | 0.07421
16.65 | 204.02 | 48.81 | 0.07408
16.66 | 204.1 | 48.8 | 0.07394
16.67 | 204.18 | 48.8 | 0.0738
16.68 | 204.27 | 48.79 | 0.07366
16.69 | 204.35 | 48.79 | 0.07352
16.7 | 204.43 | 48.78 | 0.07337
16.7 | 204.52 | 48.77 | 0.07323
16.71 | 204.6 | 48.77 | 0.07308
16.72 | 204.68 | 48.76 | 0.07294
16.73 | 204.76 | 48.75 | 0.07279
16.74 | 204.85 | 48.75 | 0.07264
16.75 | 204.93 | 48.74 | 0.07249
16.75 | 205.01 | 48.74 | 0.07234
16.76 | 205.09 | 48.73 | 0.07218
16.77 | 205.18 | 48.72 | 0.07203
16.78 | 205.26 | 48.72 | 0.07187
16.79 | 205.34 | 48.71 | 0.07172
16.8 | 205.42 | 48.71 | 0.07156
16.8 | 205.51 | 48.7 | 0.0714
16.81 | 205.59 | 48.69 | 0.07124
16.82 | 205.67 | 48.69 | 0.07108
16.83 | 205.75 | 48.68 | 0.07092
16.84 | 205.84 | 48.68 | 0.07075
16.85 | 205.92 | 48.67 | 0.07059
16.85 | 206 | 48.67 | 0.07043
16.86 | 206.09 | 48.66 | 0.07026
16.87 | 206.17 | 48.65 | 0.0701
16.88 | 206.25 | 48.65 | 0.06993
16.89 | 206.34 | 48.64 | 0.06976
16.9 | 206.42 | 48.64 | 0.06959
16.9 | 206.5 | 48.63 | 0.06943
16.91 | 206.59 | 48.62 | 0.06926
16.92 | 206.67 | 48.62 | 0.06909
16.93 | 206.75 | 48.61 | 0.06891
16.94 | 206.83 | 48.61 | 0.06874
16.95 | 206.92 | 48.6 | 0.06857
16.95 | 207 | 48.6 | 0.0684
16.96 | 207.08 | 48.59 | 0.06822
16.97 | 207.17 | 48.58 | 0.06805
16.98 | 207.25 | 48.58 | 0.06788
16.99 | 207.33 | 48.57 | 0.0677
17 | 207.41 | 48.57 | 0.06753
17 | 207.5 | 48.56 | 0.06736
17.01 | 207.58 | 48.56 | 0.06718
17.02 | 207.66 | 48.55 | 0.06701
17.03 | 207.75 | 48.55 | 0.06683
17.04 | 207.83 | 48.54 | 0.06666
17.05 | 207.91 | 48.53 | 0.06648
17.05 | 207.99 | 48.53 | 0.06631
17.06 | 208.08 | 48.52 | 0.06613
17.07 | 208.16 | 48.52 | 0.06596
17.08 | 208.24 | 48.51 | 0.06578
17.09 | 208.32 | 48.51 | 0.06561
17.1 | 208.41 | 48.5 | 0.06543
17.1 | 208.49 | 48.5 | 0.06526
17.11 | 208.57 | 48.49 | 0.06509
17.12 | 208.65 | 48.49 | 0.06491
17.13 | 208.74 | 48.48 | 0.06474
17.14 | 208.82 | 48.47 | 0.06457
17.15 | 208.9 | 48.47 | 0.0644
17.15 | 208.99 | 48.46 | 0.06422
17.16 | 209.07 | 48.46 | 0.06405
17.17 | 209.15 | 48.45 | 0.06388
17.18 | 209.23 | 48.45 | 0.06371
17.19 | 209.32 | 48.44 | 0.06354
17.2 | 209.4 | 48.44 | 0.06337
17.2 | 209.48 | 48.43 | 0.0632
17.21 | 209.57 | 48.43 | 0.06303
17.22 | 209.65 | 48.42 | 0.06286
17.23 | 209.73 | 48.42 | 0.0627
17.24 | 209.81 | 48.41 | 0.06253
17.25 | 209.9 | 48.41 | 0.06236
17.25 | 209.98 | 48.4 | 0.0622
17.26 | 210.06 | 48.4 | 0.06204
17.27 | 210.15 | 48.39 | 0.06187
17.28 | 210.23 | 48.39 | 0.06171
17.29 | 210.31 | 48.38 | 0.06155
17.3 | 210.4 | 48.38 | 0.06139
17.3 | 210.48 | 48.37 | 0.06123
17.31 | 210.56 | 48.37 | 0.06107
17.32 | 210.65 | 48.36 | 0.06092
17.33 | 210.73 | 48.36 | 0.06076
17.34 | 210.81 | 48.35 | 0.06061
17.35 | 210.9 | 48.35 | 0.06046
17.35 | 210.98 | 48.34 | 0.0603
17.36 | 211.06 | 48.34 | 0.06015
17.37 | 211.15 | 48.33 | 0.06
17.38 | 211.23 | 48.33 | 0.05985
17.39 | 211.31 | 48.32 | 0.0597
17.4 | 211.4 | 48.32 | 0.05956
17.4 | 211.48 | 48.31 | 0.05941
17.41 | 211.56 | 48.31 | 0.05926
17.42 | 211.65 | 48.3 | 0.05912
17.43 | 211.73 | 48.3 | 0.05897
17.44 | 211.81 | 48.29 | 0.05883
17.45 | 211.9 | 48.29 | 0.05869
17.45 | 211.98 | 48.28 | 0.05855
17.46 | 212.06 | 48.28 | 0.05841
17.47 | 212.15 | 48.27 | 0.05827
17.48 | 212.23 | 48.27 | 0.05813
17.49 | 212.31 | 48.26 | 0.058
17.5 | 212.39 | 48.26 | 0.05786
17.5 | 212.48 | 48.25 | 0.05773
17.51 | 212.56 | 48.25 | 0.0576
17.52 | 212.64 | 48.24 | 0.05747
17.53 | 212.72 | 48.24 | 0.05734
17.54 | 212.81 | 48.23 | 0.05721
17.55 | 212.89 | 48.23 | 0.05708
17.55 | 212.97 | 48.23 | 0.05696
17.56 | 213.06 | 48.22 | 0.05683
17.57 | 213.14 | 48.22 | 0.05671
17.58 | 213.22 | 48.21 | 0.05658
17.59 | 213.3 | 48.21 | 0.05646
17.6 | 213.39 | 48.2 | 0.05634
17.6 | 213.47 | 48.2 | 0.05622
17.61 | 213.55 | 48.19 | 0.05611
17.62 | 213.64 | 48.19 | 0.05599
17.63 | 213.72 | 48.18 | 0.05588
17.64 | 213.8 | 48.18 | 0.05576
17.65 | 213.89 | 48.17 | 0.05565
17.65 | 213.97 | 48.17 | 0.05554
17.66 | 214.05 | 48.17 | 0.05542
17.67 | 214.14 | 48.16 | 0.05531
17.68 | 214.22 | 48.16 | 0.05521
17.69 | 214.3 | 48.15 | 0.0551
17.7 | 214.39 | 48.15 | 0.05499
17.7 | 214.47 | 48.14 | 0.05489
17.71 | 214.55 | 48.14 | 0.05479
17.72 | 214.64 | 48.13 | 0.05469
17.73 | 214.72 | 48.13 | 0.05459
17.74 | 214.8 | 48.12 | 0.05449
17.75 | 214.89 | 48.12 | 0.05439
17.75 | 214.97 | 48.12 | 0.05429
17.76 | 215.05 | 48.11 | 0.0542
17.77 | 215.13 | 48.11 | 0.05411
17.78 | 215.22 | 48.1 | 0.05402
17.79 | 215.3 | 48.1 | 0.05393
17.8 | 215.38 | 48.09 | 0.05384
17.8 | 215.46 | 48.09 | 0.05375
17.81 | 215.55 | 48.08 | 0.05366
17.82 | 215.63 | 48.08 | 0.05358
17.83 | 215.71 | 48.08 | 0.05349
17.84 | 215.8 | 48.07 | 0.05341
17.85 | 215.88 | 48.07 | 0.05333
17.85 | 215.96 | 48.06 | 0.05325
17.86 | 216.05 | 48.06 | 0.05317
17.87 | 216.13 | 48.05 | 0.05309
17.88 | 216.21 | 48.05 | 0.05301
17.89 | 216.29 | 48.04 | 0.05294
17.9 | 216.38 | 48.04 | 0.05286
17.9 | 216.46 | 48.04 | 0.05278
17.91 | 216.54 | 48.03 | 0.05271
17.92 | 216.63 | 48.03 | 0.05264
17.93 | 216.71 | 48.02 | 0.05257
17.94 | 216.79 | 48.02 | 0.0525
17.95 | 216.88 | 48.01 | 0.05242
17.95 | 216.96 | 48.01 | 0.05236
17.96 | 217.04 | 48.01 | 0.05229
17.97 | 217.13 | 48 | 0.05222
17.98 | 217.21 | 48 | 0.05216
17.99 | 217.29 | 47.99 | 0.05209
18 | 217.38 | 47.99 | 0.05203
18 | 217.46 | 47.98 | 0.05197
18.01 | 217.54 | 47.98 | 0.05191
18.02 | 217.62 | 47.98 | 0.05184
18.03 | 217.71 | 47.97 | 0.05179
18.04 | 217.79 | 47.97 | 0.05173
18.05 | 217.87 | 47.96 | 0.05167
18.05 | 217.96 | 47.96 | 0.05161
18.06 | 218.04 | 47.95 | 0.05156
18.07 | 218.12 | 47.95 | 0.0515
18.08 | 218.21 | 47.95 | 0.05145
18.09 | 218.29 | 47.94 | 0.0514
18.1 | 218.37 | 47.94 | 0.05135
18.1 | 218.46 | 47.93 | 0.0513
18.11 | 218.54 | 47.93 | 0.05125
18.12 | 218.62 | 47.92 | 0.0512
18.13 | 218.71 | 47.92 | 0.05115
18.14 | 218.79 | 47.92 | 0.05111
18.15 | 218.87 | 47.91 | 0.05106
18.15 | 218.96 | 47.91 | 0.05102
18.16 | 219.04 | 47.9 | 0.05097
18.17 | 219.12 | 47.9 | 0.05093
18.18 | 219.21 | 47.9 | 0.05089
18.19 | 219.29 | 47.89 | 0.05085
18.2 | 219.37 | 47.89 | 0.05081
18.2 | 219.46 | 47.88 | 0.05077
18.21 | 219.54 | 47.88 | 0.05073
18.22 | 219.62 | 47.87 | 0.05069
18.23 | 219.71 | 47.87 | 0.05065
18.24 | 219.79 | 47.87 | 0.05062
18.25 | 219.87 | 47.86 | 0.05058
18.25 | 219.95 | 47.86 | 0.05055
18.26 | 220.04 | 47.85 | 0.05051
18.27 | 220.12 | 47.85 | 0.05048
18.28 | 220.2 | 47.85 | 0.05045
18.29 | 220.28 | 47.84 | 0.05041
18.3 | 220.36 | 47.84 | 0.05038
18.3 | 220.45 | 47.83 | 0.05035
18.31 | 220.53 | 47.83 | 0.05033
18.32 | 220.61 | 47.82 | 0.0503
18.33 | 220.69 | 47.82 | 0.05027
18.34 | 220.78 | 47.82 | 0.05024
18.35 | 220.86 | 47.81 | 0.05022
18.35 | 220.94 | 47.81 | 0.05019
18.36 | 221.03 | 47.8 | 0.05017
18.37 | 221.11 | 47.8 | 0.05015
18.38 | 221.19 | 47.8 | 0.05012
18.39 | 221.28 | 47.79 | 0.0501
18.4 | 221.36 | 47.79 | 0.05008
18.4 | 221.44 | 47.78 | 0.05006
18.41 | 221.53 | 47.78 | 0.05004
18.42 | 221.61 | 47.77 | 0.05002
18.43 | 221.69 | 47.77 | 0.05
18.44 | 221.77 | 47.77 | 0.04999
18.45 | 221.86 | 47.76 | 0.04997
18.45 | 221.94 | 47.76 | 0.04995
18.46 | 222.02 | 47.75 | 0.04994
18.47 | 222.11 | 47.75 | 0.04992
18.48 | 222.19 | 47.75 | 0.04991
18.49 | 222.27 | 47.74 | 0.04989
18.5 | 222.36 | 47.74 | 0.04988
18.5 | 222.44 | 47.73 | 0.04987
18.51 | 222.52 | 47.73 | 0.04985
18.52 | 222.61 | 47.73 | 0.04984
18.53 | 222.69 | 47.72 | 0.04984
18.54 | 222.77 | 47.72 | 0.04983
18.55 | 222.86 | 47.71 | 0.04982
18.55 | 222.94 | 47.71 | 0.04981
18.56 | 223.02 | 47.7 | 0.0498
18.57 | 223.11 | 47.7 | 0.0498
18.58 | 223.19 | 47.7 | 0.04979
18.59 | 223.27 | 47.69 | 0.04979
18.6 | 223.35 | 47.69 | 0.04979
18.6 | 223.44 | 47.68 | 0.04978
18.61 | 223.52 | 47.68 | 0.04978
18.62 | 223.6 | 47.68 | 0.04978
18.63 | 223.69 | 47.67 | 0.04978
18.64 | 223.77 | 47.67 | 0.04978
18.65 | 223.85 | 47.66 | 0.04977
18.65 | 223.93 | 47.66 | 0.04977
18.66 | 224.02 | 47.66 | 0.04977
18.67 | 224.1 | 47.65 | 0.04977
18.68 | 224.18 | 47.65 | 0.04977
18.69 | 224.27 | 47.64 | 0.04977
18.7 | 224.35 | 47.64 | 0.04977
18.7 | 224.43 | 47.63 | 0.04977
18.71 | 224.51 | 47.63 | 0.04978
18.72 | 224.6 | 47.63 | 0.04978
18.73 | 224.68 | 47.62 | 0.04978
18.74 | 224.76 | 47.62 | 0.04978
18.75 | 224.85 | 47.61 | 0.04979
18.75 | 224.93 | 47.61 | 0.04979
18.76 | 225.01 | 47.61 | 0.0498
18.77 | 225.1 | 47.6 | 0.0498
18.78 | 225.18 | 47.6 | 0.04981
18.79 | 225.26 | 47.59 | 0.04982
18.8 | 225.34 | 47.59 | 0.04982
18.8 | 225.43 | 47.59 | 0.04983
18.81 | 225.51 | 47.58 | 0.04984
18.82 | 225.59 | 47.58 | 0.04985
18.83 | 225.68 | 47.57 | 0.04986
18.84 | 225.76 | 47.57 | 0.04987
18.85 | 225.84 | 47.56 | 0.04988
18.85 | 225.93 | 47.56 | 0.04989
18.86 | 226.01 | 47.56 | 0.04991
18.87 | 226.09 | 47.55 | 0.04992
18.88 | 226.17 | 47.55 | 0.04993
18.89 | 226.26 | 47.54 | 0.04995
18.9 | 226.34 | 47.54 | 0.04996
18.9 | 226.42 | 47.54 | 0.04998
18.91 | 226.51 | 47.53 | 0.05
18.92 | 226.59 | 47.53 | 0.05001
18.93 | 226.67 | 47.52 | 0.05003
18.94 | 226.76 | 47.52 | 0.05005
18.95 | 226.84 | 47.52 | 0.05007
18.95 | 226.92 | 47.51 | 0.05009
18.96 | 227.01 | 47.51 | 0.05011
18.97 | 227.09 | 47.5 | 0.05013
18.98 | 227.17 | 47.5 | 0.05015
18.99 | 227.26 | 47.49 | 0.05017
19 | 227.34 | 47.49 | 0.0502
19 | 227.42 | 47.49 | 0.05022
19.01 | 227.51 | 47.48 | 0.05024
19.02 | 227.59 | 47.48 | 0.05027
19.03 | 227.67 | 47.47 | 0.0503
19.04 | 227.75 | 47.47 | 0.05032
19.05 | 227.84 | 47.47 | 0.05035
19.05 | 227.92 | 47.46 | 0.05038
19.06 | 228 | 47.46 | 0.0504
19.07 | 228.08 | 47.45 | 0.05043
19.08 | 228.17 | 47.45 | 0.05046
19.09 | 228.25 | 47.44 | 0.05049
19.1 | 228.33 | 47.44 | 0.05052
19.1 | 228.41 | 47.44 | 0.05055
19.11 | 228.5 | 47.43 | 0.05058
19.12 | 228.58 | 47.43 | 0.05061
19.13 | 228.66 | 47.42 | 0.05064
19.14 | 228.75 | 47.42 | 0.05068
19.15 | 228.83 | 47.42 | 0.05071
19.15 | 228.91 | 47.41 | 0.05074
19.16 | 229 | 47.41 | 0.05078
19.17 | 229.08 | 47.4 | 0.05081
19.18 | 229.17 | 47.4 | 0.05085
19.19 | 229.25 | 47.39 | 0.05089
19.2 | 229.33 | 47.39 | 0.05092
19.2 | 229.42 | 47.39 | 0.05096
19.21 | 229.5 | 47.38 | 0.051
19.22 | 229.58 | 47.38 | 0.05104
19.23 | 229.67 | 47.37 | 0.05108
19.24 | 229.75 | 47.37 | 0.05112
19.25 | 229.84 | 47.36 | 0.05116
19.25 | 229.92 | 47.36 | 0.0512
19.26 | 230 | 47.36 | 0.05124
19.27 | 230.09 | 47.35 | 0.05128
19.28 | 230.17 | 47.35 | 0.05132
19.29 | 230.25 | 47.34 | 0.05137
19.3 | 230.34 | 47.34 | 0.05141
19.3 | 230.42 | 47.33 | 0.05146
19.31 | 230.5 | 47.33 | 0.0515
19.32 | 230.59 | 47.33 | 0.05155
19.33 | 230.67 | 47.32 | 0.05159
19.34 | 230.75 | 47.32 | 0.05164
19.35 | 230.84 | 47.31 | 0.05169
19.35 | 230.92 | 47.31 | 0.05174
19.36 | 231 | 47.3 | 0.05179
19.37 | 231.09 | 47.3 | 0.05183
19.38 | 231.17 | 47.3 | 0.05189
19.39 | 231.25 | 47.29 | 0.05194
19.4 | 231.33 | 47.29 | 0.05199
19.4 | 231.42 | 47.28 | 0.05204
19.41 | 231.5 | 47.28 | 0.05209
19.42 | 231.58 | 47.27 | 0.05214
19.43 | 231.66 | 47.27 | 0.05219
19.44 | 231.75 | 47.27 | 0.05225
19.45 | 231.83 | 47.26 | 0.0523
19.45 | 231.91 | 47.26 | 0.05235
19.46 | 231.99 | 47.25 | 0.05241
19.47 | 232.08 | 47.25 | 0.05246
19.48 | 232.16 | 47.24 | 0.05252
19.49 | 232.24 | 47.24 | 0.05258
19.5 | 232.32 | 47.24 | 0.05264
19.5 | 232.41 | 47.23 | 0.0527
19.51 | 232.49 | 47.23 | 0.05276
19.52 | 232.57 | 47.22 | 0.05282
19.53 | 232.65 | 47.22 | 0.05288
19.54 | 232.74 | 47.21 | 0.05294
19.55 | 232.82 | 47.21 | 0.053
19.55 | 232.9 | 47.21 | 0.05307
19.56 | 232.99 | 47.2 | 0.05313
19.57 | 233.07 | 47.2 | 0.0532
19.58 | 233.15 | 47.19 | 0.05327
19.59 | 233.23 | 47.19 | 0.05334
19.6 | 233.32 | 47.18 | 0.05341
19.6 | 233.4 | 47.18 | 0.05348
19.61 | 233.48 | 47.17 | 0.05355
19.62 | 233.57 | 47.17 | 0.05363
19.63 | 233.65 | 47.17 | 0.0537
19.64 | 233.73 | 47.16 | 0.05378
19.65 | 233.82 | 47.16 | 0.05385
19.65 | 233.9 | 47.15 | 0.05393
19.66 | 233.98 | 47.15 | 0.05401
19.67 | 234.06 | 47.14 | 0.05409
19.68 | 234.15 | 47.14 | 0.05416
19.69 | 234.23 | 47.13 | 0.05424
19.7 | 234.31 | 47.13 | 0.05432
19.7 | 234.39 | 47.13 | 0.0544
19.71 | 234.48 | 47.12 | 0.05448
19.72 | 234.56 | 47.12 | 0.05456
19.73 | 234.64 | 47.11 | 0.05464
19.74 | 234.73 | 47.11 | 0.05473
19.75 | 234.81 | 47.1 | 0.05481
19.75 | 234.89 | 47.1 | 0.05489
19.76 | 234.98 | 47.09 | 0.05498
19.77 | 235.06 | 47.09 | 0.05506
19.78 | 235.14 | 47.08 | 0.05515
19.79 | 235.22 | 47.08 | 0.05523
19.8 | 235.31 | 47.08 | 0.05532
19.8 | 235.39 | 47.07 | 0.05541
19.81 | 235.47 | 47.07 | 0.0555
19.82 | 235.56 | 47.06 | 0.05559
19.83 | 235.64 | 47.06 | 0.05568
19.84 | 235.72 | 47.05 | 0.05578
19.85 | 235.81 | 47.05 | 0.05587
19.85 | 235.89 | 47.04 | 0.05596
19.86 | 235.97 | 47.04 | 0.05606
19.87 | 236.06 | 47.03 | 0.05615
19.88 | 236.14 | 47.03 | 0.05625
19.89 | 236.23 | 47.03 | 0.05635
19.9 | 236.31 | 47.02 | 0.05645
19.9 | 236.39 | 47.02 | 0.05656
19.91 | 236.48 | 47.01 | 0.05666
19.92 | 236.56 | 47.01 | 0.05676
19.93 | 236.64 | 47 | 0.05687
19.94 | 236.73 | 47 | 0.05698
19.95 | 236.81 | 46.99 | 0.05709
19.95 | 236.89 | 46.99 | 0.0572
19.96 | 236.98 | 46.98 | 0.05731
19.97 | 237.06 | 46.98 | 0.05742
19.98 | 237.14 | 46.97 | 0.05753
19.99 | 237.23 | 46.97 | 0.05765
20 | 237.31 | 46.96 | 0.05776
20 | 237.39 | 46.96 | 0.05788
20.01 | 237.47 | 46.95 | 0.058
20.02 | 237.56 | 46.95 | 0.05812
20.03 | 237.64 | 46.94 | 0.05824
20.04 | 237.72 | 46.94 | 0.05837
20.05 | 237.8 | 46.94 | 0.05849
20.05 | 237.89 | 46.93 | 0.05862
20.06 | 237.97 | 46.93 | 0.05874
20.07 | 238.05 | 46.92 | 0.05887
20.08 | 238.13 | 46.92 | 0.059
20.09 | 238.22 | 46.91 | 0.05913
20.1 | 238.3 | 46.91 | 0.05926
20.1 | 238.38 | 46.9 | 0.0594
20.11 | 238.46 | 46.9 | 0.05953
20.12 | 238.55 | 46.89 | 0.05967
20.13 | 238.63 | 46.89 | 0.0598
20.14 | 238.71 | 46.88 | 0.05994
20.15 | 238.8 | 46.88 | 0.06008
20.15 | 238.88 | 46.87 | 0.06023
20.16 | 238.96 | 46.87 | 0.06037
20.17 | 239.05 | 46.86 | 0.06051
20.18 | 239.13 | 46.86 | 0.06066
20.19 | 239.21 | 46.85 | 0.06081
20.2 | 239.3 | 46.85 | 0.06096
20.2 | 239.38 | 46.84 | 0.06111
20.21 | 239.47 | 46.84 | 0.06126
20.22 | 239.55 | 46.83 | 0.06141
20.23 | 239.63 | 46.83 | 0.06156
20.24 | 239.72 | 46.82 | 0.06172
20.25 | 239.8 | 46.82 | 0.06188
20.25 | 239.88 | 46.81 | 0.06203
20.26 | 239.97 | 46.81 | 0.06219
20.27 | 240.05 | 46.8 | 0.06235
20.28 | 240.14 | 46.8 | 0.06252
20.29 | 240.22 | 46.79 | 0.06268
20.3 | 240.3 | 46.79 | 0.06285
20.3 | 240.39 | 46.78 | 0.06301
20.31 | 240.47 | 46.78 | 0.06318
20.32 | 240.55 | 46.77 | 0.06335
20.33 | 240.63 | 46.76 | 0.06352
20.34 | 240.72 | 46.76 | 0.0637
20.35 | 240.8 | 46.75 | 0.06388
20.35 | 240.88 | 46.75 | 0.06405
20.36 | 240.96 | 46.74 | 0.06423
20.37 | 241.05 | 46.74 | 0.06441
20.38 | 241.13 | 46.73 | 0.06459
20.39 | 241.21 | 46.73 | 0.06478
20.4 | 241.29 | 46.72 | 0.06497
20.4 | 241.38 | 46.72 | 0.06515
20.41 | 241.46 | 46.71 | 0.06534
20.42 | 241.54 | 46.71 | 0.06553
20.43 | 241.62 | 46.7 | 0.06573
20.44 | 241.71 | 46.7 | 0.06592
20.45 | 241.79 | 46.69 | 0.06612
20.45 | 241.87 | 46.68 | 0.06631
20.46 | 241.95 | 46.68 | 0.06652
20.47 | 242.04 | 46.67 | 0.06672
20.48 | 242.12 | 46.67 | 0.06692
20.49 | 242.2 | 46.66 | 0.06713
20.5 | 242.29 | 46.66 | 0.06734
20.5 | 242.37 | 46.65 | 0.06754
20.51 | 242.45 | 46.65 | 0.06775
20.52 | 242.53 | 46.64 | 0.06785
20.53 | 242.62 | 46.64 | 0.06818
20.54 | 242.7 | 46.63 | 0.0684
20.55 | 242.79 | 46.62 | 0.06862
20.55 | 242.87 | 46.62 | 0.06884
20.56 | 242.95 | 46.61 | 0.06907
20.57 | 243.03 | 46.61 | 0.0693
20.58 | 243.12 | 46.6 | 0.06953
20.59 | 243.2 | 46.6 | 0.06976
20.6 | 243.28 | 46.59 | 0.07
20.6 | 243.37 | 46.58 | 0.07024
20.61 | 243.45 | 46.58 | 0.07048
20.62 | 243.53 | 46.57 | 0.07073
20.63 | 243.62 | 46.57 | 0.07098
20.64 | 243.7 | 46.56 | 0.07123
20.65 | 243.78 | 46.55 | 0.07148
20.65 | 243.87 | 46.55 | 0.07174
20.66 | 243.95 | 46.54 | 0.072
20.67 | 244.03 | 46.54 | 0.07226
20.68 | 244.12 | 46.53 | 0.07253
20.69 | 244.2 | 46.53 | 0.07279
20.7 | 244.28 | 46.52 | 0.07306
20.7 | 244.37 | 46.51 | 0.07334
20.71 | 244.45 | 46.51 | 0.07361
20.72 | 244.54 | 46.5 | 0.07389
20.73 | 244.62 | 46.5 | 0.07417
20.74 | 244.7 | 46.49 | 0.07445
20.75 | 244.79 | 46.48 | 0.07473
20.75 | 244.87 | 46.48 | 0.07502
20.76 | 244.95 | 46.47 | 0.07531
20.77 | 245.04 | 46.46 | 0.07561
20.78 | 245.12 | 46.46 | 0.0759
20.79 | 245.21 | 46.45 | 0.0762
20.8 | 245.29 | 46.45 | 0.0765
20.8 | 245.37 | 46.44 | 0.0768
20.81 | 245.45 | 46.43 | 0.07711
20.82 | 245.54 | 46.43 | 0.07742
20.83 | 245.62 | 46.42 | 0.07757
20.84 | 245.71 | 46.41 | 0.07806
20.85 | 245.79 | 46.41 | 0.07821
20.85 | 245.87 | 46.4 | 0.07853
20.86 | 245.95 | 46.39 | 0.07885
20.87 | 246.04 | 46.39 | 0.07919
20.88 | 246.12 | 46.38 | 0.07952
20.89 | 246.2 | 46.38 | 0.07986
20.9 | 246.28 | 46.37 | 0.08021
20.9 | 246.37 | 46.36 | 0.08055
20.91 | 246.45 | 46.36 | 0.08091
20.92 | 246.53 | 46.35 | 0.08126
20.93 | 246.62 | 46.34 | 0.08163
20.94 | 246.7 | 46.34 | 0.08199
20.95 | 246.78 | 46.33 | 0.08236
20.95 | 246.87 | 46.32 | 0.08274
20.96 | 246.95 | 46.31 | 0.08312
20.97 | 247.03 | 46.31 | 0.0835
20.98 | 247.12 | 46.3 | 0.0839
20.99 | 247.2 | 46.29 | 0.08429
21 | 247.28 | 46.29 | 0.08469
21 | 247.37 | 46.28 | 0.0851
21.01 | 247.45 | 46.27 | 0.08551
21.02 | 247.54 | 46.27 | 0.08609
21.03 | 247.62 | 46.26 | 0.08635
21.04 | 247.7 | 46.25 | 0.08677
21.05 | 247.78 | 46.25 | 0.08721
21.05 | 247.87 | 46.24 | 0.08765
21.06 | 247.95 | 46.23 | 0.08809
21.07 | 248.03 | 46.22 | 0.08855
21.08 | 248.12 | 46.22 | 0.089
21.09 | 248.2 | 46.21 | 0.08947
21.1 | 248.28 | 46.2 | 0.08994
21.1 | 248.36 | 46.19 | 0.09041
21.11 | 248.45 | 46.19 | 0.09089
21.12 | 248.53 | 46.18 | 0.09138
21.13 | 248.61 | 46.17 | 0.09188
21.14 | 248.7 | 46.16 | 0.09238
21.15 | 248.78 | 46.16 | 0.09289
21.15 | 248.86 | 46.15 | 0.09341
21.16 | 248.94 | 46.14 | 0.09393
21.17 | 249.03 | 46.13 | 0.09446
21.18 | 249.11 | 46.13 | 0.095
21.19 | 249.2 | 46.12 | 0.09554
21.2 | 249.28 | 46.11 | 0.09609
21.2 | 249.36 | 46.1 | 0.09666
21.21 | 249.45 | 46.1 | 0.09722
21.22 | 249.53 | 46.09 | 0.0978
21.23 | 249.61 | 46.08 | 0.09838
21.24 | 249.7 | 46.07 | 0.09898
21.25 | 249.78 | 46.06 | 0.09958
21.25 | 249.86 | 46.06 | 0.1002
21.26 | 249.95 | 46.05 | 0.1008
21.27 | 250.03 | 46.04 | 0.1014
21.28 | 250.12 | 46.03 | 0.1021
21.29 | 250.2 | 46.02 | 0.1027
21.3 | 250.28 | 46.01 | 0.1034
21.3 | 250.37 | 46.01 | 0.104
21.31 | 250.45 | 46 | 0.1047
21.32 | 250.54 | 45.99 | 0.1054
21.33 | 250.62 | 45.98 | 0.1063
21.34 | 250.7 | 45.97 | 0.1068
21.35 | 250.79 | 45.96 | 0.1078
21.35 | 250.87 | 45.95 | 0.1085
21.36 | 250.96 | 45.95 | 0.1092
21.37 | 251.04 | 45.94 | 0.11
21.38 | 251.12 | 45.93 | 0.1108
21.39 | 251.21 | 45.92 | 0.1115
21.4 | 251.29 | 45.91 | 0.1123
21.4 | 251.37 | 45.9 | 0.1131
21.41 | 251.46 | 45.89 | 0.1139
21.42 | 251.54 | 45.88 | 0.1147
21.43 | 251.62 | 45.87 | 0.1156
21.44 | 251.71 | 45.86 | 0.1164
21.45 | 251.79 | 45.85 | 0.1173
21.45 | 251.87 | 45.85 | 0.1182
21.46 | 251.96 | 45.84 | 0.119
21.47 | 252.04 | 45.83 | 0.1199
21.48 | 252.12 | 45.82 | 0.1209
21.49 | 252.21 | 45.81 | 0.1218
21.5 | 252.29 | 45.8 | 0.1227
21.5 | 252.37 | 45.79 | 0.1237
21.51 | 252.46 | 45.78 | 0.1246
21.52 | 252.54 | 45.77 | 0.1256
21.53 | 252.62 | 45.76 | 0.1266
21.54 | 252.71 | 45.75 | 0.1276
21.55 | 252.79 | 45.74 | 0.1286
21.55 | 252.87 | 45.73 | 0.1296
21.56 | 252.96 | 45.72 | 0.1307
21.57 | 253.04 | 45.71 | 0.1317
21.58 | 253.12 | 45.7 | 0.1328
21.59 | 253.21 | 45.68 | 0.1339
21.6 | 253.29 | 45.67 | 0.135
21.6 | 253.37 | 45.66 | 0.1361
21.61 | 253.46 | 45.65 | 0.1372
21.62 | 253.54 | 45.64 | 0.1384
21.63 | 253.63 | 45.63 | 0.1395
21.64 | 253.71 | 45.62 | 0.1407
21.65 | 253.79 | 45.61 | 0.1419
21.65 | 253.88 | 45.6 | 0.1431
21.66 | 253.96 | 45.58 | 0.1443
21.67 | 254.05 | 45.57 | 0.1456
21.68 | 254.13 | 45.56 | 0.1468
21.69 | 254.21 | 45.55 | 0.1481
21.7 | 254.3 | 45.54 | 0.1494
21.7 | 254.38 | 45.53 | 0.1506
21.71 | 254.46 | 45.51 | 0.1519
21.72 | 254.55 | 45.5 | 0.1532
21.73 | 254.63 | 45.49 | 0.1546
21.74 | 254.72 | 45.48 | 0.1559
21.75 | 254.8 | 45.46 | 0.1573
21.75 | 254.88 | 45.45 | 0.1586
21.76 | 254.97 | 45.44 | 0.16
21.77 | 255.05 | 45.43 | 0.1614
21.78 | 255.13 | 45.41 | 0.1627
21.79 | 255.22 | 45.4 | 0.1641
21.8 | 255.3 | 45.39 | 0.1656
21.8 | 255.38 | 45.37 | 0.167
21.81 | 255.47 | 45.36 | 0.1684
21.82 | 255.55 | 45.34 | 0.1698
21.83 | 255.64 | 45.33 | 0.1713
21.84 | 255.72 | 45.32 | 0.1727
21.85 | 255.8 | 45.3 | 0.1741
21.85 | 255.89 | 45.29 | 0.1756
21.86 | 255.97 | 45.27 | 0.1771
21.87 | 256.05 | 45.26 | 0.1785
21.88 | 256.14 | 45.25 | 0.18
21.89 | 256.22 | 45.23 | 0.1814
21.9 | 256.31 | 45.22 | 0.1829
21.9 | 256.39 | 45.2 | 0.1844
21.91 | 256.47 | 45.19 | 0.1859
21.92 | 256.55 | 45.17 | 0.1873
21.93 | 256.64 | 45.15 | 0.1888
21.94 | 256.72 | 45.14 | 0.1903
21.95 | 256.81 | 45.12 | 0.1917
21.95 | 256.89 | 45.11 | 0.1932
21.96 | 256.97 | 45.09 | 0.1946
21.97 | 257.06 | 45.07 | 0.1961
21.98 | 257.14 | 45.06 | 0.1975
21.99 | 257.23 | 45.04 | 0.199
22 | 257.31 | 45.02 | 0.2004
22 | 257.39 | 45.01 | 0.2018
22.01 | 257.48 | 44.99 | 0.2032
22.02 | 257.56 | 44.97 | 0.2046
22.03 | 257.65 | 44.96 | 0.206
22.04 | 257.73 | 44.94 | 0.2074
22.05 | 257.82 | 44.92 | 0.2088
22.05 | 257.9 | 44.9 | 0.2101
22.06 | 257.99 | 44.88 | 0.2115
22.07 | 258.07 | 44.87 | 0.2133
22.08 | 258.15 | 44.85 | 0.2146
22.09 | 258.24 | 44.83 | 0.2159
22.1 | 258.32 | 44.81 | 0.2172
22.1 | 258.4 | 44.79 | 0.2184
22.11 | 258.49 | 44.77 | 0.2196
22.12 | 258.57 | 44.75 | 0.2208
22.13 | 258.66 | 44.73 | 0.222
22.14 | 258.74 | 44.72 | 0.2232
22.15 | 258.82 | 44.7 | 0.2243
22.15 | 258.91 | 44.68 | 0.2254
22.16 | 258.99 | 44.66 | 0.2265
22.17 | 259.07 | 44.64 | 0.2276
22.18 | 259.16 | 44.62 | 0.2286
22.19 | 259.24 | 44.6 | 0.2296
22.2 | 259.33 | 44.58 | 0.2306
22.2 | 259.41 | 44.56 | 0.2316
22.21 | 259.49 | 44.53 | 0.2325
22.22 | 259.58 | 44.51 | 0.2334
22.23 | 259.66 | 44.49 | 0.2343
22.24 | 259.75 | 44.47 | 0.2351
22.25 | 259.83 | 44.45 | 0.2359
22.25 | 259.91 | 44.43 | 0.2367
22.26 | 260 | 44.41 | 0.2375
22.27 | 260.08 | 44.39 | 0.2382
22.28 | 260.16 | 44.37 | 0.2389
22.29 | 260.25 | 44.34 | 0.2395
22.3 | 260.33 | 44.32 | 0.2401
22.3 | 260.41 | 44.3 | 0.2407
22.31 | 260.5 | 44.28 | 0.2413
22.32 | 260.58 | 44.26 | 0.2418
22.33 | 260.66 | 44.24 | 0.2423
22.34 | 260.75 | 44.21 | 0.2428
22.35 | 260.83 | 44.19 | 0.2432
22.35 | 260.91 | 44.17 | 0.2436
22.36 | 260.99 | 44.15 | 0.2439
22.37 | 261.08 | 44.13 | 0.2442
22.38 | 261.16 | 44.11 | 0.2445
22.39 | 261.24 | 44.08 | 0.2447
22.4 | 261.33 | 44.06 | 0.245
22.4 | 261.41 | 44.04 | 0.2451
22.41 | 261.49 | 44.02 | 0.2453
22.42 | 261.58 | 44 | 0.2454
22.43 | 261.66 | 43.97 | 0.2454
22.44 | 261.74 | 43.95 | 0.2455
22.45 | 261.83 | 43.93 | 0.2455
22.45 | 261.91 | 43.91 | 0.2454
22.46 | 261.99 | 43.89 | 0.2453
22.47 | 262.08 | 43.87 | 0.2452
22.48 | 262.16 | 43.84 | 0.2451
22.49 | 262.24 | 43.82 | 0.2449
22.5 | 262.32 | 43.8 | 0.2447
22.5 | 262.41 | 43.78 | 0.2444
22.51 | 262.49 | 43.76 | 0.2442
22.52 | 262.57 | 43.74 | 0.2438
22.53 | 262.66 | 43.71 | 0.2435
22.54 | 262.74 | 43.69 | 0.2431
22.55 | 262.82 | 43.67 | 0.2427
22.55 | 262.9 | 43.65 | 0.2422
22.56 | 262.99 | 43.63 | 0.2417
22.57 | 263.07 | 43.61 | 0.2413
22.58 | 263.15 | 43.59 | 0.2408
22.59 | 263.23 | 43.57 | 0.2402
22.6 | 263.31 | 43.55 | 0.2396
22.6 | 263.4 | 43.53 | 0.239
22.61 | 263.48 | 43.51 | 0.2384
22.62 | 263.56 | 43.48 | 0.2377
22.63 | 263.64 | 43.46 | 0.237
22.64 | 263.73 | 43.44 | 0.2363
22.65 | 263.81 | 43.42 | 0.2355
22.65 | 263.89 | 43.4 | 0.2347
22.66 | 263.97 | 43.38 | 0.2339
22.67 | 264.06 | 43.36 | 0.2331
22.68 | 264.14 | 43.34 | 0.2322
22.69 | 264.22 | 43.32 | 0.2314
22.7 | 264.3 | 43.31 | 0.2305
22.7 | 264.38 | 43.29 | 0.2295
22.71 | 264.47 | 43.27 | 0.2286
22.72 | 264.55 | 43.25 | 0.2276
22.73 | 264.63 | 43.23 | 0.2267
22.74 | 264.71 | 43.21 | 0.2257
22.75 | 264.8 | 43.19 | 0.2247
22.75 | 264.88 | 43.17 | 0.2236
22.76 | 264.96 | 43.15 | 0.2226
22.77 | 265.04 | 43.13 | 0.2215
22.78 | 265.13 | 43.12 | 0.2204
22.79 | 265.21 | 43.1 | 0.2193
22.8 | 265.29 | 43.08 | 0.2182
22.8 | 265.37 | 43.06 | 0.2171
22.81 | 265.46 | 43.04 | 0.216
22.82 | 265.54 | 43.03 | 0.2149
22.83 | 265.62 | 43.01 | 0.2137
22.84 | 265.7 | 42.99 | 0.2125
22.85 | 265.78 | 42.97 | 0.2114
22.85 | 265.86 | 42.95 | 0.2102
22.86 | 265.95 | 42.94 | 0.209
22.87 | 266.03 | 42.92 | 0.2078
22.88 | 266.11 | 42.9 | 0.2066
22.89 | 266.19 | 42.89 | 0.2054
22.9 | 266.28 | 42.87 | 0.2042
22.9 | 266.36 | 42.85 | 0.203
22.91 | 266.44 | 42.84 | 0.2018
22.92 | 266.52 | 42.82 | 0.2006
22.93 | 266.61 | 42.8 | 0.1994
22.94 | 266.69 | 42.79 | 0.1981
22.95 | 266.77 | 42.77 | 0.1969
22.95 | 266.85 | 42.75 | 0.1957
22.96 | 266.94 | 42.74 | 0.1945
22.97 | 267.02 | 42.72 | 0.1932
22.98 | 267.1 | 42.71 | 0.192
22.99 | 267.18 | 42.69 | 0.1908
23 | 267.26 | 42.68 | 0.1895
23 | 267.35 | 42.66 | 0.1883
23.01 | 267.43 | 42.64 | 0.1871
23.02 | 267.51 | 42.63 | 0.1859
23.03 | 267.59 | 42.61 | 0.1846
23.04 | 267.67 | 42.6 | 0.1834
23.05 | 267.76 | 42.58 | 0.1822
23.05 | 267.84 | 42.57 | 0.181
23.06 | 267.92 | 42.56 | 0.1798
23.07 | 268 | 42.54 | 0.1786
23.08 | 268.09 | 42.53 | 0.1773
23.09 | 268.17 | 42.51 | 0.1761
23.1 | 268.25 | 42.5 | 0.175
23.1 | 268.33 | 42.48 | 0.1738
23.11 | 268.42 | 42.47 | 0.1726
23.12 | 268.5 | 42.46 | 0.1714
23.13 | 268.58 | 42.44 | 0.1702
23.14 | 268.66 | 42.43 | 0.169
23.15 | 268.75 | 42.41 | 0.1679
23.15 | 268.83 | 42.4 | 0.1667
23.16 | 268.91 | 42.39 | 0.1656
23.17 | 268.99 | 42.37 | 0.1644
23.18 | 269.08 | 42.36 | 0.1633
23.19 | 269.16 | 42.35 | 0.1621
23.2 | 269.24 | 42.33 | 0.161
23.2 | 269.32 | 42.32 | 0.1599
23.21 | 269.41 | 42.31 | 0.1588
23.22 | 269.49 | 42.3 | 0.1576
23.23 | 269.57 | 42.28 | 0.1565
23.24 | 269.65 | 42.27 | 0.1555
23.25 | 269.74 | 42.26 | 0.1544
23.25 | 269.82 | 42.25 | 0.1533
23.26 | 269.9 | 42.23 | 0.1522
23.27 | 269.98 | 42.22 | 0.1511
23.28 | 270.07 | 42.21 | 0.1501
23.29 | 270.15 | 42.2 | 0.149
23.3 | 270.23 | 42.18 | 0.148
23.3 | 270.32 | 42.17 | 0.147
23.31 | 270.4 | 42.16 | 0.1459
23.32 | 270.48 | 42.15 | 0.1449
23.33 | 270.57 | 42.14 | 0.1439
23.34 | 270.65 | 42.13 | 0.1429
23.35 | 270.73 | 42.11 | 0.1419
23.35 | 270.81 | 42.1 | 0.1409
23.36 | 270.89 | 42.09 | 0.1399
23.37 | 270.98 | 42.08 | 0.139
23.38 | 271.06 | 42.07 | 0.138
23.39 | 271.14 | 42.06 | 0.137
23.4 | 271.22 | 42.05 | 0.1361
23.4 | 271.3 | 42.04 | 0.1352
23.41 | 271.39 | 42.02 | 0.1342
23.42 | 271.47 | 42.01 | 0.1333
23.43 | 271.55 | 42 | 0.1324
23.44 | 271.63 | 41.99 | 0.1315
23.45 | 271.72 | 41.98 | 0.1306
23.45 | 271.8 | 41.97 | 0.1297
23.46 | 271.88 | 41.96 | 0.1288
23.47 | 271.97 | 41.95 | 0.1279
23.48 | 272.05 | 41.94 | 0.127
23.49 | 272.13 | 41.93 | 0.1262
23.5 | 272.21 | 41.92 | 0.1253
23.5 | 272.3 | 41.91 | 0.1244
23.51 | 272.38 | 41.9 | 0.1236
23.52 | 272.46 | 41.89 | 0.1228
23.53 | 272.55 | 41.88 | 0.1219
23.54 | 272.63 | 41.87 | 0.1211
23.55 | 272.71 | 41.86 | 0.1203
23.55 | 272.79 | 41.85 | 0.1195
23.56 | 272.87 | 41.84 | 0.1187
23.57 | 272.96 | 41.83 | 0.1179
23.58 | 273.04 | 41.82 | 0.1171
23.59 | 273.12 | 41.81 | 0.1163
23.6 | 273.2 | 41.8 | 0.1156
23.6 | 273.29 | 41.79 | 0.1148
23.61 | 273.37 | 41.79 | 0.114
23.62 | 273.45 | 41.78 | 0.1133
23.63 | 273.53 | 41.77 | 0.1125
23.64 | 273.62 | 41.76 | 0.1118
23.65 | 273.7 | 41.75 | 0.1111
23.65 | 273.78 | 41.74 | 0.1104
23.66 | 273.87 | 41.73 | 0.1096
23.67 | 273.95 | 41.72 | 0.1089
23.68 | 274.03 | 41.71 | 0.1082
23.69 | 274.12 | 41.71 | 0.1075
23.7 | 274.2 | 41.7 | 0.1069
23.7 | 274.28 | 41.69 | 0.1062
23.71 | 274.36 | 41.68 | 0.1055
23.72 | 274.45 | 41.67 | 0.1048
23.73 | 274.53 | 41.66 | 0.1042
23.74 | 274.61 | 41.65 | 0.1035
23.75 | 274.69 | 41.65 | 0.1029
23.75 | 274.77 | 41.64 | 0.1022
23.76 | 274.86 | 41.63 | 0.1016
23.77 | 274.94 | 41.62 | 0.101
23.78 | 275.02 | 41.61 | 0.1003
23.79 | 275.1 | 41.6 | 0.09973
23.8 | 275.19 | 41.6 | 0.09913
23.8 | 275.27 | 41.59 | 0.09852
23.81 | 275.35 | 41.58 | 0.09793
23.82 | 275.43 | 41.57 | 0.09734
23.83 | 275.51 | 41.57 | 0.09675
23.84 | 275.6 | 41.56 | 0.09617
23.85 | 275.68 | 41.55 | 0.09559
23.85 | 275.76 | 41.54 | 0.09502
23.86 | 275.84 | 41.53 | 0.09446
23.87 | 275.93 | 41.53 | 0.0939
23.88 | 276.01 | 41.52 | 0.09335
23.89 | 276.09 | 41.51 | 0.0928
23.9 | 276.17 | 41.5 | 0.09226
23.9 | 276.26 | 41.5 | 0.09172
23.91 | 276.34 | 41.49 | 0.09119
23.92 | 276.42 | 41.48 | 0.09067
23.93 | 276.5 | 41.47 | 0.09015
23.94 | 276.58 | 41.47 | 0.08963
23.95 | 276.67 | 41.46 | 0.08912
23.95 | 276.75 | 41.45 | 0.08862
23.96 | 276.83 | 41.45 | 0.08812
23.97 | 276.92 | 41.44 | 0.08763
23.98 | 277 | 41.43 | 0.08714
23.99 | 277.08 | 41.42 | 0.08665
24 | 277.17 | 41.42 | 0.08617
24 | 277.25 | 41.41 | 0.0857
24.01 | 277.33 | 41.4 | 0.08523
24.02 | 277.42 | 41.4 | 0.08477
24.03 | 277.5 | 41.39 | 0.0843
24.04 | 277.58 | 41.38 | 0.08385
24.05 | 277.66 | 41.38 | 0.08339
24.05 | 277.75 | 41.37 | 0.08295
24.06 | 277.83 | 41.36 | 0.0825
24.07 | 277.91 | 41.36 | 0.08206
24.08 | 278 | 41.35 | 0.08163
24.09 | 278.08 | 41.34 | 0.0812
24.1 | 278.16 | 41.34 | 0.08077
24.1 | 278.25 | 41.33 | 0.08035
24.11 | 278.33 | 41.32 | 0.07994
24.12 | 278.41 | 41.32 | 0.07953
24.13 | 278.49 | 41.31 | 0.07912
24.14 | 278.57 | 41.3 | 0.07872
24.15 | 278.66 | 41.3 | 0.07832
24.15 | 278.74 | 41.29 | 0.07792
24.16 | 278.82 | 41.29 | 0.07753
24.17 | 278.9 | 41.28 | 0.07714
24.18 | 278.99 | 41.27 | 0.07676
24.19 | 279.07 | 41.27 | 0.07638
24.2 | 279.15 | 41.26 | 0.07601
24.2 | 279.23 | 41.25 | 0.07563
24.21 | 279.32 | 41.25 | 0.07527
24.22 | 279.4 | 41.24 | 0.0749
24.23 | 279.48 | 41.24 | 0.07455
24.24 | 279.56 | 41.23 | 0.07419
24.25 | 279.65 | 41.22 | 0.07384
24.25 | 279.73 | 41.22 | 0.07349
24.26 | 279.81 | 41.21 | 0.07315
24.27 | 279.89 | 41.21 | 0.07281
24.28 | 279.98 | 41.2 | 0.07247
24.29 | 280.06 | 41.19 | 0.07214
24.3 | 280.14 | 41.19 | 0.07181
24.3 | 280.22 | 41.18 | 0.07148
24.31 | 280.31 | 41.18 | 0.07116
24.32 | 280.39 | 41.17 | 0.07085
24.33 | 280.47 | 41.17 | 0.07053
24.34 | 280.56 | 41.16 | 0.07022
24.35 | 280.64 | 41.15 | 0.06991
24.35 | 280.72 | 41.15 | 0.06961
24.36 | 280.8 | 41.14 | 0.06931
24.37 | 280.89 | 41.14 | 0.06901
24.38 | 280.97 | 41.13 | 0.06871
24.39 | 281.06 | 41.13 | 0.06842
24.4 | 281.14 | 41.12 | 0.06813
24.4 | 281.22 | 41.11 | 0.06785
24.41 | 281.3 | 41.11 | 0.06756
24.42 | 281.39 | 41.1 | 0.06728
24.43 | 281.47 | 41.1 | 0.06701
24.44 | 281.55 | 41.09 | 0.06673
24.45 | 281.64 | 41.09 | 0.06646
24.45 | 281.72 | 41.08 | 0.06619
24.46 | 281.8 | 41.08 | 0.06592
24.47 | 281.88 | 41.07 | 0.06566
24.48 | 281.97 | 41.07 | 0.06539
24.49 | 282.05 | 41.06 | 0.06513
24.5 | 282.13 | 41.05 | 0.06488
24.5 | 282.22 | 41.05 | 0.06462
24.51 | 282.3 | 41.04 | 0.06437
24.52 | 282.38 | 41.04 | 0.06412
24.53 | 282.47 | 41.03 | 0.06387
24.54 | 282.55 | 41.03 | 0.06363
24.55 | 282.63 | 41.02 | 0.06338
24.55 | 282.72 | 41.02 | 0.06314
24.56 | 282.8 | 41.01 | 0.06291
24.57 | 282.88 | 41.01 | 0.06267
24.58 | 282.97 | 41 | 0.06243
24.59 | 283.05 | 41 | 0.0622
24.6 | 283.13 | 40.99 | 0.06197
24.6 | 283.22 | 40.99 | 0.06174
24.61 | 283.3 | 40.98 | 0.06151
24.62 | 283.38 | 40.98 | 0.06129
24.63 | 283.47 | 40.97 | 0.06107
24.64 | 283.55 | 40.97 | 0.06085
24.65 | 283.63 | 40.96 | 0.06063
24.65 | 283.71 | 40.96 | 0.06041
24.66 | 283.8 | 40.95 | 0.0602
24.67 | 283.88 | 40.95 | 0.05998
24.68 | 283.96 | 40.94 | 0.05977
24.69 | 284.05 | 40.94 | 0.05957
24.7 | 284.13 | 40.93 | 0.05936
24.7 | 284.21 | 40.93 | 0.05916
24.71 | 284.29 | 40.92 | 0.05895
24.72 | 284.38 | 40.92 | 0.05875
24.73 | 284.46 | 40.91 | 0.05855
24.74 | 284.54 | 40.91 | 0.05836
24.75 | 284.62 | 40.9 | 0.05816
24.75 | 284.7 | 40.9 | 0.05797
24.76 | 284.79 | 40.89 | 0.05778
24.77 | 284.87 | 40.89 | 0.05759
24.78 | 284.95 | 40.89 | 0.0574
24.79 | 285.03 | 40.88 | 0.05722
24.8 | 285.12 | 40.88 | 0.05703
24.8 | 285.2 | 40.87 | 0.05685
24.81 | 285.28 | 40.87 | 0.05667
24.82 | 285.36 | 40.86 | 0.05649
24.83 | 285.45 | 40.86 | 0.05632
24.84 | 285.53 | 40.85 | 0.05614
24.85 | 285.61 | 40.85 | 0.05597
24.85 | 285.69 | 40.84 | 0.05579
24.86 | 285.78 | 40.84 | 0.05562
24.87 | 285.86 | 40.83 | 0.05545
24.88 | 285.94 | 40.83 | 0.05529
24.89 | 286.03 | 40.83 | 0.05512
24.9 | 286.11 | 40.82 | 0.05495
24.9 | 286.19 | 40.82 | 0.05479
24.91 | 286.28 | 40.81 | 0.05463
24.92 | 286.36 | 40.81 | 0.05446
24.93 | 286.44 | 40.8 | 0.0543
24.94 | 286.53 | 40.8 | 0.05414
24.95 | 286.61 | 40.79 | 0.05399
24.95 | 286.69 | 40.79 | 0.05383
24.96 | 286.77 | 40.79 | 0.05367
24.97 | 286.86 | 40.78 | 0.05352
24.98 | 286.94 | 40.78 | 0.05337
24.99 | 287.02 | 40.77 | 0.05321
25 | 287.1 | 40.77 | 0.05306
25 | 287.19 | 40.76 | 0.05291
25.01 | 287.27 | 40.76 | 0.05276
25.02 | 287.35 | 40.75 | 0.05262
25.03 | 287.44 | 40.75 | 0.05247
25.04 | 287.52 | 40.75 | 0.05232
25.05 | 287.6 | 40.74 | 0.05218
25.05 | 287.68 | 40.74 | 0.05203
25.06 | 287.77 | 40.73 | 0.05189
25.07 | 287.85 | 40.73 | 0.05174
25.08 | 287.93 | 40.72 | 0.0516
25.09 | 288.02 | 40.72 | 0.05146
25.1 | 288.1 | 40.72 | 0.05132
25.1 | 288.18 | 40.71 | 0.05118
25.11 | 288.27 | 40.71 | 0.05104
25.12 | 288.35 | 40.7 | 0.0509
25.13 | 288.43 | 40.7 | 0.05076
25.14 | 288.52 | 40.7 | 0.05063
25.15 | 288.6 | 40.69 | 0.05049
25.15 | 288.68 | 40.69 | 0.05036
25.16 | 288.77 | 40.68 | 0.05022
25.17 | 288.85 | 40.68 | 0.05009
25.18 | 288.93 | 40.67 | 0.04996
25.19 | 289.01 | 40.67 | 0.04983
25.2 | 289.1 | 40.67 | 0.0497
25.2 | 289.18 | 40.66 | 0.04957
25.21 | 289.26 | 40.66 | 0.04944
25.22 | 289.35 | 40.65 | 0.04931
25.23 | 289.43 | 40.65 | 0.04919
25.24 | 289.51 | 40.65 | 0.04906
25.25 | 289.59 | 40.64 | 0.04894
25.25 | 289.68 | 40.64 | 0.04881
25.26 | 289.76 | 40.63 | 0.04869
25.27 | 289.84 | 40.63 | 0.04857
25.28 | 289.92 | 40.63 | 0.04845
25.29 | 290.01 | 40.62 | 0.04833
25.3 | 290.09 | 40.62 | 0.04821
25.3 | 290.17 | 40.61 | 0.04809
25.31 | 290.25 | 40.61 | 0.04798
25.32 | 290.34 | 40.61 | 0.04786
25.33 | 290.42 | 40.6 | 0.04775
25.34 | 290.5 | 40.6 | 0.04763
25.35 | 290.58 | 40.59 | 0.04752
25.35 | 290.67 | 40.59 | 0.04741
25.36 | 290.75 | 40.59 | 0.0473
25.37 | 290.83 | 40.58 | 0.04719
25.38 | 290.91 | 40.58 | 0.04708
25.39 | 291 | 40.57 | 0.04697
25.4 | 291.08 | 40.57 | 0.04686
25.4 | 291.16 | 40.57 | 0.04675
25.41 | 291.25 | 40.56 | 0.04665
25.42 | 291.33 | 40.56 | 0.04654
25.43 | 291.41 | 40.56 | 0.04644
25.44 | 291.49 | 40.55 | 0.04633
25.45 | 291.58 | 40.55 | 0.04623
25.45 | 291.66 | 40.54 | 0.04613
25.46 | 291.74 | 40.54 | 0.04603
25.47 | 291.82 | 40.54 | 0.04592
25.48 | 291.91 | 40.53 | 0.04582
25.49 | 291.99 | 40.53 | 0.04572
25.5 | 292.07 | 40.52 | 0.04562
25.5 | 292.16 | 40.52 | 0.04552
25.51 | 292.24 | 40.52 | 0.04543
25.52 | 292.32 | 40.51 | 0.04533
25.53 | 292.41 | 40.51 | 0.04523
25.54 | 292.49 | 40.51 | 0.04513
25.55 | 292.58 | 40.5 | 0.04504
25.55 | 292.66 | 40.5 | 0.04494
25.56 | 292.74 | 40.5 | 0.04485
25.57 | 292.83 | 40.49 | 0.04475
25.58 | 292.91 | 40.49 | 0.04466
25.59 | 292.99 | 40.48 | 0.04456
25.6 | 293.08 | 40.48 | 0.04447
25.6 | 293.16 | 40.48 | 0.04437
25.61 | 293.24 | 40.47 | 0.04428
25.62 | 293.33 | 40.47 | 0.04419
25.63 | 293.41 | 40.47 | 0.04409
25.64 | 293.49 | 40.46 | 0.044
25.65 | 293.58 | 40.46 | 0.04391
25.65 | 293.66 | 40.45 | 0.04382
25.66 | 293.74 | 40.45 | 0.04372
25.67 | 293.83 | 40.45 | 0.04363
25.68 | 293.91 | 40.44 | 0.04354
25.69 | 293.99 | 40.44 | 0.04345
25.7 | 294.08 | 40.44 | 0.04336
25.7 | 294.16 | 40.43 | 0.04327
25.71 | 294.24 | 40.43 | 0.04318
25.72 | 294.32 | 40.43 | 0.04309
25.73 | 294.41 | 40.42 | 0.043
25.74 | 294.49 | 40.42 | 0.04291
25.75 | 294.57 | 40.42 | 0.04283
25.75 | 294.65 | 40.41 | 0.04274
25.76 | 294.74 | 40.41 | 0.04265
25.77 | 294.82 | 40.4 | 0.04257
25.78 | 294.9 | 40.4 | 0.04248
25.79 | 294.98 | 40.4 | 0.0424
25.8 | 295.07 | 40.39 | 0.04232
25.8 | 295.15 | 40.39 | 0.04223
25.81 | 295.23 | 40.39 | 0.04215
25.82 | 295.31 | 40.38 | 0.04207
25.83 | 295.4 | 40.38 | 0.04199
25.84 | 295.48 | 40.38 | 0.04191
25.85 | 295.56 | 40.37 | 0.04183
25.85 | 295.64 | 40.37 | 0.04175
25.86 | 295.73 | 40.37 | 0.04167
25.87 | 295.81 | 40.36 | 0.04159
25.88 | 295.89 | 40.36 | 0.04151
25.89 | 295.97 | 40.36 | 0.04143
25.9 | 296.06 | 40.35 | 0.04135
25.9 | 296.14 | 40.35 | 0.04127
25.91 | 296.22 | 40.35 | 0.0412
25.92 | 296.3 | 40.34 | 0.04112
25.93 | 296.39 | 40.34 | 0.04104
25.94 | 296.47 | 40.34 | 0.04097
25.95 | 296.55 | 40.33 | 0.04089
25.95 | 296.63 | 40.33 | 0.04082
25.96 | 296.72 | 40.33 | 0.04074
25.97 | 296.8 | 40.32 | 0.04067
25.98 | 296.88 | 40.32 | 0.0406
25.99 | 296.96 | 40.32 | 0.04052
26 | 297.05 | 40.31 | 0.04045
26 | 297.13 | 40.31 | 0.04038
26.01 | 297.21 | 40.31 | 0.0403
26.02 | 297.3 | 40.3 | 0.04023
26.03 | 297.38 | 40.3 | 0.04016
26.04 | 297.46 | 40.3 | 0.04009
26.05 | 297.54 | 40.29 | 0.04002
26.05 | 297.63 | 40.29 | 0.03994
26.06 | 297.71 | 40.29 | 0.03987
26.07 | 297.79 | 40.28 | 0.0398
26.08 | 297.88 | 40.28 | 0.03973
26.09 | 297.96 | 40.28 | 0.03966
26.1 | 298.04 | 40.27 | 0.03959
26.1 | 298.13 | 40.27 | 0.03951
26.11 | 298.21 | 40.27 | 0.03944
26.12 | 298.3 | 40.26 | 0.03937
26.13 | 298.38 | 40.26 | 0.0393
26.14 | 298.46 | 40.26 | 0.03923
26.15 | 298.55 | 40.25 | 0.03916
26.15 | 298.63 | 40.25 | 0.03909
26.16 | 298.71 | 40.25 | 0.03902
26.17 | 298.8 | 40.24 | 0.03895
26.18 | 298.88 | 40.24 | 0.03888
26.19 | 298.96 | 40.24 | 0.03881
26.2 | 299.05 | 40.23 | 0.03874
26.2 | 299.13 | 40.23 | 0.03867
26.21 | 299.21 | 40.23 | 0.0386
26.22 | 299.3 | 40.22 | 0.03853
26.23 | 299.38 | 40.22 | 0.03846
26.24 | 299.46 | 40.22 | 0.03839
26.25 | 299.54 | 40.21 | 0.03833
26.25 | 299.63 | 40.21 | 0.03826
26.26 | 299.71 | 40.21 | 0.03819
26.27 | 299.79 | 40.21 | 0.03813
26.28 | 299.87 | 40.2 | 0.03806
26.29 | 299.96 | 40.2 | 0.03799
26.3 | 300.04 | 40.2 | 0.03793
26.3 | 300.12 | 40.19 | 0.03786
26.31 | 300.2 | 40.19 | 0.0378
26.32 | 300.28 | 40.19 | 0.03774
26.33 | 300.37 | 40.18 | 0.03767
26.34 | 300.45 | 40.18 | 0.03761
26.35 | 300.53 | 40.18 | 0.03755
26.35 | 300.61 | 40.17 | 0.03748
26.36 | 300.7 | 40.17 | 0.03741
26.37 | 300.78 | 40.17 | 0.03735
26.38 | 300.86 | 40.16 | 0.03729
26.39 | 300.95 | 40.16 | 0.03723
26.4 | 301.03 | 40.16 | 0.03716
26.4 | 301.11 | 40.16 | 0.0371
26.41 | 301.19 | 40.15 | 0.03704
26.42 | 301.28 | 40.15 | 0.03698
26.43 | 301.36 | 40.15 | 0.03692
26.44 | 301.44 | 40.14 | 0.03686
26.45 | 301.53 | 40.14 | 0.0368
26.45 | 301.61 | 40.14 | 0.03674
26.46 | 301.69 | 40.13 | 0.03668
26.47 | 301.77 | 40.13 | 0.03662
26.48 | 301.86 | 40.13 | 0.03657
26.49 | 301.94 | 40.12 | 0.03651
26.5 | 302.02 | 40.12 | 0.03645
26.5 | 302.11 | 40.12 | 0.03639
26.51 | 302.19 | 40.12 | 0.03633
26.52 | 302.27 | 40.11 | 0.03628
26.53 | 302.36 | 40.11 | 0.03622
26.54 | 302.44 | 40.11 | 0.03616
26.55 | 302.52 | 40.1 | 0.03611
26.55 | 302.6 | 40.1 | 0.03605
26.56 | 302.69 | 40.1 | 0.03599
26.57 | 302.77 | 40.1 | 0.03593
26.58 | 302.85 | 40.09 | 0.03588
26.59 | 302.93 | 40.09 | 0.03582
26.6 | 303.02 | 40.09 | 0.03577
26.6 | 303.1 | 40.08 | 0.03571
26.61 | 303.19 | 40.08 | 0.03565
26.62 | 303.27 | 40.08 | 0.0356
26.63 | 303.35 | 40.07 | 0.03554
26.64 | 303.44 | 40.07 | 0.03549
26.65 | 303.52 | 40.07 | 0.03543
26.65 | 303.6 | 40.07 | 0.03538
26.66 | 303.69 | 40.06 | 0.03532
26.67 | 303.77 | 40.06 | 0.03527
26.68 | 303.85 | 40.06 | 0.03521
26.69 | 303.94 | 40.05 | 0.03516
26.7 | 304.02 | 40.05 | 0.0351
26.7 | 304.1 | 40.05 | 0.03505
26.71 | 304.19 | 40.05 | 0.03499
26.72 | 304.27 | 40.04 | 0.03494
26.73 | 304.35 | 40.04 | 0.03488
26.74 | 304.44 | 40.04 | 0.03483
26.75 | 304.52 | 40.03 | 0.03477
26.75 | 304.6 | 40.03 | 0.03472
26.76 | 304.68 | 40.03 | 0.03466
26.77 | 304.77 | 40.03 | 0.03461
26.78 | 304.85 | 40.02 | 0.03456
26.79 | 304.93 | 40.02 | 0.0345
26.8 | 305.02 | 40.02 | 0.03445
26.8 | 305.1 | 40.01 | 0.0344
26.81 | 305.18 | 40.01 | 0.03434
26.82 | 305.26 | 40.01 | 0.03429
26.83 | 305.34 | 40 | 0.03424
26.84 | 305.43 | 40 | 0.03419
26.85 | 305.51 | 40 | 0.03414
26.85 | 305.59 | 40 | 0.03409
26.86 | 305.68 | 39.99 | 0.03404
26.87 | 305.76 | 39.99 | 0.03399
26.88 | 305.84 | 39.99 | 0.03393
26.89 | 305.93 | 39.99 | 0.03388
26.9 | 306.01 | 39.98 | 0.03383
26.9 | 306.09 | 39.98 | 0.03378
26.91 | 306.17 | 39.98 | 0.03373
26.92 | 306.26 | 39.97 | 0.03369
26.93 | 306.34 | 39.97 | 0.03364
26.94 | 306.42 | 39.97 | 0.03359
26.95 | 306.5 | 39.97 | 0.03354
26.95 | 306.59 | 39.96 | 0.03349
26.96 | 306.67 | 39.96 | 0.03344
26.97 | 306.75 | 39.96 | 0.03339
26.98 | 306.84 | 39.95 | 0.03335
26.99 | 306.92 | 39.95 | 0.0333
27 | 307 | 39.95 | 0.03325
27 | 307.08 | 39.95 | 0.0332
27.01 | 307.17 | 39.94 | 0.03316
27.02 | 307.25 | 39.94 | 0.03311
27.03 | 307.33 | 39.94 | 0.03306
27.04 | 307.42 | 39.94 | 0.03302
27.05 | 307.5 | 39.93 | 0.03297
27.05 | 307.58 | 39.93 | 0.03292
27.06 | 307.67 | 39.93 | 0.03288
27.07 | 307.75 | 39.92 | 0.03283
27.08 | 307.83 | 39.92 | 0.03279
27.09 | 307.92 | 39.92 | 0.03274
27.1 | 308 | 39.92 | 0.0327
27.1 | 308.08 | 39.91 | 0.03265
27.11 | 308.16 | 39.91 | 0.03261
27.12 | 308.25 | 39.91 | 0.03256
27.13 | 308.33 | 39.91 | 0.03251
27.14 | 308.41 | 39.9 | 0.03247
27.15 | 308.5 | 39.9 | 0.03242
27.15 | 308.58 | 39.9 | 0.03238
27.16 | 308.66 | 39.89 | 0.03233
27.17 | 308.74 | 39.89 | 0.03229
27.18 | 308.83 | 39.89 | 0.03225
27.19 | 308.91 | 39.89 | 0.0322
27.2 | 308.99 | 39.88 | 0.03216
27.2 | 309.08 | 39.88 | 0.03211
27.21 | 309.16 | 39.88 | 0.03207
27.22 | 309.24 | 39.88 | 0.03202
27.23 | 309.33 | 39.87 | 0.03198
27.24 | 309.41 | 39.87 | 0.03193
27.25 | 309.49 | 39.87 | 0.03189
27.25 | 309.57 | 39.87 | 0.03184
27.26 | 309.66 | 39.86 | 0.0318
27.27 | 309.74 | 39.86 | 0.03176
27.28 | 309.82 | 39.86 | 0.03171
27.29 | 309.91 | 39.86 | 0.03167
27.3 | 309.99 | 39.85 | 0.03162
27.3 | 310.07 | 39.85 | 0.03158
27.31 | 310.15 | 39.85 | 0.03153
27.32 | 310.24 | 39.84 | 0.03149
27.33 | 310.32 | 39.84 | 0.03145
27.34 | 310.4 | 39.84 | 0.03141
27.35 | 310.49 | 39.84 | 0.03137
27.35 | 310.57 | 39.83 | 0.03133
27.36 | 310.65 | 39.83 | 0.03128
27.37 | 310.73 | 39.83 | 0.03124
27.38 | 310.82 | 39.83 | 0.03119
27.39 | 310.9 | 39.82 | 0.03115
27.4 | 310.98 | 39.82 | 0.03111
27.4 | 311.06 | 39.82 | 0.03107
27.41 | 311.15 | 39.82 | 0.03102
27.42 | 311.23 | 39.81 | 0.03098
27.43 | 311.31 | 39.81 | 0.03094
27.44 | 311.39 | 39.81 | 0.0309
27.45 | 311.48 | 39.81 | 0.03086
27.45 | 311.56 | 39.8 | 0.03082
27.46 | 311.64 | 39.8 | 0.03078
27.47 | 311.72 | 39.8 | 0.03074
27.48 | 311.81 | 39.8 | 0.0307
27.49 | 311.89 | 39.79 | 0.03066
27.5 | 311.97 | 39.79 | 0.03062
27.5 | 312.06 | 39.79 | 0.03058
27.51 | 312.14 | 39.79 | 0.03054
27.52 | 312.22 | 39.78 | 0.0305
27.53 | 312.3 | 39.78 | 0.03046
27.54 | 312.39 | 39.78 | 0.03043
27.55 | 312.47 | 39.78 | 0.03039
27.55 | 312.55 | 39.77 | 0.03035
27.56 | 312.63 | 39.77 | 0.03031
27.57 | 312.72 | 39.77 | 0.03027
27.58 | 312.8 | 39.77 | 0.03023
27.59 | 312.88 | 39.76 | 0.03019
27.6 | 312.97 | 39.76 | 0.03015
27.6 | 313.05 | 39.76 | 0.03011
27.61 | 313.13 | 39.76 | 0.03008
27.62 | 313.21 | 39.75 | 0.03004
27.63 | 313.3 | 39.75 | 0.03
27.64 | 313.38 | 39.75 | 0.02996
27.65 | 313.46 | 39.75 | 0.02992
27.65 | 313.54 | 39.74 | 0.02989
27.66 | 313.63 | 39.74 | 0.02985
27.67 | 313.71 | 39.74 | 0.02981
27.68 | 313.79 | 39.74 | 0.02977
27.69 | 313.87 | 39.73 | 0.02974
27.7 | 313.96 | 39.73 | 0.0297
27.7 | 314.04 | 39.73 | 0.02966
27.71 | 314.12 | 39.73 | 0.02963
27.72 | 314.21 | 39.72 | 0.02959
27.73 | 314.29 | 39.72 | 0.02955
27.74 | 314.37 | 39.72 | 0.02952
27.75 | 314.46 | 39.72 | 0.02948
27.75 | 314.54 | 39.71 | 0.02944
27.76 | 314.62 | 39.71 | 0.02941
27.77 | 314.71 | 39.71 | 0.02937
27.78 | 314.79 | 39.71 | 0.02933
27.79 | 314.87 | 39.7 | 0.0293
27.8 | 314.96 | 39.7 | 0.02926
27.8 | 315.04 | 39.7 | 0.02922
27.81 | 315.12 | 39.7 | 0.02919
27.82 | 315.21 | 39.69 | 0.02915
27.83 | 315.29 | 39.69 | 0.02911
27.84 | 315.37 | 39.69 | 0.02908
27.85 | 315.46 | 39.69 | 0.02904
27.85 | 315.54 | 39.68 | 0.02901
27.86 | 315.62 | 39.68 | 0.02897
27.87 | 315.71 | 39.68 | 0.02894
27.88 | 315.79 | 39.68 | 0.0289
27.89 | 315.87 | 39.68 | 0.02886
27.9 | 315.95 | 39.67 | 0.02883
27.9 | 316.04 | 39.67 | 0.02879
27.91 | 316.12 | 39.67 | 0.02876
27.92 | 316.2 | 39.67 | 0.02872
27.93 | 316.28 | 39.66 | 0.02869
27.94 | 316.37 | 39.66 | 0.02865
27.95 | 316.45 | 39.66 | 0.02862
27.95 | 316.53 | 39.66 | 0.02859
27.96 | 316.61 | 39.65 | 0.02855
27.97 | 316.7 | 39.65 | 0.02852
27.98 | 316.78 | 39.65 | 0.02848
27.99 | 316.86 | 39.65 | 0.02845
28 | 316.94 | 39.64 | 0.02841
28 | 317.03 | 39.64 | 0.02838
28.01 | 317.11 | 39.64 | 0.02834
28.02 | 317.19 | 39.64 | 0.02831
28.03 | 317.27 | 39.64 | 0.02828
28.04 | 317.36 | 39.63 | 0.02824
28.05 | 317.44 | 39.63 | 0.02821
28.05 | 317.52 | 39.63 | 0.02818
28.06 | 317.6 | 39.63 | 0.02815
28.07 | 317.69 | 39.62 | 0.02811
28.08 | 317.77 | 39.62 | 0.02808
28.09 | 317.85 | 39.62 | 0.02805
28.1 | 317.94 | 39.62 | 0.02802
28.1 | 318.02 | 39.61 | 0.02798
28.11 | 318.1 | 39.61 | 0.02795
28.12 | 318.18 | 39.61 | 0.02792
28.13 | 318.27 | 39.61 | 0.02789
28.14 | 318.35 | 39.6 | 0.02785
28.15 | 318.43 | 39.6 | 0.02782
28.15 | 318.52 | 39.6 | 0.02779
28.16 | 318.6 | 39.6 | 0.02776
28.17 | 318.68 | 39.6 | 0.02773
28.18 | 318.77 | 39.59 | 0.0277
28.19 | 318.85 | 39.59 | 0.02766
28.2 | 318.93 | 39.59 | 0.02763
28.2 | 319.02 | 39.59 | 0.0276
28.21 | 319.1 | 39.58 | 0.02757
28.22 | 319.18 | 39.58 | 0.02754
28.23 | 319.26 | 39.58 | 0.02751
28.24 | 319.35 | 39.58 | 0.02748
28.25 | 319.43 | 39.58 | 0.02745
28.25 | 319.51 | 39.57 | 0.02742
28.26 | 319.6 | 39.57 | 0.02739
28.27 | 319.68 | 39.57 | 0.02736
28.28 | 319.76 | 39.57 | 0.02732
28.29 | 319.85 | 39.56 | 0.02729
28.3 | 319.93 | 39.56 | 0.02726
28.3 | 320.01 | 39.56 | 0.02723
28.31 | 320.09 | 39.56 | 0.0272
28.32 | 320.18 | 39.55 | 0.02717
28.33 | 320.26 | 39.55 | 0.02714
28.34 | 320.34 | 39.55 | 0.02711
28.35 | 320.42 | 39.55 | 0.02708
28.35 | 320.51 | 39.55 | 0.02705
28.36 | 320.59 | 39.54 | 0.02702
28.37 | 320.67 | 39.54 | 0.02698
28.38 | 320.76 | 39.54 | 0.02695
28.39 | 320.84 | 39.54 | 0.02692
28.4 | 320.92 | 39.53 | 0.02689
28.4 | 321.01 | 39.53 | 0.02686
28.41 | 321.09 | 39.53 | 0.02683
28.42 | 321.17 | 39.53 | 0.0268
28.43 | 321.26 | 39.53 | 0.02677
28.44 | 321.34 | 39.52 | 0.02674
28.45 | 321.42 | 39.52 | 0.02671
28.45 | 321.51 | 39.52 | 0.02668
28.46 | 321.59 | 39.52 | 0.02666
28.47 | 321.67 | 39.51 | 0.02663
28.48 | 321.76 | 39.51 | 0.0266
28.49 | 321.84 | 39.51 | 0.02657
28.5 | 321.92 | 39.51 | 0.02654
28.5 | 322 | 39.51 | 0.02651
28.51 | 322.09 | 39.5 | 0.02648
28.52 | 322.17 | 39.5 | 0.02646
28.53 | 322.25 | 39.5 | 0.02643
28.54 | 322.33 | 39.5 | 0.0264
28.55 | 322.42 | 39.49 | 0.02637
28.55 | 322.5 | 39.49 | 0.02635
28.56 | 322.58 | 39.49 | 0.02632
28.57 | 322.67 | 39.49 | 0.02629
28.58 | 322.75 | 39.49 | 0.02626
28.59 | 322.83 | 39.48 | 0.02624
28.6 | 322.91 | 39.48 | 0.02621
28.6 | 323 | 39.48 | 0.02618
28.61 | 323.08 | 39.48 | 0.02615
28.62 | 323.16 | 39.48 | 0.02613
28.63 | 323.25 | 39.47 | 0.0261
28.64 | 323.33 | 39.47 | 0.02607
28.65 | 323.41 | 39.47 | 0.02604
28.65 | 323.5 | 39.47 | 0.02602
28.66 | 323.58 | 39.46 | 0.02599
28.67 | 323.66 | 39.46 | 0.02596
28.68 | 323.75 | 39.46 | 0.02594
28.69 | 323.83 | 39.46 | 0.02591
28.7 | 323.91 | 39.46 | 0.02588
28.7 | 323.99 | 39.45 | 0.02586
28.71 | 324.08 | 39.45 | 0.02583
28.72 | 324.16 | 39.45 | 0.0258
28.73 | 324.24 | 39.45 | 0.02578
28.74 | 324.33 | 39.45 | 0.02575
28.75 | 324.41 | 39.44 | 0.02572
28.75 | 324.49 | 39.44 | 0.02569
28.76 | 324.58 | 39.44 | 0.02567
28.77 | 324.66 | 39.44 | 0.02564
28.78 | 324.74 | 39.43 | 0.02561
28.79 | 324.82 | 39.43 | 0.02559
28.8 | 324.91 | 39.43 | 0.02556
28.8 | 324.99 | 39.43 | 0.02553
28.81 | 325.07 | 39.43 | 0.0255
28.82 | 325.16 | 39.42 | 0.02548
28.83 | 325.24 | 39.42 | 0.02545
28.84 | 325.32 | 39.42 | 0.02542
28.85 | 325.41 | 39.42 | 0.0254
28.85 | 325.49 | 39.42 | 0.02537
28.86 | 325.57 | 39.41 | 0.02535
28.87 | 325.66 | 39.41 | 0.02532
28.88 | 325.74 | 39.41 | 0.0253
28.89 | 325.82 | 39.41 | 0.02527
28.9 | 325.9 | 39.41 | 0.02524
28.9 | 325.99 | 39.4 | 0.02522
28.91 | 326.07 | 39.4 | 0.02519
28.92 | 326.15 | 39.4 | 0.02517
28.93 | 326.23 | 39.4 | 0.02514
28.94 | 326.31 | 39.39 | 0.02512
28.95 | 326.4 | 39.39 | 0.02509
28.95 | 326.48 | 39.39 | 0.02506
28.96 | 326.56 | 39.39 | 0.02504
28.97 | 326.64 | 39.39 | 0.02501
28.98 | 326.72 | 39.38 | 0.02499
28.99 | 326.81 | 39.38 | 0.02496
29 | 326.89 | 39.38 | 0.02494
29 | 326.97 | 39.38 | 0.02491
29.01 | 327.05 | 39.38 | 0.02489
29.02 | 327.14 | 39.37 | 0.02486
29.03 | 327.22 | 39.37 | 0.02484
29.04 | 327.3 | 39.37 | 0.02481
29.05 | 327.39 | 39.37 | 0.02479
29.05 | 327.47 | 39.37 | 0.02476
29.06 | 327.55 | 39.36 | 0.02474
29.07 | 327.63 | 39.36 | 0.02471
29.08 | 327.72 | 39.36 | 0.02469
29.09 | 327.8 | 39.36 | 0.02466
29.1 | 327.88 | 39.36 | 0.02464
29.1 | 327.96 | 39.35 | 0.02461
29.11 | 328.05 | 39.35 | 0.02459
29.12 | 328.13 | 39.35 | 0.02456
29.13 | 328.21 | 39.35 | 0.02454
29.14 | 328.3 | 39.35 | 0.02451
29.15 | 328.38 | 39.34 | 0.02449
29.15 | 328.46 | 39.34 | 0.02446
29.16 | 328.55 | 39.34 | 0.02444
29.17 | 328.63 | 39.34 | 0.02441
29.18 | 328.71 | 39.34 | 0.02439
29.19 | 328.8 | 39.33 | 0.02437
29.2 | 328.88 | 39.33 | 0.02434
29.2 | 328.96 | 39.33 | 0.02432
29.21 | 329.05 | 39.33 | 0.02429
29.22 | 329.13 | 39.33 | 0.02427
29.23 | 329.21 | 39.32 | 0.02424
29.24 | 329.3 | 39.32 | 0.02422
29.25 | 329.38 | 39.32 | 0.02419
29.25 | 329.46 | 39.32 | 0.02417
29.26 | 329.54 | 39.32 | 0.02414
29.27 | 329.63 | 39.31 | 0.02412
29.28 | 329.71 | 39.31 | 0.0241
29.29 | 329.79 | 39.31 | 0.02407
29.3 | 329.88 | 39.31 | 0.02405
29.3 | 329.96 | 39.31 | 0.02402
29.31 | 330.04 | 39.3 | 0.024
29.32 | 330.12 | 39.3 | 0.02397
29.33 | 330.21 | 39.3 | 0.02395
29.34 | 330.29 | 39.3 | 0.02392
29.35 | 330.37 | 39.3 | 0.0239
29.35 | 330.45 | 39.29 | 0.02388
29.36 | 330.54 | 39.29 | 0.02385
29.37 | 330.62 | 39.29 | 0.02383
29.38 | 330.7 | 39.29 | 0.0238
29.39 | 330.78 | 39.29 | 0.02378
29.4 | 330.87 | 39.28 | 0.02375
29.4 | 330.95 | 39.28 | 0.02373
29.41 | 331.03 | 39.28 | 0.02371
29.42 | 331.12 | 39.28 | 0.02368
29.43 | 331.2 | 39.28 | 0.02366
29.44 | 331.28 | 39.27 | 0.02363
29.45 | 331.37 | 39.27 | 0.02361
29.45 | 331.45 | 39.27 | 0.02359
29.46 | 331.53 | 39.27 | 0.02356
29.47 | 331.61 | 39.27 | 0.02354
29.48 | 331.69 | 39.26 | 0.02351
29.49 | 331.78 | 39.26 | 0.02349
29.5 | 331.86 | 39.26 | 0.02347
29.5 | 331.94 | 39.26 | 0.02345
29.51 | 332.02 | 39.26 | 0.02342
29.52 | 332.11 | 39.25 | 0.0234
29.53 | 332.19 | 39.25 | 0.02338
29.54 | 332.27 | 39.25 | 0.02336
29.55 | 332.36 | 39.25 | 0.02333
29.55 | 332.44 | 39.25 | 0.02331
29.56 | 332.52 | 39.24 | 0.02329
29.57 | 332.61 | 39.24 | 0.02326
29.58 | 332.69 | 39.24 | 0.02324
29.59 | 332.77 | 39.24 | 0.02322
29.6 | 332.86 | 39.24 | 0.02319
29.6 | 332.94 | 39.23 | 0.02317
29.61 | 333.02 | 39.23 | 0.02315
29.62 | 333.1 | 39.23 | 0.02313
29.63 | 333.19 | 39.23 | 0.0231
29.64 | 333.27 | 39.23 | 0.02308
29.65 | 333.35 | 39.23 | 0.02306
29.65 | 333.43 | 39.22 | 0.02304
29.66 | 333.52 | 39.22 | 0.02302
29.67 | 333.6 | 39.22 | 0.02299
29.68 | 333.68 | 39.22 | 0.02297
29.69 | 333.77 | 39.22 | 0.02295
29.7 | 333.85 | 39.21 | 0.02293
29.7 | 333.93 | 39.21 | 0.02291
29.71 | 334.01 | 39.21 | 0.02288
29.72 | 334.1 | 39.21 | 0.02286
29.73 | 334.18 | 39.21 | 0.02284
29.74 | 334.26 | 39.2 | 0.02282
29.75 | 334.35 | 39.2 | 0.0228
29.75 | 334.43 | 39.2 | 0.02277
29.76 | 334.51 | 39.2 | 0.02275
29.77 | 334.6 | 39.2 | 0.02273
29.78 | 334.68 | 39.2 | 0.02271
29.79 | 334.76 | 39.19 | 0.02269
29.8 | 334.85 | 39.19 | 0.02266
29.8 | 334.93 | 39.19 | 0.02264
29.81 | 335.01 | 39.19 | 0.02262
29.82 | 335.1 | 39.19 | 0.0226
29.83 | 335.18 | 39.18 | 0.02257
29.84 | 335.26 | 39.18 | 0.02255
29.85 | 335.34 | 39.18 | 0.02253
29.85 | 335.43 | 39.18 | 0.02251
29.86 | 335.51 | 39.18 | 0.02249
29.87 | 335.59 | 39.17 | 0.02247
29.88 | 335.68 | 39.17 | 0.02245
29.89 | 335.76 | 39.17 | 0.02243
29.9 | 335.84 | 39.17 | 0.0224
29.9 | 335.93 | 39.17 | 0.02238
29.91 | 336.01 | 39.17 | 0.02236
29.92 | 336.09 | 39.16 | 0.02234
29.93 | 336.17 | 39.16 | 0.02232
29.94 | 336.26 | 39.16 | 0.0223
29.95 | 336.34 | 39.16 | 0.02227
29.95 | 336.42 | 39.16 | 0.02225
29.96 | 336.51 | 39.15 | 0.02223
29.97 | 336.59 | 39.15 | 0.02221
29.98 | 336.67 | 39.15 | 0.02219
29.99 | 336.75 | 39.15 | 0.02216
30 | 336.84 | 39.15 | 0.02214
30 | 336.92 | 39.14 | 0.02212
30.01 | 337 | 39.14 | 0.0221
30.02 | 337.08 | 39.14 | 0.02208
30.03 | 337.17 | 39.14 | 0.02206
30.04 | 337.25 | 39.14 | 0.02203
30.05 | 337.33 | 39.14 | 0.02201
30.05 | 337.42 | 39.13 | 0.02199
30.06 | 337.5 | 39.13 | 0.02197
30.07 | 337.58 | 39.13 | 0.02195
30.08 | 337.67 | 39.13 | 0.02193
30.09 | 337.75 | 39.13 | 0.02191
30.1 | 337.83 | 39.12 | 0.02189
30.1 | 337.91 | 39.12 | 0.02186
30.11 | 338 | 39.12 | 0.02184
30.12 | 338.08 | 39.12 | 0.02182
30.13 | 338.16 | 39.12 | 0.0218
30.14 | 338.24 | 39.12 | 0.02178
30.15 | 338.32 | 39.11 | 0.02176
30.15 | 338.41 | 39.11 | 0.02173
30.16 | 338.49 | 39.11 | 0.02171
30.17 | 338.57 | 39.11 | 0.02169
30.18 | 338.65 | 39.11 | 0.02167
30.19 | 338.73 | 39.11 | 0.02165
30.2 | 338.82 | 39.1 | 0.02162
30.2 | 338.9 | 39.1 | 0.0216
30.21 | 338.98 | 39.1 | 0.02158
30.22 | 339.06 | 39.1 | 0.02156
30.23 | 339.15 | 39.1 | 0.02154
30.24 | 339.23 | 39.09 | 0.02152
30.25 | 339.31 | 39.09 | 0.02149
30.25 | 339.4 | 39.09 | 0.02147
30.26 | 339.48 | 39.09 | 0.02145
30.27 | 339.56 | 39.09 | 0.02143
30.28 | 339.64 | 39.09 | 0.02141
30.29 | 339.73 | 39.08 | 0.02138
30.3 | 339.81 | 39.08 | 0.02136
30.3 | 339.89 | 39.08 | 0.02134
30.31 | 339.97 | 39.08 | 0.02132
30.32 | 340.06 | 39.08 | 0.0213
30.33 | 340.14 | 39.07 | 0.02128
30.34 | 340.22 | 39.07 | 0.02126
30.35 | 340.31 | 39.07 | 0.02123
30.35 | 340.39 | 39.07 | 0.02121
30.36 | 340.47 | 39.07 | 0.02119
30.37 | 340.55 | 39.07 | 0.02117
30.38 | 340.64 | 39.06 | 0.02115
30.39 | 340.72 | 39.06 | 0.02113
30.4 | 340.8 | 39.06 | 0.0211
30.4 | 340.88 | 39.06 | 0.02108
30.41 | 340.97 | 39.06 | 0.02106
30.42 | 341.05 | 39.06 | 0.02104
30.43 | 341.13 | 39.05 | 0.02102
30.44 | 341.22 | 39.05 | 0.02099
30.45 | 341.3 | 39.05 | 0.02097
30.45 | 341.38 | 39.05 | 0.02095
30.46 | 341.47 | 39.05 | 0.02093
30.47 | 341.55 | 39.05 | 0.02091
30.48 | 341.63 | 39.04 | 0.02089
30.49 | 341.72 | 39.04 | 0.02086
30.5 | 341.8 | 39.04 | 0.02084
30.5 | 341.88 | 39.04 | 0.02082
30.51 | 341.97 | 39.04 | 0.0208
30.52 | 342.05 | 39.03 | 0.02078
30.53 | 342.13 | 39.03 | 0.02076
30.54 | 342.22 | 39.03 | 0.02074
30.55 | 342.3 | 39.03 | 0.02072
30.55 | 342.38 | 39.03 | 0.0207
30.56 | 342.46 | 39.03 | 0.02068
30.57 | 342.55 | 39.02 | 0.02066
30.58 | 342.63 | 39.02 | 0.02063
30.59 | 342.71 | 39.02 | 0.02061
30.6 | 342.8 | 39.02 | 0.02059
30.6 | 342.88 | 39.02 | 0.02057
30.61 | 342.96 | 39.02 | 0.02055
30.62 | 343.05 | 39.01 | 0.02053
30.63 | 343.13 | 39.01 | 0.02051
30.64 | 343.21 | 39.01 | 0.02049
30.65 | 343.29 | 39.01 | 0.02046
30.65 | 343.38 | 39.01 | 0.02044
30.66 | 343.46 | 39.01 | 0.02042
30.67 | 343.54 | 39 | 0.0204
30.68 | 343.62 | 39 | 0.02038
30.69 | 343.71 | 39 | 0.02036
30.7 | 343.79 | 39 | 0.02034
30.7 | 343.87 | 39 | 0.02031
30.71 | 343.96 | 39 | 0.02029
30.72 | 344.04 | 38.99 | 0.02027
30.73 | 344.12 | 38.99 | 0.02025
30.74 | 344.2 | 38.99 | 0.02023
30.75 | 344.29 | 38.99 | 0.02021
30.75 | 344.37 | 38.99 | 0.02019
30.76 | 344.45 | 38.99 | 0.02017
30.77 | 344.54 | 38.98 | 0.02015
30.78 | 344.62 | 38.98 | 0.02012
30.79 | 344.7 | 38.98 | 0.0201
30.8 | 344.78 | 38.98 | 0.02008
30.8 | 344.87 | 38.98 | 0.02006
30.81 | 344.95 | 38.98 | 0.02004
30.82 | 345.03 | 38.97 | 0.02002
30.83 | 345.12 | 38.97 | 0.02
30.84 | 345.2 | 38.97 | 0.01997
30.85 | 345.28 | 38.97 | 0.01995
30.85 | 345.36 | 38.97 | 0.01993
30.86 | 345.45 | 38.97 | 0.01991
30.87 | 345.53 | 38.96 | 0.01989
30.88 | 345.61 | 38.96 | 0.01987
30.89 | 345.7 | 38.96 | 0.01985
30.9 | 345.78 | 38.96 | 0.01983
30.9 | 345.86 | 38.96 | 0.01981
30.91 | 345.95 | 38.96 | 0.01978
30.92 | 346.03 | 38.95 | 0.01976
30.93 | 346.11 | 38.95 | 0.01974
30.94 | 346.19 | 38.95 | 0.01972
30.95 | 346.28 | 38.95 | 0.0197
30.95 | 346.36 | 38.95 | 0.01968
30.96 | 346.44 | 38.95 | 0.01966
30.97 | 346.52 | 38.94 | 0.01964
30.98 | 346.61 | 38.94 | 0.01961
30.99 | 346.69 | 38.94 | 0.01959
31 | 346.77 | 38.94 | 0.01957
31 | 346.85 | 38.94 | 0.01955
31.01 | 346.93 | 38.94 | 0.01953
31.02 | 347.02 | 38.93 | 0.01951
31.03 | 347.1 | 38.93 | 0.01948
31.04 | 347.18 | 38.93 | 0.01946
31.05 | 347.26 | 38.93 | 0.01944
31.05 | 347.35 | 38.93 | 0.01942
31.06 | 347.43 | 38.93 | 0.0194
31.07 | 347.51 | 38.93 | 0.01938
31.08 | 347.59 | 38.92 | 0.01936
31.09 | 347.68 | 38.92 | 0.01934
31.1 | 347.76 | 38.92 | 0.01931
31.1 | 347.84 | 38.92 | 0.01929
31.11 | 347.93 | 38.92 | 0.01927
31.12 | 348.01 | 38.92 | 0.01925
31.13 | 348.09 | 38.91 | 0.01923
31.14 | 348.17 | 38.91 | 0.01921
31.15 | 348.26 | 38.91 | 0.01919
31.15 | 348.34 | 38.91 | 0.01917
31.16 | 348.42 | 38.91 | 0.01915
31.17 | 348.51 | 38.91 | 0.01912
31.18 | 348.59 | 38.9 | 0.0191
31.19 | 348.67 | 38.9 | 0.01908
31.2 | 348.76 | 38.9 | 0.01906
31.2 | 348.84 | 38.9 | 0.01904
31.21 | 348.92 | 38.9 | 0.01902
31.22 | 349 | 38.9 | 0.01899
31.23 | 349.09 | 38.89 | 0.01897
31.24 | 349.17 | 38.89 | 0.01895
31.25 | 349.25 | 38.89 | 0.01893
31.25 | 349.33 | 38.89 | 0.01891
31.26 | 349.42 | 38.89 | 0.01889
31.27 | 349.5 | 38.89 | 0.01887
31.28 | 349.58 | 38.89 | 0.01884
31.29 | 349.67 | 38.88 | 0.01882
31.3 | 349.75 | 38.88 | 0.0188
31.3 | 349.84 | 38.88 | 0.01878
31.31 | 349.92 | 38.88 | 0.01875
31.32 | 350 | 38.88 | 0.01873
31.33 | 350.09 | 38.88 | 0.01871
31.34 | 350.17 | 38.87 | 0.01869
31.35 | 350.25 | 38.87 | 0.01867
31.35 | 350.34 | 38.87 | 0.01865
31.36 | 350.42 | 38.87 | 0.01862
31.37 | 350.5 | 38.87 | 0.0186
31.38 | 350.58 | 38.87 | 0.01858
31.39 | 350.67 | 38.87 | 0.01856
31.4 | 350.75 | 38.86 | 0.01854
31.4 | 350.83 | 38.86 | 0.01852
31.41 | 350.91 | 38.86 | 0.01849
31.42 | 351 | 38.86 | 0.01847
31.43 | 351.08 | 38.86 | 0.01845
31.44 | 351.16 | 38.86 | 0.01843
31.45 | 351.25 | 38.85 | 0.0184
31.45 | 351.33 | 38.85 | 0.01838
31.46 | 351.41 | 38.85 | 0.01836
31.47 | 351.49 | 38.85 | 0.01833
31.48 | 351.58 | 38.85 | 0.01831
31.49 | 351.66 | 38.85 | 0.01829
31.5 | 351.74 | 38.85 | 0.01826
31.5 | 351.82 | 38.84 | 0.01824
31.51 | 351.91 | 38.84 | 0.01822
31.52 | 351.99 | 38.84 | 0.0182
31.53 | 352.07 | 38.84 | 0.01818
31.54 | 352.15 | 38.84 | 0.01815
31.55 | 352.24 | 38.84 | 0.01813
31.55 | 352.32 | 38.83 | 0.01811
31.56 | 352.4 | 38.83 | 0.01809
31.57 | 352.48 | 38.83 | 0.01806
31.58 | 352.57 | 38.83 | 0.01804
31.59 | 352.65 | 38.83 | 0.01802
31.6 | 352.73 | 38.83 | 0.018
31.6 | 352.81 | 38.83 | 0.01798
31.61 | 352.89 | 38.82 | 0.01795
31.62 | 352.98 | 38.82 | 0.01793
31.63 | 353.06 | 38.82 | 0.01791
31.64 | 353.14 | 38.82 | 0.01789
31.65 | 353.22 | 38.82 | 0.01787
31.65 | 353.31 | 38.82 | 0.01785
31.66 | 353.39 | 38.82 | 0.01782
31.67 | 353.47 | 38.81 | 0.0178
31.68 | 353.55 | 38.81 | 0.01778
31.69 | 353.64 | 38.81 | 0.01776
31.7 | 353.72 | 38.81 | 0.01773
31.7 | 353.8 | 38.81 | 0.01771
31.71 | 353.88 | 38.81 | 0.01769
31.72 | 353.97 | 38.81 | 0.01767
31.73 | 354.05 | 38.8 | 0.01765
31.74 | 354.13 | 38.8 | 0.01762
31.75 | 354.22 | 38.8 | 0.0176
31.75 | 354.3 | 38.8 | 0.01758
31.76 | 354.38 | 38.8 | 0.01756
31.77 | 354.46 | 38.8 | 0.01754
31.78 | 354.55 | 38.8 | 0.01751
31.79 | 354.63 | 38.79 | 0.01749
31.8 | 354.71 | 38.79 | 0.01747
31.8 | 354.79 | 38.79 | 0.01744
31.81 | 354.88 | 38.79 | 0.01742
31.82 | 354.96 | 38.79 | 0.0174
31.83 | 355.04 | 38.79 | 0.01737
31.84 | 355.13 | 38.79 | 0.01735
31.85 | 355.21 | 38.78 | 0.01733
31.85 | 355.29 | 38.78 | 0.0173
31.86 | 355.38 | 38.78 | 0.01728
31.87 | 355.46 | 38.78 | 0.01726
31.88 | 355.54 | 38.78 | 0.01723
31.89 | 355.63 | 38.78 | 0.01721
31.9 | 355.71 | 38.77 | 0.01719
31.9 | 355.79 | 38.77 | 0.01717
31.91 | 355.87 | 38.77 | 0.01714
31.92 | 355.96 | 38.77 | 0.01712
31.93 | 356.04 | 38.77 | 0.0171
31.94 | 356.12 | 38.77 | 0.01707
31.95 | 356.21 | 38.77 | 0.01705
31.95 | 356.29 | 38.77 | 0.01703
31.96 | 356.37 | 38.76 | 0.017
31.97 | 356.45 | 38.76 | 0.01698
31.98 | 356.54 | 38.76 | 0.01696
31.99 | 356.62 | 38.76 | 0.01693
32 | 356.7 | 38.76 | 0.01691
32 | 356.79 | 38.76 | 0.01689
32.01 | 356.87 | 38.76 | 0.01687
32.02 | 356.95 | 38.75 | 0.01684
32.03 | 357.03 | 38.75 | 0.01682
32.04 | 357.12 | 38.75 | 0.0168
32.05 | 357.2 | 38.75 | 0.01678
32.05 | 357.28 | 38.75 | 0.01675
32.06 | 357.36 | 38.75 | 0.01673
32.07 | 357.45 | 38.75 | 0.01671
32.08 | 357.53 | 38.74 | 0.01669
32.09 | 357.61 | 38.74 | 0.01666
32.1 | 357.69 | 38.74 | 0.01664
32.1 | 357.78 | 38.74 | 0.01662
32.11 | 357.86 | 38.74 | 0.0166
32.12 | 357.94 | 38.74 | 0.01657
32.13 | 358.02 | 38.74 | 0.01655
32.14 | 358.11 | 38.73 | 0.01653
32.15 | 358.19 | 38.73 | 0.01651
32.15 | 358.27 | 38.73 | 0.01648
32.16 | 358.36 | 38.73 | 0.01646
32.17 | 358.44 | 38.73 | 0.01644
32.18 | 358.52 | 38.73 | 0.01642
32.19 | 358.61 | 38.73 | 0.01639
32.2 | 358.69 | 38.73 | 0.01637
32.2 | 358.77 | 38.72 | 0.01635
32.21 | 358.86 | 38.72 | 0.01633
32.22 | 358.94 | 38.72 | 0.01631
32.23 | 359.02 | 38.72 | 0.01628
32.24 | 359.1 | 38.72 | 0.01626
32.25 | 359.19 | 38.72 | 0.01624
32.25 | 359.27 | 38.72 | 0.01622
32.26 | 359.35 | 38.71 | 0.0162
32.27 | 359.44 | 38.71 | 0.01617
32.28 | 359.52 | 38.71 | 0.01615
32.29 | 359.6 | 38.71 | 0.01613
32.3 | 359.68 | 38.71 | 0.01611
32.3 | 359.77 | 38.71 | 0.01609
32.31 | 359.85 | 38.71 | 0.01606
32.32 | 359.93 | 38.71 | 0.01604
32.33 | 360.02 | 38.7 | 0.01602
32.34 | 360.1 | 38.7 | 0.016
32.35 | 360.18 | 38.7 | 0.01597
32.35 | 360.27 | 38.7 | 0.01595
32.36 | 360.35 | 38.7 | 0.01593
32.37 | 360.43 | 38.7 | 0.0159
32.38 | 360.51 | 38.7 | 0.01588
32.39 | 360.6 | 38.69 | 0.01586
32.4 | 360.68 | 38.69 | 0.01584
32.4 | 360.76 | 38.69 | 0.01581
32.41 | 360.84 | 38.69 | 0.01579
32.42 | 360.93 | 38.69 | 0.01577
32.43 | 361.01 | 38.69 | 0.01575
32.44 | 361.09 | 38.69 | 0.01572
32.45 | 361.17 | 38.69 | 0.0157
32.45 | 361.26 | 38.68 | 0.01568
32.46 | 361.34 | 38.68 | 0.01566
32.47 | 361.42 | 38.68 | 0.01563
32.48 | 361.5 | 38.68 | 0.01561
32.49 | 361.58 | 38.68 | 0.01558
32.5 | 361.67 | 38.68 | 0.01556
32.5 | 361.75 | 38.68 | 0.01554
32.51 | 361.83 | 38.67 | 0.01551
32.52 | 361.91 | 38.67 | 0.01549
32.53 | 362 | 38.67 | 0.01547
32.54 | 362.08 | 38.67 | 0.01544
32.55 | 362.16 | 38.67 | 0.01542
32.55 | 362.24 | 38.67 | 0.0154
32.56 | 362.33 | 38.67 | 0.01537
32.57 | 362.41 | 38.67 | 0.01535
32.58 | 362.49 | 38.66 | 0.01533
32.59 | 362.58 | 38.66 | 0.0153
32.6 | 362.66 | 38.66 | 0.01528
32.6 | 362.74 | 38.66 | 0.01526
32.61 | 362.82 | 38.66 | 0.01523
32.62 | 362.91 | 38.66 | 0.01521
32.63 | 362.99 | 38.66 | 0.01519
32.64 | 363.07 | 38.66 | 0.01517
32.65 | 363.15 | 38.65 | 0.01515
32.65 | 363.24 | 38.65 | 0.01512
32.66 | 363.32 | 38.65 | 0.0151
32.67 | 363.4 | 38.65 | 0.01508
32.68 | 363.49 | 38.65 | 0.01506
32.69 | 363.57 | 38.65 | 0.01504
32.7 | 363.65 | 38.65 | 0.01501
32.7 | 363.73 | 38.65 | 0.01499
32.71 | 363.82 | 38.64 | 0.01497
32.72 | 363.9 | 38.64 | 0.01495
32.73 | 363.98 | 38.64 | 0.01492
32.74 | 364.07 | 38.64 | 0.0149
32.75 | 364.15 | 38.64 | 0.01488
32.75 | 364.23 | 38.64 | 0.01486
32.76 | 364.32 | 38.64 | 0.01484
32.77 | 364.4 | 38.64 | 0.01481
32.78 | 364.48 | 38.63 | 0.01479
32.79 | 364.57 | 38.63 | 0.01477
32.8 | 364.65 | 38.63 | 0.01475
32.8 | 364.73 | 38.63 | 0.01472
32.81 | 364.82 | 38.63 | 0.0147
32.82 | 364.9 | 38.63 | 0.01468
32.83 | 364.98 | 38.63 | 0.01466
32.84 | 365.07 | 38.63 | 0.01463
32.85 | 365.15 | 38.63 | 0.01461
32.85 | 365.23 | 38.62 | 0.01459
32.86 | 365.32 | 38.62 | 0.01457
32.87 | 365.4 | 38.62 | 0.01454
32.88 | 365.48 | 38.62 | 0.01452
32.89 | 365.57 | 38.62 | 0.0145
32.9 | 365.65 | 38.62 | 0.01448
32.9 | 365.73 | 38.62 | 0.01445
32.91 | 365.81 | 38.62 | 0.01443
32.92 | 365.9 | 38.61 | 0.01441
32.93 | 365.98 | 38.61 | 0.01439
32.94 | 366.06 | 38.61 | 0.01437
32.95 | 366.15 | 38.61 | 0.01434
32.95 | 366.23 | 38.61 | 0.01432
32.96 | 366.31 | 38.61 | 0.0143
32.97 | 366.39 | 38.61 | 0.01428
32.98 | 366.48 | 38.61 | 0.01425
32.99 | 366.56 | 38.6 | 0.01423
33 | 366.64 | 38.6 | 0.01421
33 | 366.72 | 38.6 | 0.01418
33.01 | 366.81 | 38.6 | 0.01416
33.02 | 366.89 | 38.6 | 0.01414
33.03 | 366.97 | 38.6 | 0.01412
33.04 | 367.06 | 38.6 | 0.0141
33.05 | 367.14 | 38.6 | 0.01407
33.05 | 367.22 | 38.6 | 0.01405
33.06 | 367.3 | 38.59 | 0.01403
33.07 | 367.39 | 38.59 | 0.01401
33.08 | 367.47 | 38.59 | 0.01399
33.09 | 367.55 | 38.59 | 0.01396
33.1 | 367.63 | 38.59 | 0.01394
33.1 | 367.71 | 38.59 | 0.01392
33.11 | 367.8 | 38.59 | 0.0139
33.12 | 367.88 | 38.59 | 0.01387
33.13 | 367.96 | 38.59 | 0.01385
33.14 | 368.05 | 38.58 | 0.01383
33.15 | 368.13 | 38.58 | 0.01381
33.15 | 368.21 | 38.58 | 0.01379
33.16 | 368.29 | 38.58 | 0.01376
33.17 | 368.38 | 38.58 | 0.01374
33.18 | 368.46 | 38.58 | 0.01372
33.19 | 368.54 | 38.58 | 0.0137
33.2 | 368.63 | 38.58 | 0.01367
33.2 | 368.71 | 38.57 | 0.01365
33.21 | 368.79 | 38.57 | 0.01363
33.22 | 368.88 | 38.57 | 0.01361
33.23 | 368.96 | 38.57 | 0.01359
33.24 | 369.04 | 38.57 | 0.01356
33.25 | 369.12 | 38.57 | 0.01354
33.25 | 369.21 | 38.57 | 0.01352
33.26 | 369.29 | 38.57 | 0.0135
33.27 | 369.37 | 38.57 | 0.01348
33.28 | 369.46 | 38.56 | 0.01345
33.29 | 369.54 | 38.56 | 0.01343
33.3 | 369.62 | 38.56 | 0.01341
33.3 | 369.7 | 38.56 | 0.01339
33.31 | 369.79 | 38.56 | 0.01337
33.32 | 369.87 | 38.56 | 0.01335
33.33 | 369.95 | 38.56 | 0.01332
33.34 | 370.03 | 38.56 | 0.0133
33.35 | 370.12 | 38.56 | 0.01328
33.35 | 370.2 | 38.55 | 0.01326
33.36 | 370.28 | 38.55 | 0.01324
33.37 | 370.36 | 38.55 | 0.01322
33.38 | 370.44 | 38.55 | 0.01319
33.39 | 370.53 | 38.55 | 0.01317
33.4 | 370.61 | 38.55 | 0.01315
33.4 | 370.69 | 38.55 | 0.01313
33.41 | 370.78 | 38.55 | 0.01311
33.42 | 370.86 | 38.55 | 0.01308
33.43 | 370.94 | 38.54 | 0.01306
33.44 | 371.03 | 38.54 | 0.01304
33.45 | 371.11 | 38.54 | 0.01302
33.45 | 371.19 | 38.54 | 0.01299
33.46 | 371.27 | 38.54 | 0.01297
33.47 | 371.36 | 38.54 | 0.01295
33.48 | 371.44 | 38.54 | 0.01293
33.49 | 371.52 | 38.54 | 0.01291
33.5 | 371.61 | 38.54 | 0.01288
33.5 | 371.69 | 38.54 | 0.01286
33.51 | 371.77 | 38.53 | 0.01284
33.52 | 371.85 | 38.53 | 0.01281
33.53 | 371.94 | 38.53 | 0.01279
33.54 | 372.02 | 38.53 | 0.01277
33.55 | 372.1 | 38.53 | 0.01275
33.55 | 372.18 | 38.53 | 0.01273
33.56 | 372.27 | 38.53 | 0.0127
33.57 | 372.35 | 38.53 | 0.01268
33.58 | 372.43 | 38.53 | 0.01266
33.59 | 372.51 | 38.52 | 0.01264
33.6 | 372.6 | 38.52 | 0.01262
33.6 | 372.68 | 38.52 | 0.01259
33.61 | 372.76 | 38.52 | 0.01257
33.62 | 372.85 | 38.52 | 0.01255
33.63 | 372.93 | 38.52 | 0.01253
33.64 | 373.01 | 38.52 | 0.01251
33.65 | 373.1 | 38.52 | 0.01249
33.65 | 373.18 | 38.52 | 0.01247
33.66 | 373.26 | 38.52 | 0.01245
33.67 | 373.34 | 38.51 | 0.01243
33.68 | 373.43 | 38.51 | 0.01241
33.69 | 373.51 | 38.51 | 0.01239
33.7 | 373.59 | 38.51 | 0.01237
33.7 | 373.68 | 38.51 | 0.01235
33.71 | 373.76 | 38.51 | 0.01232
33.72 | 373.84 | 38.51 | 0.0123
33.73 | 373.92 | 38.51 | 0.01228
33.74 | 374.01 | 38.51 | 0.01226
33.75 | 374.09 | 38.51 | 0.01224
33.75 | 374.17 | 38.5 | 0.01222
33.76 | 374.26 | 38.5 | 0.0122
33.77 | 374.34 | 38.5 | 0.01218
33.78 | 374.42 | 38.5 | 0.01216
33.79 | 374.51 | 38.5 | 0.01214
33.8 | 374.59 | 38.5 | 0.01212
33.8 | 374.67 | 38.5 | 0.01209
33.81 | 374.76 | 38.5 | 0.01207
33.82 | 374.84 | 38.5 | 0.01205
33.83 | 374.92 | 38.5 | 0.01203
33.84 | 375 | 38.49 | 0.01201
33.85 | 375.09 | 38.49 | 0.01199
33.85 | 375.17 | 38.49 | 0.01197
33.86 | 375.25 | 38.49 | 0.01195
33.87 | 375.33 | 38.49 | 0.01193
33.88 | 375.42 | 38.49 | 0.01191
33.89 | 375.5 | 38.49 | 0.01189
33.9 | 375.58 | 38.49 | 0.01187
33.9 | 375.67 | 38.49 | 0.01185
33.91 | 375.75 | 38.49 | 0.01183
33.92 | 375.83 | 38.48 | 0.01181
33.93 | 375.92 | 38.48 | 0.01179
33.94 | 376 | 38.48 | 0.01177
33.95 | 376.08 | 38.48 | 0.01175
33.95 | 376.16 | 38.48 | 0.01174
33.96 | 376.25 | 38.48 | 0.01172
33.97 | 376.33 | 38.48 | 0.0117
33.98 | 376.41 | 38.48 | 0.01168
33.99 | 376.5 | 38.48 | 0.01166
34 | 376.58 | 38.48 | 0.01164
34 | 376.66 | 38.47 | 0.01162
34.01 | 376.74 | 38.47 | 0.0116
34.02 | 376.83 | 38.47 | 0.01158
34.03 | 376.91 | 38.47 | 0.01156
34.04 | 376.99 | 38.47 | 0.01154
34.05 | 377.07 | 38.47 | 0.01152
34.05 | 377.16 | 38.47 | 0.0115
34.06 | 377.24 | 38.47 | 0.01148
34.07 | 377.32 | 38.47 | 0.01146
34.08 | 377.4 | 38.47 | 0.01144
34.09 | 377.49 | 38.47 | 0.01142
34.1 | 377.57 | 38.46 | 0.0114
34.1 | 377.65 | 38.46 | 0.01138
34.11 | 377.74 | 38.46 | 0.01136
34.12 | 377.82 | 38.46 | 0.01134
34.13 | 377.9 | 38.46 | 0.01133
34.14 | 377.98 | 38.46 | 0.01131
34.15 | 378.07 | 38.46 | 0.01129
34.15 | 378.15 | 38.46 | 0.01127
34.16 | 378.23 | 38.46 | 0.01125
34.17 | 378.32 | 38.46 | 0.01123
34.18 | 378.4 | 38.45 | 0.01121
34.19 | 378.48 | 38.45 | 0.01119
34.2 | 378.56 | 38.45 | 0.01118
34.2 | 378.65 | 38.45 | 0.01116
34.21 | 378.73 | 38.45 | 0.01114
34.22 | 378.81 | 38.45 | 0.01112
34.23 | 378.9 | 38.45 | 0.0111
34.24 | 378.98 | 38.45 | 0.01108
34.25 | 379.06 | 38.45 | 0.01106
34.25 | 379.15 | 38.45 | 0.01104
34.26 | 379.23 | 38.45 | 0.01102
34.27 | 379.31 | 38.44 | 0.01101
34.28 | 379.39 | 38.44 | 0.01099
34.29 | 379.48 | 38.44 | 0.01097
34.3 | 379.56 | 38.44 | 0.01095
34.3 | 379.64 | 38.44 | 0.01093
34.31 | 379.72 | 38.44 | 0.01091
34.32 | 379.81 | 38.44 | 0.01089
34.33 | 379.89 | 38.44 | 0.01088
34.34 | 379.97 | 38.44 | 0.01086
34.35 | 380.05 | 38.44 | 0.01084
34.35 | 380.13 | 38.44 | 0.01082
34.36 | 380.22 | 38.43 | 0.0108
34.37 | 380.3 | 38.43 | 0.01079
34.38 | 380.38 | 38.43 | 0.01077
34.39 | 380.46 | 38.43 | 0.01075
34.4 | 380.55 | 38.43 | 0.01073
34.4 | 380.63 | 38.43 | 0.01071
34.41 | 380.71 | 38.43 | 0.01069
34.42 | 380.8 | 38.43 | 0.01068
34.43 | 380.88 | 38.43 | 0.01066
34.44 | 380.96 | 38.43 | 0.01064
34.45 | 381.05 | 38.43 | 0.01062
34.45 | 381.13 | 38.42 | 0.0106
34.46 | 381.21 | 38.42 | 0.01058
34.47 | 381.29 | 38.42 | 0.01057
34.48 | 381.38 | 38.42 | 0.01055
34.49 | 381.46 | 38.42 | 0.01053
34.5 | 381.54 | 38.42 | 0.01051
34.5 | 381.62 | 38.42 | 0.01049
34.51 | 381.71 | 38.42 | 0.01047
34.52 | 381.79 | 38.42 | 0.01046
34.53 | 381.87 | 38.42 | 0.01044
34.54 | 381.95 | 38.42 | 0.01042
34.55 | 382.04 | 38.42 | 0.0104
34.55 | 382.12 | 38.41 | 0.01038
34.56 | 382.2 | 38.41 | 0.01036
34.57 | 382.29 | 38.41 | 0.01035
34.58 | 382.37 | 38.41 | 0.01033
34.59 | 382.45 | 38.41 | 0.01031
34.6 | 382.53 | 38.41 | 0.01029
34.6 | 382.62 | 38.41 | 0.01027
34.61 | 382.7 | 38.41 | 0.01026
34.62 | 382.78 | 38.41 | 0.01024
34.63 | 382.86 | 38.41 | 0.01022
34.64 | 382.95 | 38.41 | 0.0102
34.65 | 383.03 | 38.41 | 0.01018
34.65 | 383.11 | 38.4 | 0.01017
34.66 | 383.2 | 38.4 | 0.01015
34.67 | 383.28 | 38.4 | 0.01013
34.68 | 383.36 | 38.4 | 0.01011
34.69 | 383.44 | 38.4 | 0.0101
34.7 | 383.53 | 38.4 | 0.01008
34.7 | 383.61 | 38.4 | 0.01007
34.71 | 383.69 | 38.4 | 0.01005
34.72 | 383.78 | 38.4 | 0.01003
34.73 | 383.86 | 38.4 | 0.01002
34.74 | 383.94 | 38.4 | 0.01
34.75 | 384.02 | 38.4 | 0.009984
34.75 | 384.11 | 38.39 | 0.009968
34.76 | 384.19 | 38.39 | 0.009951
34.77 | 384.27 | 38.39 | 0.009934
34.78 | 384.35 | 38.39 | 0.009917
34.79 | 384.44 | 38.39 | 0.0099
34.8 | 384.52 | 38.39 | 0.009882
34.8 | 384.6 | 38.39 | 0.009865
34.81 | 384.68 | 38.39 | 0.009848
34.82 | 384.77 | 38.39 | 0.009831
34.83 | 384.85 | 38.39 | 0.009814
34.84 | 384.93 | 38.39 | 0.009797
34.85 | 385.02 | 38.39 | 0.009781
34.85 | 385.1 | 38.38 | 0.009764
34.86 | 385.18 | 38.38 | 0.009747
34.87 | 385.27 | 38.38 | 0.009731
34.88 | 385.35 | 38.38 | 0.009714
34.89 | 385.43 | 38.38 | 0.009697
34.9 | 385.52 | 38.38 | 0.009681
34.9 | 385.6 | 38.38 | 0.009665
34.91 | 385.68 | 38.38 | 0.009649
34.92 | 385.77 | 38.38 | 0.009633
34.93 | 385.85 | 38.38 | 0.009617
34.94 | 385.93 | 38.38 | 0.009601
34.95 | 386.02 | 38.38 | 0.009585
34.95 | 386.1 | 38.38 | 0.009569
34.96 | 386.18 | 38.37 | 0.009553
34.97 | 386.27 | 38.37 | 0.009537
34.98 | 386.35 | 38.37 | 0.009522
34.99 | 386.43 | 38.37 | 0.009506
35 | 386.51 | 38.37 | 0.00949
35 | 386.6 | 38.37 | 0.009475
35.01 | 386.68 | 38.37 | 0.009459
35.02 | 386.76 | 38.37 | 0.009443
35.03 | 386.85 | 38.37 | 0.009427
35.04 | 386.93 | 38.37 | 0.009411
35.05 | 387.01 | 38.37 | 0.009396
35.05 | 387.09 | 38.37 | 0.009381
35.06 | 387.18 | 38.36 | 0.009366
35.07 | 387.26 | 38.36 | 0.009351
35.08 | 387.34 | 38.36 | 0.009336
35.09 | 387.42 | 38.36 | 0.009321
35.1 | 387.51 | 38.36 | 0.009306
35.1 | 387.59 | 38.36 | 0.009291
35.11 | 387.67 | 38.36 | 0.009275
35.12 | 387.75 | 38.36 | 0.00926
35.13 | 387.84 | 38.36 | 0.009246
35.14 | 387.92 | 38.36 | 0.009231
35.15 | 388 | 38.36 | 0.009217
35.15 | 388.09 | 38.36 | 0.009202
35.16 | 388.17 | 38.36 | 0.009188
35.17 | 388.25 | 38.35 | 0.009174
35.18 | 388.33 | 38.35 | 0.009159
35.19 | 388.42 | 38.35 | 0.009145
35.2 | 388.5 | 38.35 | 0.009131
35.2 | 388.58 | 38.35 | 0.009117
35.21 | 388.66 | 38.35 | 0.009103
35.22 | 388.75 | 38.35 | 0.00909
35.23 | 388.83 | 38.35 | 0.009076
35.24 | 388.91 | 38.35 | 0.009063
35.25 | 388.99 | 38.35 | 0.009049
35.25 | 389.08 | 38.35 | 0.009036
35.26 | 389.16 | 38.35 | 0.009023
35.27 | 389.24 | 38.35 | 0.009009
35.28 | 389.32 | 38.35 | 0.008996
35.29 | 389.4 | 38.34 | 0.008983
35.3 | 389.49 | 38.34 | 0.00897
35.3 | 389.57 | 38.34 | 0.008957
35.31 | 389.65 | 38.34 | 0.008944
35.32 | 389.73 | 38.34 | 0.008931
35.33 | 389.82 | 38.34 | 0.008918
35.34 | 389.9 | 38.34 | 0.008906
35.35 | 389.98 | 38.34 | 0.008893
35.35 | 390.07 | 38.34 | 0.008881
35.36 | 390.15 | 38.34 | 0.008869
35.37 | 390.24 | 38.34 | 0.008857
35.38 | 390.32 | 38.34 | 0.008844
35.39 | 390.4 | 38.34 | 0.008832
35.4 | 390.48 | 38.33 | 0.00882
35.4 | 390.57 | 38.33 | 0.008808
35.41 | 390.65 | 38.33 | 0.008797
35.42 | 390.73 | 38.33 | 0.008785
35.43 | 390.82 | 38.33 | 0.008774
35.44 | 390.9 | 38.33 | 0.008762
35.45 | 390.98 | 38.33 | 0.008751
35.45 | 391.06 | 38.33 | 0.00874
35.46 | 391.15 | 38.33 | 0.008729
35.47 | 391.23 | 38.33 | 0.008718
35.48 | 391.31 | 38.33 | 0.008707
35.49 | 391.39 | 38.33 | 0.008696
35.5 | 391.48 | 38.33 | 0.008686
35.5 | 391.56 | 38.33 | 0.008675
35.51 | 391.64 | 38.32 | 0.008665
35.52 | 391.72 | 38.32 | 0.008654
35.53 | 391.81 | 38.32 | 0.008644
35.54 | 391.89 | 38.32 | 0.008634
35.55 | 391.97 | 38.32 | 0.008625
35.55 | 392.05 | 38.32 | 0.008615
35.56 | 392.14 | 38.32 | 0.008606
35.57 | 392.22 | 38.32 | 0.008597
35.58 | 392.3 | 38.32 | 0.008588
35.59 | 392.38 | 38.32 | 0.008579
35.6 | 392.47 | 38.32 | 0.008571
35.6 | 392.55 | 38.32 | 0.008562
35.61 | 392.63 | 38.32 | 0.008554
35.62 | 392.71 | 38.32 | 0.008545
35.63 | 392.8 | 38.31 | 0.008537
35.64 | 392.88 | 38.31 | 0.008529
35.65 | 392.96 | 38.31 | 0.008521
35.65 | 393.05 | 38.31 | 0.008513
35.66 | 393.13 | 38.31 | 0.008505
35.67 | 393.21 | 38.31 | 0.008496
35.68 | 393.29 | 38.31 | 0.008488
35.69 | 393.38 | 38.31 | 0.008481
35.7 | 393.46 | 38.31 | 0.008473
35.7 | 393.54 | 38.31 | 0.008466
35.71 | 393.63 | 38.31 | 0.008458
35.72 | 393.71 | 38.31 | 0.008451
35.73 | 393.79 | 38.31 | 0.008444
35.74 | 393.87 | 38.31 | 0.008437
35.75 | 393.96 | 38.31 | 0.00843
35.75 | 394.04 | 38.3 | 0.008423
35.76 | 394.12 | 38.3 | 0.008416
35.77 | 394.21 | 38.3 | 0.008409
35.78 | 394.29 | 38.3 | 0.008402
35.79 | 394.37 | 38.3 | 0.008395
35.8 | 394.46 | 38.3 | 0.008387
35.8 | 394.54 | 38.3 | 0.00838
35.81 | 394.63 | 38.3 | 0.008372
35.82 | 394.71 | 38.3 | 0.008365
35.83 | 394.79 | 38.3 | 0.008357
35.84 | 394.88 | 38.3 | 0.00835
35.85 | 394.96 | 38.3 | 0.008343
35.85 | 395.04 | 38.3 | 0.008336
35.86 | 395.13 | 38.3 | 0.00833
35.87 | 395.21 | 38.29 | 0.008323
35.88 | 395.29 | 38.29 | 0.008316
35.89 | 395.37 | 38.29 | 0.008309
35.9 | 395.46 | 38.29 | 0.008302
35.9 | 395.54 | 38.29 | 0.008295
35.91 | 395.62 | 38.29 | 0.008288
35.92 | 395.7 | 38.29 | 0.008281
35.93 | 395.79 | 38.29 | 0.008274
35.94 | 395.87 | 38.29 | 0.008267
35.95 | 395.95 | 38.29 | 0.008261
35.95 | 396.03 | 38.29 | 0.008254
35.96 | 396.12 | 38.29 | 0.008247
35.97 | 396.2 | 38.29 | 0.00824
35.98 | 396.28 | 38.29 | 0.008232
35.99 | 396.36 | 38.29 | 0.008225
36 | 396.45 | 38.28 | 0.008217
36 | 396.53 | 38.28 | 0.00821
36.01 | 396.61 | 38.28 | 0.008203
36.02 | 396.69 | 38.28 | 0.008195
36.03 | 396.78 | 38.28 | 0.008188
36.04 | 396.86 | 38.28 | 0.00818
36.05 | 396.94 | 38.28 | 0.008173
36.05 | 397.02 | 38.28 | 0.008165
36.06 | 397.1 | 38.28 | 0.008158
36.07 | 397.18 | 38.28 | 0.008151
36.08 | 397.27 | 38.28 | 0.008143
36.09 | 397.35 | 38.28 | 0.008136
36.1 | 397.43 | 38.28 | 0.008128
36.1 | 397.51 | 38.28 | 0.008121
36.11 | 397.6 | 38.27 | 0.008113
36.12 | 397.68 | 38.27 | 0.008105
36.13 | 397.76 | 38.27 | 0.008097
36.14 | 397.84 | 38.27 | 0.00809
36.15 | 397.93 | 38.27 | 0.008082
36.15 | 398.01 | 38.27 | 0.008074
36.16 | 398.09 | 38.27 | 0.008066
36.17 | 398.17 | 38.27 | 0.008059
36.18 | 398.26 | 38.27 | 0.008051
36.19 | 398.34 | 38.27 | 0.008043
36.2 | 398.42 | 38.27 | 0.008035
36.2 | 398.51 | 38.27 | 0.008027
36.21 | 398.59 | 38.27 | 0.008019
36.22 | 398.67 | 38.27 | 0.008011
36.23 | 398.75 | 38.27 | 0.008003
36.24 | 398.84 | 38.26 | 0.007995
36.25 | 398.92 | 38.26 | 0.007987
36.25 | 399.01 | 38.26 | 0.007979
36.26 | 399.09 | 38.26 | 0.00797
36.27 | 399.17 | 38.26 | 0.007962
36.28 | 399.26 | 38.26 | 0.007954
36.29 | 399.34 | 38.26 | 0.007945
36.3 | 399.42 | 38.26 | 0.007937
36.3 | 399.51 | 38.26 | 0.007928
36.31 | 399.59 | 38.26 | 0.007919
36.32 | 399.67 | 38.26 | 0.007911
36.33 | 399.75 | 38.26 | 0.007902
36.34 | 399.84 | 38.26 | 0.007892
36.35 | 399.92 | 38.26 | 0.007883
36.35 | 400 | 38.26 | 0.007874
36.36 | 400.09 | 38.26 | 0.007865
36.37 | 400.17 | 38.25 | 0.007855
36.38 | 400.25 | 38.25 | 0.007846
36.39 | 400.34 | 38.25 | 0.007837
36.4 | 400.42 | 38.25 | 0.007827
36.4 | 400.5 | 38.25 | 0.007817
36.41 | 400.59 | 38.25 | 0.007808
36.42 | 400.67 | 38.25 | 0.007798
36.43 | 400.75 | 38.25 | 0.007789
36.44 | 400.84 | 38.25 | 0.007779
36.45 | 400.92 | 38.25 | 0.00777
36.45 | 401 | 38.25 | 0.00776
36.46 | 401.08 | 38.25 | 0.00775
36.47 | 401.17 | 38.25 | 0.007741
36.48 | 401.25 | 38.25 | 0.007731
36.49 | 401.33 | 38.25 | 0.007721
36.5 | 401.42 | 38.24 | 0.007711
36.5 | 401.5 | 38.24 | 0.007701
36.51 | 401.58 | 38.24 | 0.007691
36.52 | 401.66 | 38.24 | 0.007682
36.53 | 401.75 | 38.24 | 0.007672
36.54 | 401.83 | 38.24 | 0.007662
36.55 | 401.91 | 38.24 | 0.007652
36.55 | 401.99 | 38.24 | 0.007642
36.56 | 402.08 | 38.24 | 0.007632
36.57 | 402.16 | 38.24 | 0.007622
36.58 | 402.24 | 38.24 | 0.007612
36.59 | 402.32 | 38.24 | 0.007603
36.6 | 402.41 | 38.24 | 0.007593
36.6 | 402.49 | 38.24 | 0.007583
36.61 | 402.57 | 38.24 | 0.007573
36.62 | 402.66 | 38.24 | 0.007564
36.63 | 402.74 | 38.23 | 0.007554
36.64 | 402.82 | 38.23 | 0.007544
36.65 | 402.9 | 38.23 | 0.007535
36.65 | 402.99 | 38.23 | 0.007525
36.66 | 403.07 | 38.23 | 0.007516
36.67 | 403.15 | 38.23 | 0.007506
36.68 | 403.23 | 38.23 | 0.007496
36.69 | 403.32 | 38.23 | 0.007487
36.7 | 403.4 | 38.23 | 0.007477
36.7 | 403.48 | 38.23 | 0.007468
36.71 | 403.57 | 38.23 | 0.007458
36.72 | 403.65 | 38.23 | 0.007449
36.73 | 403.73 | 38.23 | 0.007439
36.74 | 403.81 | 38.23 | 0.00743
36.75 | 403.89 | 38.23 | 0.00742
36.75 | 403.98 | 38.23 | 0.007411
36.76 | 404.06 | 38.22 | 0.007401
36.77 | 404.14 | 38.22 | 0.007392
36.78 | 404.22 | 38.22 | 0.007383
36.79 | 404.31 | 38.22 | 0.007373
36.8 | 404.39 | 38.22 | 0.007364
36.8 | 404.47 | 38.22 | 0.007355
36.81 | 404.55 | 38.22 | 0.007345
36.82 | 404.64 | 38.22 | 0.007336
36.83 | 404.72 | 38.22 | 0.007327
36.84 | 404.8 | 38.22 | 0.007318
36.85 | 404.89 | 38.22 | 0.007308
36.85 | 404.97 | 38.22 | 0.007299
36.86 | 405.05 | 38.22 | 0.00729
36.87 | 405.13 | 38.22 | 0.00728
36.88 | 405.22 | 38.22 | 0.007271
36.89 | 405.3 | 38.22 | 0.007262
36.9 | 405.38 | 38.22 | 0.007252
36.9 | 405.46 | 38.21 | 0.007243
36.91 | 405.55 | 38.21 | 0.007233
36.92 | 405.63 | 38.21 | 0.007224
36.93 | 405.71 | 38.21 | 0.007214
36.94 | 405.8 | 38.21 | 0.007205
36.95 | 405.88 | 38.21 | 0.007195
36.95 | 405.96 | 38.21 | 0.007186
36.96 | 406.04 | 38.21 | 0.007176
36.97 | 406.13 | 38.21 | 0.007167
36.98 | 406.21 | 38.21 | 0.007157
36.99 | 406.29 | 38.21 | 0.007148
37 | 406.38 | 38.21 | 0.007138
37 | 406.46 | 38.21 | 0.007129
37.01 | 406.54 | 38.21 | 0.007119
37.02 | 406.62 | 38.21 | 0.00711
37.03 | 406.71 | 38.21 | 0.0071
37.04 | 406.79 | 38.2 | 0.007091
37.05 | 406.87 | 38.2 | 0.007081
37.05 | 406.95 | 38.2 | 0.007071
37.06 | 407.04 | 38.2 | 0.007062
37.07 | 407.12 | 38.2 | 0.007053
37.08 | 407.2 | 38.2 | 0.007043
37.09 | 407.29 | 38.2 | 0.007034
37.1 | 407.37 | 38.2 | 0.007024
37.1 | 407.45 | 38.2 | 0.007015
37.11 | 407.53 | 38.2 | 0.007006
37.12 | 407.62 | 38.2 | 0.006997
37.13 | 407.7 | 38.2 | 0.006988
37.14 | 407.78 | 38.2 | 0.006979
37.15 | 407.86 | 38.2 | 0.00697
37.15 | 407.95 | 38.2 | 0.006961
37.16 | 408.03 | 38.2 | 0.006952
37.17 | 408.11 | 38.2 | 0.006944
37.18 | 408.2 | 38.2 | 0.006935
37.19 | 408.28 | 38.19 | 0.006926
37.2 | 408.36 | 38.19 | 0.006918
37.2 | 408.44 | 38.19 | 0.006909
37.21 | 408.53 | 38.19 | 0.006901
37.22 | 408.61 | 38.19 | 0.006892
37.23 | 408.69 | 38.19 | 0.006884
37.24 | 408.78 | 38.19 | 0.006875
37.25 | 408.86 | 38.19 | 0.006867
37.25 | 408.94 | 38.19 | 0.006858
37.26 | 409.02 | 38.19 | 0.00685
37.27 | 409.11 | 38.19 | 0.006842
37.28 | 409.19 | 38.19 | 0.006833
37.29 | 409.27 | 38.19 | 0.006825
37.3 | 409.35 | 38.19 | 0.006816
37.3 | 409.43 | 38.19 | 0.006808
37.31 | 409.52 | 38.19 | 0.0068
37.32 | 409.6 | 38.19 | 0.006791
37.33 | 409.68 | 38.18 | 0.006783
37.34 | 409.76 | 38.18 | 0.006775
37.35 | 409.85 | 38.18 | 0.006766
37.35 | 409.93 | 38.18 | 0.006758
37.36 | 410.01 | 38.18 | 0.00675
37.37 | 410.09 | 38.18 | 0.006742
37.38 | 410.18 | 38.18 | 0.006733
37.39 | 410.26 | 38.18 | 0.006725
37.4 | 410.34 | 38.18 | 0.006717
37.4 | 410.43 | 38.18 | 0.006709
37.41 | 410.51 | 38.18 | 0.006701
37.42 | 410.59 | 38.18 | 0.006693
37.43 | 410.68 | 38.18 | 0.006685
37.44 | 410.76 | 38.18 | 0.006677
37.45 | 410.84 | 38.18 | 0.006669
37.45 | 410.93 | 38.18 | 0.006662
37.46 | 411.01 | 38.18 | 0.006654
37.47 | 411.09 | 38.18 | 0.006646
37.48 | 411.17 | 38.17 | 0.006639
37.49 | 411.26 | 38.17 | 0.006632
37.5 | 411.34 | 38.17 | 0.006624
37.5 | 411.42 | 38.17 | 0.006617
37.51 | 411.51 | 38.17 | 0.00661
37.52 | 411.59 | 38.17 | 0.006602
37.53 | 411.67 | 38.17 | 0.006595
37.54 | 411.76 | 38.17 | 0.006588
37.55 | 411.84 | 38.17 | 0.006581
37.55 | 411.92 | 38.17 | 0.006574
37.56 | 412.01 | 38.17 | 0.006567
37.57 | 412.09 | 38.17 | 0.006559
37.58 | 412.17 | 38.17 | 0.006552
37.59 | 412.25 | 38.17 | 0.006545
37.6 | 412.34 | 38.17 | 0.006538
37.6 | 412.42 | 38.17 | 0.00653
37.61 | 412.5 | 38.17 | 0.006523
37.62 | 412.58 | 38.17 | 0.006515
37.63 | 412.67 | 38.17 | 0.006508
37.64 | 412.75 | 38.16 | 0.0065
37.65 | 412.83 | 38.16 | 0.006492
37.65 | 412.92 | 38.16 | 0.006485
37.66 | 413 | 38.16 | 0.006477
37.67 | 413.08 | 38.16 | 0.00647
37.68 | 413.16 | 38.16 | 0.006462
37.69 | 413.25 | 38.16 | 0.006454
37.7 | 413.33 | 38.16 | 0.006447
37.7 | 413.41 | 38.16 | 0.006439
37.71 | 413.49 | 38.16 | 0.006431
37.72 | 413.58 | 38.16 | 0.006424
37.73 | 413.66 | 38.16 | 0.006416
37.74 | 413.74 | 38.16 | 0.006408
37.75 | 413.83 | 38.16 | 0.006401
37.75 | 413.91 | 38.16 | 0.006393
37.76 | 413.99 | 38.16 | 0.006386
37.77 | 414.07 | 38.16 | 0.006378
37.78 | 414.16 | 38.16 | 0.006371
37.79 | 414.24 | 38.16 | 0.006364
37.8 | 414.32 | 38.15 | 0.006356
37.8 | 414.4 | 38.15 | 0.006349
37.81 | 414.49 | 38.15 | 0.006342
37.82 | 414.57 | 38.15 | 0.006335
37.83 | 414.65 | 38.15 | 0.006329
37.84 | 414.73 | 38.15 | 0.006322
37.85 | 414.82 | 38.15 | 0.006315
37.85 | 414.9 | 38.15 | 0.006309
37.86 | 414.98 | 38.15 | 0.006302
37.87 | 415.06 | 38.15 | 0.006295
37.88 | 415.15 | 38.15 | 0.006289
37.89 | 415.23 | 38.15 | 0.006282
37.9 | 415.31 | 38.15 | 0.006276
37.9 | 415.39 | 38.15 | 0.006269
37.91 | 415.48 | 38.15 | 0.006262
37.92 | 415.56 | 38.15 | 0.006256
37.93 | 415.64 | 38.15 | 0.006249
37.94 | 415.73 | 38.15 | 0.006243
37.95 | 415.81 | 38.15 | 0.006236
37.95 | 415.89 | 38.14 | 0.00623
37.96 | 415.97 | 38.14 | 0.006223
37.97 | 416.06 | 38.14 | 0.006216
37.98 | 416.14 | 38.14 | 0.00621
37.99 | 416.22 | 38.14 | 0.006203
38 | 416.3 | 38.14 | 0.006197
38 | 416.39 | 38.14 | 0.00619
38.01 | 416.47 | 38.14 | 0.006184
38.02 | 416.55 | 38.14 | 0.006177
38.03 | 416.63 | 38.14 | 0.00617
38.04 | 416.72 | 38.14 | 0.006164
38.05 | 416.8 | 38.14 | 0.006157
38.05 | 416.88 | 38.14 | 0.00615
38.06 | 416.96 | 38.14 | 0.006143
38.07 | 417.04 | 38.14 | 0.006136
38.08 | 417.13 | 38.14 | 0.00613
38.09 | 417.21 | 38.14 | 0.006123
38.1 | 417.29 | 38.14 | 0.006116
38.1 | 417.38 | 38.14 | 0.006109
38.11 | 417.46 | 38.13 | 0.006102
38.12 | 417.54 | 38.13 | 0.006095
38.13 | 417.63 | 38.13 | 0.006089
38.14 | 417.71 | 38.13 | 0.006082
38.15 | 417.79 | 38.13 | 0.006075
38.15 | 417.87 | 38.13 | 0.006068
38.16 | 417.96 | 38.13 | 0.006062
38.17 | 418.04 | 38.13 | 0.006055
38.18 | 418.12 | 38.13 | 0.006049
38.19 | 418.21 | 38.13 | 0.006042
38.2 | 418.29 | 38.13 | 0.006036
38.2 | 418.37 | 38.13 | 0.006029
38.21 | 418.46 | 38.13 | 0.006023
38.22 | 418.54 | 38.13 | 0.006016
38.23 | 418.62 | 38.13 | 0.00601
38.24 | 418.7 | 38.13 | 0.006003
38.25 | 418.79 | 38.13 | 0.005997
38.25 | 418.87 | 38.13 | 0.00599
38.26 | 418.95 | 38.13 | 0.005984
38.27 | 419.03 | 38.13 | 0.005977
38.28 | 419.12 | 38.13 | 0.005971
38.29 | 419.2 | 38.12 | 0.005964
38.3 | 419.28 | 38.12 | 0.005958
38.3 | 419.36 | 38.12 | 0.005951
38.31 | 419.45 | 38.12 | 0.005945
38.32 | 419.53 | 38.12 | 0.005938
38.33 | 419.61 | 38.12 | 0.005932
38.34 | 419.7 | 38.12 | 0.005926
38.35 | 419.78 | 38.12 | 0.005919
38.35 | 419.86 | 38.12 | 0.005913
38.36 | 419.94 | 38.12 | 0.005907
38.37 | 420.02 | 38.12 | 0.005901
38.38 | 420.11 | 38.12 | 0.005895
38.39 | 420.19 | 38.12 | 0.005889
38.4 | 420.27 | 38.12 | 0.005883
38.4 | 420.36 | 38.12 | 0.005877
38.41 | 420.44 | 38.12 | 0.005871
38.42 | 420.52 | 38.12 | 0.005866
38.43 | 420.6 | 38.12 | 0.00586
38.44 | 420.69 | 38.12 | 0.005855
38.45 | 420.77 | 38.12 | 0.005849
38.45 | 420.85 | 38.11 | 0.005843
38.46 | 420.94 | 38.11 | 0.005838
38.47 | 421.02 | 38.11 | 0.005833
38.48 | 421.1 | 38.11 | 0.005827
38.49 | 421.19 | 38.11 | 0.005822
38.5 | 421.27 | 38.11 | 0.005817
38.5 | 421.35 | 38.11 | 0.005812
38.51 | 421.44 | 38.11 | 0.005807
38.52 | 421.52 | 38.11 | 0.005802
38.53 | 421.6 | 38.11 | 0.005797
38.54 | 421.68 | 38.11 | 0.005792
38.55 | 421.77 | 38.11 | 0.005788
38.55 | 421.85 | 38.11 | 0.005783
38.56 | 421.93 | 38.11 | 0.005779
38.57 | 422.02 | 38.11 | 0.005774
38.58 | 422.1 | 38.11 | 0.00577
38.59 | 422.18 | 38.11 | 0.005766
38.6 | 422.26 | 38.11 | 0.005761
38.6 | 422.35 | 38.11 | 0.005757
38.61 | 422.43 | 38.11 | 0.005753
38.62 | 422.51 | 38.11 | 0.005748
38.63 | 422.6 | 38.1 | 0.005744
38.64 | 422.68 | 38.1 | 0.005739
38.65 | 422.76 | 38.1 | 0.005735
38.65 | 422.84 | 38.1 | 0.00573
38.66 | 422.93 | 38.1 | 0.005725
38.67 | 423.01 | 38.1 | 0.005721
38.68 | 423.09 | 38.1 | 0.005716
38.69 | 423.17 | 38.1 | 0.005712
38.7 | 423.26 | 38.1 | 0.005707
38.7 | 423.34 | 38.1 | 0.005702
38.71 | 423.42 | 38.1 | 0.005697
38.72 | 423.51 | 38.1 | 0.005693
38.73 | 423.59 | 38.1 | 0.005688
38.74 | 423.67 | 38.1 | 0.005683
38.75 | 423.75 | 38.1 | 0.005678
38.75 | 423.84 | 38.1 | 0.005673
38.76 | 423.92 | 38.1 | 0.005668
38.77 | 424 | 38.1 | 0.005663
38.78 | 424.08 | 38.1 | 0.005658
38.79 | 424.17 | 38.1 | 0.005653
38.8 | 424.25 | 38.1 | 0.005648
38.8 | 424.33 | 38.09 | 0.005643
38.81 | 424.41 | 38.09 | 0.005638
38.82 | 424.5 | 38.09 | 0.005633
38.83 | 424.58 | 38.09 | 0.005627
38.84 | 424.66 | 38.09 | 0.005622
38.85 | 424.74 | 38.09 | 0.005617
38.85 | 424.82 | 38.09 | 0.005612
38.86 | 424.91 | 38.09 | 0.005607
38.87 | 424.99 | 38.09 | 0.005602
38.88 | 425.07 | 38.09 | 0.005597
38.89 | 425.15 | 38.09 | 0.005592
38.9 | 425.23 | 38.09 | 0.005587
38.9 | 425.32 | 38.09 | 0.005582
38.91 | 425.4 | 38.09 | 0.005577
38.92 | 425.48 | 38.09 | 0.005573
38.93 | 425.56 | 38.09 | 0.005568
38.94 | 425.65 | 38.09 | 0.005563
38.95 | 425.73 | 38.09 | 0.005559
38.95 | 425.81 | 38.09 | 0.005554
38.96 | 425.89 | 38.09 | 0.005549
38.97 | 425.98 | 38.09 | 0.005545
38.98 | 426.06 | 38.09 | 0.005541
38.99 | 426.14 | 38.08 | 0.005536
39 | 426.23 | 38.08 | 0.005532
39 | 426.31 | 38.08 | 0.005528
39.01 | 426.39 | 38.08 | 0.005523
39.02 | 426.48 | 38.08 | 0.005519
39.03 | 426.56 | 38.08 | 0.005515
39.04 | 426.64 | 38.08 | 0.005511
39.05 | 426.72 | 38.08 | 0.005507
39.05 | 426.81 | 38.08 | 0.005503
39.06 | 426.89 | 38.08 | 0.005499
39.07 | 426.97 | 38.08 | 0.005495
39.08 | 427.05 | 38.08 | 0.005491
39.09 | 427.14 | 38.08 | 0.005487
39.1 | 427.22 | 38.08 | 0.005482
39.1 | 427.3 | 38.08 | 0.005478
39.11 | 427.38 | 38.08 | 0.005474
39.12 | 427.47 | 38.08 | 0.00547
39.13 | 427.55 | 38.08 | 0.005466
39.14 | 427.63 | 38.08 | 0.005462
39.15 | 427.71 | 38.08 | 0.005458
39.15 | 427.8 | 38.08 | 0.005454
39.16 | 427.88 | 38.08 | 0.005449
39.17 | 427.96 | 38.07 | 0.005445
39.18 | 428.05 | 38.07 | 0.005441
39.19 | 428.13 | 38.07 | 0.005437
39.2 | 428.21 | 38.07 | 0.005433
39.2 | 428.29 | 38.07 | 0.005428
39.21 | 428.38 | 38.07 | 0.005424
39.22 | 428.46 | 38.07 | 0.00542
39.23 | 428.54 | 38.07 | 0.005416
39.24 | 428.63 | 38.07 | 0.005412
39.25 | 428.71 | 38.07 | 0.005408
39.25 | 428.79 | 38.07 | 0.005403
39.26 | 428.88 | 38.07 | 0.005399
39.27 | 428.96 | 38.07 | 0.005395
39.28 | 429.04 | 38.07 | 0.005391
39.29 | 429.13 | 38.07 | 0.005387
39.3 | 429.21 | 38.07 | 0.005383
39.3 | 429.29 | 38.07 | 0.005379
39.31 | 429.37 | 38.07 | 0.005375
39.32 | 429.46 | 38.07 | 0.005371
39.33 | 429.54 | 38.07 | 0.005367
39.34 | 429.62 | 38.07 | 0.005363
39.35 | 429.7 | 38.07 | 0.005359
39.35 | 429.79 | 38.06 | 0.005354
39.36 | 429.87 | 38.06 | 0.00535
39.37 | 429.95 | 38.06 | 0.005346
39.38 | 430.04 | 38.06 | 0.005342
39.39 | 430.12 | 38.06 | 0.005337
39.4 | 430.2 | 38.06 | 0.005333
39.4 | 430.29 | 38.06 | 0.005329
39.41 | 430.37 | 38.06 | 0.005325
39.42 | 430.45 | 38.06 | 0.005321
39.43 | 430.53 | 38.06 | 0.005316
39.44 | 430.62 | 38.06 | 0.005312
39.45 | 430.7 | 38.06 | 0.005308
39.45 | 430.78 | 38.06 | 0.005304
39.46 | 430.86 | 38.06 | 0.0053
39.47 | 430.95 | 38.06 | 0.005296
39.48 | 431.03 | 38.06 | 0.005292
39.49 | 431.11 | 38.06 | 0.005287
39.5 | 431.2 | 38.06 | 0.005283
39.5 | 431.28 | 38.06 | 0.005279
39.51 | 431.36 | 38.06 | 0.005275
39.52 | 431.44 | 38.06 | 0.005271
39.53 | 431.52 | 38.06 | 0.005267
39.54 | 431.61 | 38.06 | 0.005264
39.55 | 431.69 | 38.05 | 0.00526
39.55 | 431.77 | 38.05 | 0.005256
39.56 | 431.85 | 38.05 | 0.005252
39.57 | 431.94 | 38.05 | 0.005249
39.58 | 432.02 | 38.05 | 0.005245
39.59 | 432.1 | 38.05 | 0.005242
39.6 | 432.18 | 38.05 | 0.005238
39.6 | 432.27 | 38.05 | 0.005235
39.61 | 432.35 | 38.05 | 0.005231
39.62 | 432.43 | 38.05 | 0.005228
39.63 | 432.51 | 38.05 | 0.005224
39.64 | 432.6 | 38.05 | 0.005221
39.65 | 432.68 | 38.05 | 0.005217
39.65 | 432.76 | 38.05 | 0.005214
39.66 | 432.85 | 38.05 | 0.00521
39.67 | 432.93 | 38.05 | 0.005206
39.68 | 433.01 | 38.05 | 0.005203
39.69 | 433.1 | 38.05 | 0.005199
39.7 | 433.18 | 38.05 | 0.005195
39.7 | 433.26 | 38.05 | 0.005192
39.71 | 433.34 | 38.05 | 0.005188
39.72 | 433.43 | 38.05 | 0.005184
39.73 | 433.51 | 38.05 | 0.005181
39.74 | 433.59 | 38.04 | 0.005177
39.75 | 433.68 | 38.04 | 0.005173
39.75 | 433.76 | 38.04 | 0.00517
39.76 | 433.84 | 38.04 | 0.005166
39.77 | 433.92 | 38.04 | 0.005162
39.78 | 434.01 | 38.04 | 0.005158
39.79 | 434.09 | 38.04 | 0.005155
39.8 | 434.17 | 38.04 | 0.005151
39.8 | 434.25 | 38.04 | 0.005147
39.81 | 434.34 | 38.04 | 0.005143
39.82 | 434.42 | 38.04 | 0.00514
39.83 | 434.5 | 38.04 | 0.005136
39.84 | 434.58 | 38.04 | 0.005132
39.85 | 434.67 | 38.04 | 0.005129
39.85 | 434.75 | 38.04 | 0.005125
39.86 | 434.83 | 38.04 | 0.005122
39.87 | 434.91 | 38.04 | 0.005118
39.88 | 435 | 38.04 | 0.005114
39.89 | 435.08 | 38.04 | 0.005111
39.9 | 435.16 | 38.04 | 0.005107
39.9 | 435.25 | 38.04 | 0.005104
39.91 | 435.33 | 38.04 | 0.0051
39.92 | 435.41 | 38.04 | 0.005097
39.93 | 435.5 | 38.04 | 0.005093
39.94 | 435.58 | 38.03 | 0.00509
39.95 | 435.66 | 38.03 | 0.005086
39.95 | 435.74 | 38.03 | 0.005082
39.96 | 435.83 | 38.03 | 0.005079
39.97 | 435.91 | 38.03 | 0.005076
39.98 | 435.99 | 38.03 | 0.005072
39.99 | 436.07 | 38.03 | 0.005069
40 | 436.16 | 38.03 | 0.005065
40 | 436.24 | 38.03 | 0.005062
40.01 | 436.32 | 38.03 | 0.005059
40.02 | 436.4 | 38.03 | 0.005056
40.03 | 436.49 | 38.03 | 0.005053
40.04 | 436.57 | 38.03 | 0.00505
40.05 | 436.65 | 38.03 | 0.005047
40.05 | 436.73 | 38.03 | 0.005044
40.06 | 436.82 | 38.03 | 0.005041
40.07 | 436.9 | 38.03 | 0.005038
40.08 | 436.98 | 38.03 | 0.005035
40.09 | 437.06 | 38.03 | 0.005032
40.1 | 437.15 | 38.03 | 0.005029
40.1 | 437.23 | 38.03 | 0.005026
40.11 | 437.31 | 38.03 | 0.005023
40.12 | 437.39 | 38.03 | 0.005021
40.13 | 437.48 | 38.03 | 0.005018
40.14 | 437.56 | 38.02 | 0.005015
40.15 | 437.64 | 38.02 | 0.005012
40.15 | 437.73 | 38.02 | 0.005009
40.16 | 437.81 | 38.02 | 0.005007
40.17 | 437.89 | 38.02 | 0.005004
40.18 | 437.98 | 38.02 | 0.005002
40.19 | 438.06 | 38.02 | 0.004999
40.2 | 438.14 | 38.02 | 0.004997
40.2 | 438.23 | 38.02 | 0.004994
40.21 | 438.31 | 38.02 | 0.004992
40.22 | 438.39 | 38.02 | 0.004989
40.23 | 438.47 | 38.02 | 0.004987
40.24 | 438.56 | 38.02 | 0.004984
40.25 | 438.64 | 38.02 | 0.004982
40.25 | 438.72 | 38.02 | 0.004979
40.26 | 438.81 | 38.02 | 0.004976
40.27 | 438.89 | 38.02 | 0.004974
40.28 | 438.97 | 38.02 | 0.004971
40.29 | 439.05 | 38.02 | 0.004969
40.3 | 439.13 | 38.02 | 0.004967
40.3 | 439.22 | 38.02 | 0.004964
40.31 | 439.3 | 38.02 | 0.004962
40.32 | 439.38 | 38.02 | 0.004959
40.33 | 439.46 | 38.02 | 0.004957
40.34 | 439.54 | 38.01 | 0.004955
40.35 | 439.63 | 38.01 | 0.004952
40.35 | 439.71 | 38.01 | 0.00495
40.36 | 439.79 | 38.01 | 0.004947
40.37 | 439.87 | 38.01 | 0.004945
40.38 | 439.96 | 38.01 | 0.004942
40.39 | 440.04 | 38.01 | 0.004939
40.4 | 440.12 | 38.01 | 0.004937
40.4 | 440.2 | 38.01 | 0.004934
40.41 | 440.29 | 38.01 | 0.004931
40.42 | 440.37 | 38.01 | 0.004928
40.43 | 440.45 | 38.01 | 0.004925
40.44 | 440.53 | 38.01 | 0.004922
40.45 | 440.62 | 38.01 | 0.004919
40.45 | 440.7 | 38.01 | 0.004916
40.46 | 440.78 | 38.01 | 0.004913
40.47 | 440.87 | 38.01 | 0.00491
40.48 | 440.95 | 38.01 | 0.004907
40.49 | 441.03 | 38.01 | 0.004904
40.5 | 441.11 | 38.01 | 0.004901
40.5 | 441.2 | 38.01 | 0.004897
40.51 | 441.28 | 38.01 | 0.004894
40.52 | 441.36 | 38.01 | 0.004891
40.53 | 441.44 | 38.01 | 0.004888
40.54 | 441.53 | 38 | 0.004885
40.55 | 441.61 | 38 | 0.004881
40.55 | 441.69 | 38 | 0.004878
40.56 | 441.78 | 38 | 0.004875
40.57 | 441.86 | 38 | 0.004872
40.58 | 441.94 | 38 | 0.004869
40.59 | 442.03 | 38 | 0.004865
40.6 | 442.11 | 38 | 0.004862
40.6 | 442.19 | 38 | 0.004859
40.61 | 442.27 | 38 | 0.004856
40.62 | 442.36 | 38 | 0.004853
40.63 | 442.44 | 38 | 0.004849
40.64 | 442.52 | 38 | 0.004846
40.65 | 442.61 | 38 | 0.004843
40.65 | 442.69 | 38 | 0.00484
40.66 | 442.77 | 38 | 0.004837
40.67 | 442.86 | 38 | 0.004833
40.68 | 442.94 | 38 | 0.00483
40.69 | 443.02 | 38 | 0.004826
40.7 | 443.1 | 38 | 0.004823
40.7 | 443.19 | 38 | 0.00482
40.71 | 443.27 | 38 | 0.004816
40.72 | 443.35 | 38 | 0.004813
40.73 | 443.43 | 38 | 0.004809
40.74 | 443.52 | 38 | 0.004806
40.75 | 443.6 | 37.99 | 0.004802
40.75 | 443.68 | 37.99 | 0.004798
40.76 | 443.77 | 37.99 | 0.004795
40.77 | 443.85 | 37.99 | 0.004791
40.78 | 443.93 | 37.99 | 0.004788
40.79 | 444.01 | 37.99 | 0.004784
40.8 | 444.1 | 37.99 | 0.00478
40.8 | 444.18 | 37.99 | 0.004777
40.81 | 444.26 | 37.99 | 0.004773
40.82 | 444.35 | 37.99 | 0.00477
40.83 | 444.43 | 37.99 | 0.004767
40.84 | 444.51 | 37.99 | 0.004763
40.85 | 444.59 | 37.99 | 0.00476
40.85 | 444.68 | 37.99 | 0.004757
40.86 | 444.76 | 37.99 | 0.004754
40.87 | 444.84 | 37.99 | 0.004751
40.88 | 444.92 | 37.99 | 0.004748
40.89 | 445.01 | 37.99 | 0.004745
40.9 | 445.09 | 37.99 | 0.004742
40.9 | 445.17 | 37.99 | 0.004739
40.91 | 445.25 | 37.99 | 0.004736
40.92 | 445.34 | 37.99 | 0.004733
40.93 | 445.42 | 37.99 | 0.00473
40.94 | 445.5 | 37.99 | 0.004728
40.95 | 445.58 | 37.99 | 0.004725
40.95 | 445.67 | 37.99 | 0.004722
40.96 | 445.75 | 37.98 | 0.00472
40.97 | 445.83 | 37.98 | 0.004717
40.98 | 445.91 | 37.98 | 0.004715
40.99 | 445.99 | 37.98 | 0.004712
41 | 446.08 | 37.98 | 0.00471
41 | 446.16 | 37.98 | 0.004707
41.01 | 446.24 | 37.98 | 0.004705
41.02 | 446.32 | 37.98 | 0.004703
41.03 | 446.4 | 37.98 | 0.004701
41.04 | 446.49 | 37.98 | 0.004698
41.05 | 446.57 | 37.98 | 0.004696
41.05 | 446.65 | 37.98 | 0.004694
41.06 | 446.74 | 37.98 | 0.004692
41.07 | 446.82 | 37.98 | 0.004691
41.08 | 446.9 | 37.98 | 0.004689
41.09 | 446.98 | 37.98 | 0.004687
41.1 | 447.07 | 37.98 | 0.004685
41.1 | 447.15 | 37.98 | 0.004684
41.11 | 447.23 | 37.98 | 0.004682
41.12 | 447.32 | 37.98 | 0.004681
41.13 | 447.4 | 37.98 | 0.004679
41.14 | 447.48 | 37.98 | 0.004677
41.15 | 447.56 | 37.98 | 0.004676
41.15 | 447.65 | 37.98 | 0.004674
41.16 | 447.73 | 37.98 | 0.004672
41.17 | 447.81 | 37.98 | 0.004671
41.18 | 447.9 | 37.97 | 0.00467
41.19 | 447.98 | 37.97 | 0.004668
41.2 | 448.06 | 37.97 | 0.004667
41.2 | 448.15 | 37.97 | 0.004666
41.21 | 448.23 | 37.97 | 0.004665
41.22 | 448.31 | 37.97 | 0.004664
41.23 | 448.4 | 37.97 | 0.004663
41.24 | 448.48 | 37.97 | 0.004662
41.25 | 448.56 | 37.97 | 0.004661
41.25 | 448.64 | 37.97 | 0.00466
41.26 | 448.73 | 37.97 | 0.004659
41.27 | 448.81 | 37.97 | 0.004657
41.28 | 448.89 | 37.97 | 0.004656
41.29 | 448.97 | 37.97 | 0.004655
41.3 | 449.06 | 37.97 | 0.004654
41.3 | 449.14 | 37.97 | 0.004652
41.31 | 449.22 | 37.97 | 0.004651
41.32 | 449.3 | 37.97 | 0.00465
41.33 | 449.39 | 37.97 | 0.004649
41.34 | 449.47 | 37.97 | 0.004648
41.35 | 449.55 | 37.97 | 0.004647
41.35 | 449.63 | 37.97 | 0.004646
41.36 | 449.72 | 37.97 | 0.004644
41.37 | 449.8 | 37.97 | 0.004643
41.38 | 449.88 | 37.97 | 0.004642
41.39 | 449.96 | 37.97 | 0.00464
41.4 | 450.04 | 37.96 | 0.004639
41.4 | 450.13 | 37.96 | 0.004637
41.41 | 450.21 | 37.96 | 0.004636
41.42 | 450.29 | 37.96 | 0.004634
41.43 | 450.37 | 37.96 | 0.004633
41.44 | 450.46 | 37.96 | 0.004631
41.45 | 450.54 | 37.96 | 0.004629
41.45 | 450.62 | 37.96 | 0.004628
41.46 | 450.7 | 37.96 | 0.004626
41.47 | 450.79 | 37.96 | 0.004624
41.48 | 450.87 | 37.96 | 0.004622
41.49 | 450.95 | 37.96 | 0.00462
41.5 | 451.03 | 37.96 | 0.004618
41.5 | 451.12 | 37.96 | 0.004616
41.51 | 451.2 | 37.96 | 0.004614
41.52 | 451.29 | 37.96 | 0.004612
41.53 | 451.37 | 37.96 | 0.00461
41.54 | 451.45 | 37.96 | 0.004608
41.55 | 451.54 | 37.96 | 0.004606
41.55 | 451.62 | 37.96 | 0.004604
41.56 | 451.7 | 37.96 | 0.004602
41.57 | 451.78 | 37.96 | 0.0046
41.58 | 451.87 | 37.96 | 0.004597
41.59 | 451.95 | 37.96 | 0.004595
41.6 | 452.03 | 37.96 | 0.004593
41.6 | 452.12 | 37.96 | 0.00459
41.61 | 452.2 | 37.95 | 0.004588
41.62 | 452.28 | 37.95 | 0.004586
41.63 | 452.36 | 37.95 | 0.004583
41.64 | 452.45 | 37.95 | 0.004581
41.65 | 452.53 | 37.95 | 0.004578
41.65 | 452.61 | 37.95 | 0.004576
41.66 | 452.7 | 37.95 | 0.004573
41.67 | 452.78 | 37.95 | 0.004571
41.68 | 452.86 | 37.95 | 0.004568
41.69 | 452.94 | 37.95 | 0.004566
41.7 | 453.03 | 37.95 | 0.004563
41.7 | 453.11 | 37.95 | 0.004561
41.71 | 453.19 | 37.95 | 0.004558
41.72 | 453.27 | 37.95 | 0.004556
41.73 | 453.36 | 37.95 | 0.004553
41.74 | 453.44 | 37.95 | 0.00455
41.75 | 453.52 | 37.95 | 0.004548
41.75 | 453.6 | 37.95 | 0.004546
41.76 | 453.69 | 37.95 | 0.004543
41.77 | 453.77 | 37.95 | 0.00454
41.78 | 453.85 | 37.95 | 0.004538
41.79 | 453.93 | 37.95 | 0.004535
41.8 | 454.02 | 37.95 | 0.004532
41.8 | 454.1 | 37.95 | 0.004529
41.81 | 454.18 | 37.95 | 0.004526
41.82 | 454.26 | 37.95 | 0.004523
41.83 | 454.34 | 37.94 | 0.004521
41.84 | 454.43 | 37.94 | 0.004518
41.85 | 454.51 | 37.94 | 0.004515
41.85 | 454.59 | 37.94 | 0.004512
41.86 | 454.68 | 37.94 | 0.004509
41.87 | 454.76 | 37.94 | 0.004506
41.88 | 454.84 | 37.94 | 0.004503
41.89 | 454.92 | 37.94 | 0.0045
41.9 | 455.01 | 37.94 | 0.004497
41.9 | 455.09 | 37.94 | 0.004495
41.91 | 455.17 | 37.94 | 0.004492
41.92 | 455.26 | 37.94 | 0.004489
41.93 | 455.34 | 37.94 | 0.004486
41.94 | 455.42 | 37.94 | 0.004483
41.95 | 455.5 | 37.94 | 0.004481
41.95 | 455.59 | 37.94 | 0.004478
41.96 | 455.67 | 37.94 | 0.004475
41.97 | 455.75 | 37.94 | 0.004473
41.98 | 455.84 | 37.94 | 0.00447
41.99 | 455.92 | 37.94 | 0.004467
42 | 456 | 37.94 | 0.004464
42 | 456.08 | 37.94 | 0.004462
42.01 | 456.17 | 37.94 | 0.004459
42.02 | 456.25 | 37.94 | 0.004457
42.03 | 456.33 | 37.94 | 0.004454
42.04 | 456.41 | 37.94 | 0.004451
42.05 | 456.5 | 37.94 | 0.004449
42.05 | 456.58 | 37.93 | 0.004446
42.06 | 456.66 | 37.93 | 0.004444
42.07 | 456.74 | 37.93 | 0.004441
42.08 | 456.83 | 37.93 | 0.004439
42.09 | 456.91 | 37.93 | 0.004436
42.1 | 456.99 | 37.93 | 0.004434
42.1 | 457.08 | 37.93 | 0.004431
42.11 | 457.16 | 37.93 | 0.004429
42.12 | 457.24 | 37.93 | 0.004426
42.13 | 457.32 | 37.93 | 0.004424
42.14 | 457.41 | 37.93 | 0.004421
42.15 | 457.49 | 37.93 | 0.004419
42.15 | 457.57 | 37.93 | 0.004417
42.16 | 457.65 | 37.93 | 0.004414
42.17 | 457.74 | 37.93 | 0.004412
42.18 | 457.82 | 37.93 | 0.00441
42.19 | 457.9 | 37.93 | 0.004407
42.2 | 457.98 | 37.93 | 0.004405
42.2 | 458.07 | 37.93 | 0.004403
42.21 | 458.15 | 37.93 | 0.004401
42.22 | 458.23 | 37.93 | 0.004399
42.23 | 458.31 | 37.93 | 0.004397
42.24 | 458.4 | 37.93 | 0.004395
42.25 | 458.48 | 37.93 | 0.004393
42.25 | 458.56 | 37.93 | 0.004391
42.26 | 458.65 | 37.93 | 0.004389
42.27 | 458.73 | 37.93 | 0.004387
42.28 | 458.81 | 37.93 | 0.004385
42.29 | 458.9 | 37.92 | 0.004383
42.3 | 458.98 | 37.92 | 0.004382
42.3 | 459.06 | 37.92 | 0.00438
42.31 | 459.14 | 37.92 | 0.004378
42.32 | 459.23 | 37.92 | 0.004377
42.33 | 459.31 | 37.92 | 0.004375
42.34 | 459.39 | 37.92 | 0.004373
42.35 | 459.47 | 37.92 | 0.004372
42.35 | 459.55 | 37.92 | 0.00437
42.36 | 459.64 | 37.92 | 0.004369
42.37 | 459.72 | 37.92 | 0.004368
42.38 | 459.8 | 37.92 | 0.004366
42.39 | 459.88 | 37.92 | 0.004365
42.4 | 459.97 | 37.92 | 0.004363
42.4 | 460.05 | 37.92 | 0.004362
42.41 | 460.13 | 37.92 | 0.00436
42.42 | 460.21 | 37.92 | 0.004359
42.43 | 460.3 | 37.92 | 0.004358
42.44 | 460.38 | 37.92 | 0.004356
42.45 | 460.46 | 37.92 | 0.004355
42.45 | 460.54 | 37.92 | 0.004354
42.46 | 460.63 | 37.92 | 0.004353
42.47 | 460.71 | 37.92 | 0.004351
42.48 | 460.79 | 37.92 | 0.00435
42.49 | 460.87 | 37.92 | 0.004349
42.5 | 460.96 | 37.92 | 0.004347
42.5 | 461.04 | 37.92 | 0.004346
42.51 | 461.12 | 37.92 | 0.004345
42.52 | 461.2 | 37.91 | 0.004344
42.53 | 461.28 | 37.91 | 0.004342
42.54 | 461.37 | 37.91 | 0.004341
42.55 | 461.45 | 37.91 | 0.00434
42.55 | 461.53 | 37.91 | 0.004339
42.56 | 461.61 | 37.91 | 0.004337
42.57 | 461.69 | 37.91 | 0.004336
42.58 | 461.78 | 37.91 | 0.004334
42.59 | 461.86 | 37.91 | 0.004333
42.6 | 461.94 | 37.91 | 0.004332
42.6 | 462.02 | 37.91 | 0.004331
42.61 | 462.11 | 37.91 | 0.00433
42.62 | 462.19 | 37.91 | 0.004329
42.63 | 462.27 | 37.91 | 0.004327
42.64 | 462.36 | 37.91 | 0.004326
42.65 | 462.44 | 37.91 | 0.004324
42.65 | 462.52 | 37.91 | 0.004322
42.66 | 462.61 | 37.91 | 0.00432
42.67 | 462.69 | 37.91 | 0.004319
42.68 | 462.77 | 37.91 | 0.004317
42.69 | 462.85 | 37.91 | 0.004316
42.7 | 462.94 | 37.91 | 0.004314
42.7 | 463.02 | 37.91 | 0.004312
42.71 | 463.1 | 37.91 | 0.004311
42.72 | 463.19 | 37.91 | 0.004309
42.73 | 463.27 | 37.91 | 0.004308
42.74 | 463.35 | 37.91 | 0.004306
42.75 | 463.43 | 37.91 | 0.004304
42.75 | 463.52 | 37.9 | 0.004303
42.76 | 463.6 | 37.9 | 0.004301
42.77 | 463.68 | 37.9 | 0.0043
42.78 | 463.77 | 37.9 | 0.004298
42.79 | 463.85 | 37.9 | 0.004296
42.8 | 463.93 | 37.9 | 0.004295
42.8 | 464.01 | 37.9 | 0.004293
42.81 | 464.09 | 37.9 | 0.004291
42.82 | 464.18 | 37.9 | 0.004289
42.83 | 464.26 | 37.9 | 0.004287
42.84 | 464.34 | 37.9 | 0.004285
42.85 | 464.43 | 37.9 | 0.004283
42.85 | 464.51 | 37.9 | 0.00428
42.86 | 464.59 | 37.9 | 0.004278
42.87 | 464.68 | 37.9 | 0.004276
42.88 | 464.76 | 37.9 | 0.004274
42.89 | 464.84 | 37.9 | 0.004271
42.9 | 464.93 | 37.9 | 0.004269
42.9 | 465.01 | 37.9 | 0.004267
42.91 | 465.09 | 37.9 | 0.004265
42.92 | 465.17 | 37.9 | 0.004262
42.93 | 465.26 | 37.9 | 0.00426
42.94 | 465.34 | 37.9 | 0.004258
42.95 | 465.42 | 37.9 | 0.004255
42.95 | 465.5 | 37.9 | 0.004253
42.96 | 465.59 | 37.9 | 0.004251
42.97 | 465.67 | 37.9 | 0.004249
42.98 | 465.75 | 37.9 | 0.004246
42.99 | 465.84 | 37.89 | 0.004244
43 | 465.92 | 37.89 | 0.004242
43 | 466 | 37.89 | 0.004239
43.01 | 466.08 | 37.89 | 0.004237
43.02 | 466.17 | 37.89 | 0.004234
43.03 | 466.25 | 37.89 | 0.004232
43.04 | 466.33 | 37.89 | 0.00423
43.05 | 466.41 | 37.89 | 0.004227
43.05 | 466.5 | 37.89 | 0.004225
43.06 | 466.58 | 37.89 | 0.004222
43.07 | 466.66 | 37.89 | 0.00422
43.08 | 466.75 | 37.89 | 0.004218
43.09 | 466.83 | 37.89 | 0.004216
43.1 | 466.91 | 37.89 | 0.004214
43.1 | 466.99 | 37.89 | 0.004211
43.11 | 467.08 | 37.89 | 0.004209
43.12 | 467.16 | 37.89 | 0.004206
43.13 | 467.24 | 37.89 | 0.004204
43.14 | 467.32 | 37.89 | 0.004202
43.15 | 467.41 | 37.89 | 0.004199
43.15 | 467.49 | 37.89 | 0.004196
43.16 | 467.57 | 37.89 | 0.004194
43.17 | 467.65 | 37.89 | 0.004191
43.18 | 467.73 | 37.89 | 0.004189
43.19 | 467.82 | 37.89 | 0.004186
43.2 | 467.9 | 37.89 | 0.004184
43.2 | 467.98 | 37.89 | 0.004181
43.21 | 468.06 | 37.89 | 0.004178
43.22 | 468.15 | 37.88 | 0.004176
43.23 | 468.23 | 37.88 | 0.004173
43.24 | 468.31 | 37.88 | 0.00417
43.25 | 468.4 | 37.88 | 0.004167
43.25 | 468.48 | 37.88 | 0.004164
43.26 | 468.56 | 37.88 | 0.004162
43.27 | 468.64 | 37.88 | 0.004159
43.28 | 468.73 | 37.88 | 0.004156
43.29 | 468.81 | 37.88 | 0.004153
43.3 | 468.89 | 37.88 | 0.00415
43.3 | 468.97 | 37.88 | 0.004147
43.31 | 469.06 | 37.88 | 0.004144
43.32 | 469.14 | 37.88 | 0.004141
43.33 | 469.22 | 37.88 | 0.004139
43.34 | 469.3 | 37.88 | 0.004136
43.35 | 469.39 | 37.88 | 0.004133
43.35 | 469.47 | 37.88 | 0.00413
43.36 | 469.55 | 37.88 | 0.004127
43.37 | 469.63 | 37.88 | 0.004124
43.38 | 469.72 | 37.88 | 0.004121
43.39 | 469.8 | 37.88 | 0.004119
43.4 | 469.88 | 37.88 | 0.004116
43.4 | 469.96 | 37.88 | 0.004113
43.41 | 470.05 | 37.88 | 0.00411
43.42 | 470.13 | 37.88 | 0.004108
43.43 | 470.21 | 37.88 | 0.004105
43.44 | 470.29 | 37.88 | 0.004103
43.45 | 470.38 | 37.88 | 0.0041
43.45 | 470.46 | 37.88 | 0.004097
43.46 | 470.54 | 37.88 | 0.004095
43.47 | 470.63 | 37.87 | 0.004092
43.48 | 470.71 | 37.87 | 0.00409
43.49 | 470.79 | 37.87 | 0.004087
43.5 | 470.88 | 37.87 | 0.004085
43.5 | 470.96 | 37.87 | 0.004083
43.51 | 471.04 | 37.87 | 0.00408
43.52 | 471.13 | 37.87 | 0.004078
43.53 | 471.21 | 37.87 | 0.004076
43.54 | 471.29 | 37.87 | 0.004074
43.55 | 471.37 | 37.87 | 0.004073
43.55 | 471.46 | 37.87 | 0.004071
43.56 | 471.54 | 37.87 | 0.004069
43.57 | 471.62 | 37.87 | 0.004067
43.58 | 471.7 | 37.87 | 0.004065
43.59 | 471.79 | 37.87 | 0.004063
43.6 | 471.87 | 37.87 | 0.004061
43.6 | 471.95 | 37.87 | 0.00406
43.61 | 472.03 | 37.87 | 0.004058
43.62 | 472.12 | 37.87 | 0.004057
43.63 | 472.2 | 37.87 | 0.004055
43.64 | 472.28 | 37.87 | 0.004054
43.65 | 472.36 | 37.87 | 0.004052
43.65 | 472.45 | 37.87 | 0.00405
43.66 | 472.53 | 37.87 | 0.004049
43.67 | 472.61 | 37.87 | 0.004047
43.68 | 472.69 | 37.87 | 0.004045
43.69 | 472.78 | 37.87 | 0.004043
43.7 | 472.86 | 37.87 | 0.004042
43.7 | 472.94 | 37.87 | 0.00404
43.71 | 473.02 | 37.87 | 0.004039
43.72 | 473.11 | 37.86 | 0.004037
43.73 | 473.19 | 37.86 | 0.004036
43.74 | 473.27 | 37.86 | 0.004034
43.75 | 473.36 | 37.86 | 0.004033
43.75 | 473.44 | 37.86 | 0.004031
43.76 | 473.52 | 37.86 | 0.00403
43.77 | 473.6 | 37.86 | 0.004029
43.78 | 473.69 | 37.86 | 0.004027
43.79 | 473.77 | 37.86 | 0.004026
43.8 | 473.85 | 37.86 | 0.004025
43.8 | 473.94 | 37.86 | 0.004024
43.81 | 474.02 | 37.86 | 0.004022
43.82 | 474.1 | 37.86 | 0.004021
43.83 | 474.18 | 37.86 | 0.00402
43.84 | 474.27 | 37.86 | 0.004019
43.85 | 474.35 | 37.86 | 0.004017
43.85 | 474.43 | 37.86 | 0.004016
43.86 | 474.51 | 37.86 | 0.004015
43.87 | 474.6 | 37.86 | 0.004013
43.88 | 474.68 | 37.86 | 0.004012
43.89 | 474.76 | 37.86 | 0.004011
43.9 | 474.84 | 37.86 | 0.004009
43.9 | 474.93 | 37.86 | 0.004008
43.91 | 475.01 | 37.86 | 0.004007
43.92 | 475.09 | 37.86 | 0.004006
43.93 | 475.17 | 37.86 | 0.004005
43.94 | 475.26 | 37.86 | 0.004004
43.95 | 475.34 | 37.86 | 0.004003
43.95 | 475.42 | 37.86 | 0.004002
43.96 | 475.5 | 37.86 | 0.004001
43.97 | 475.58 | 37.85 | 0.003999
43.98 | 475.67 | 37.85 | 0.003998
43.99 | 475.75 | 37.85 | 0.003997
44 | 475.83 | 37.85 | 0.003996
44 | 475.91 | 37.85 | 0.003995
44.01 | 476 | 37.85 | 0.003994
44.02 | 476.08 | 37.85 | 0.003993
44.03 | 476.16 | 37.85 | 0.003992
44.04 | 476.24 | 37.85 | 0.003991
44.05 | 476.32 | 37.85 | 0.00399
44.05 | 476.41 | 37.85 | 0.003989
44.06 | 476.49 | 37.85 | 0.003987
44.07 | 476.57 | 37.85 | 0.003986
44.08 | 476.65 | 37.85 | 0.003985
44.09 | 476.74 | 37.85 | 0.003983
44.1 | 476.82 | 37.85 | 0.003982
44.1 | 476.9 | 37.85 | 0.003981
44.11 | 476.99 | 37.85 | 0.00398
44.12 | 477.07 | 37.85 | 0.003979
44.13 | 477.15 | 37.85 | 0.003977
44.14 | 477.23 | 37.85 | 0.003976
44.15 | 477.32 | 37.85 | 0.003974
44.15 | 477.4 | 37.85 | 0.003973
44.16 | 477.48 | 37.85 | 0.003971
44.17 | 477.57 | 37.85 | 0.00397
44.18 | 477.65 | 37.85 | 0.003968
44.19 | 477.73 | 37.85 | 0.003967
44.2 | 477.82 | 37.85 | 0.003965
44.2 | 477.9 | 37.85 | 0.003964
44.21 | 477.98 | 37.85 | 0.003962
44.22 | 478.06 | 37.84 | 0.00396
44.23 | 478.15 | 37.84 | 0.003958
44.24 | 478.23 | 37.84 | 0.003956
44.25 | 478.31 | 37.84 | 0.003954
44.25 | 478.39 | 37.84 | 0.003952
44.26 | 478.47 | 37.84 | 0.00395
44.27 | 478.56 | 37.84 | 0.003948
44.28 | 478.64 | 37.84 | 0.003946
44.29 | 478.72 | 37.84 | 0.003944
44.3 | 478.8 | 37.84 | 0.003942
44.3 | 478.89 | 37.84 | 0.003939
44.31 | 478.97 | 37.84 | 0.003937
44.32 | 479.05 | 37.84 | 0.003935
44.33 | 479.14 | 37.84 | 0.003933
44.34 | 479.22 | 37.84 | 0.00393
44.35 | 479.3 | 37.84 | 0.003928
44.35 | 479.38 | 37.84 | 0.003926
44.36 | 479.47 | 37.84 | 0.003923
44.37 | 479.55 | 37.84 | 0.003921
44.38 | 479.63 | 37.84 | 0.003918
44.39 | 479.72 | 37.84 | 0.003915
44.4 | 479.8 | 37.84 | 0.003913
44.4 | 479.88 | 37.84 | 0.00391
44.41 | 479.96 | 37.84 | 0.003907
44.42 | 480.04 | 37.84 | 0.003905
44.43 | 480.13 | 37.84 | 0.003902
44.44 | 480.21 | 37.84 | 0.003899
44.45 | 480.29 | 37.84 | 0.003897
44.45 | 480.37 | 37.84 | 0.003894
44.46 | 480.46 | 37.84 | 0.003891
44.47 | 480.54 | 37.84 | 0.003888
44.48 | 480.62 | 37.83 | 0.003885
44.49 | 480.7 | 37.83 | 0.003883
44.5 | 480.78 | 37.83 | 0.00388
44.5 | 480.87 | 37.83 | 0.003877
44.51 | 480.95 | 37.83 | 0.003874
44.52 | 481.03 | 37.83 | 0.003871
44.53 | 481.11 | 37.83 | 0.003869
44.54 | 481.2 | 37.83 | 0.003866
44.55 | 481.28 | 37.83 | 0.003863
44.55 | 481.36 | 37.83 | 0.00386
44.56 | 481.44 | 37.83 | 0.003858
44.57 | 481.53 | 37.83 | 0.003855
44.58 | 481.61 | 37.83 | 0.003853
44.59 | 481.69 | 37.83 | 0.00385
44.6 | 481.78 | 37.83 | 0.003847
44.6 | 481.86 | 37.83 | 0.003844
44.61 | 481.94 | 37.83 | 0.003841
44.62 | 482.03 | 37.83 | 0.003839
44.63 | 482.11 | 37.83 | 0.003836
44.64 | 482.19 | 37.83 | 0.003833
44.65 | 482.27 | 37.83 | 0.00383
44.65 | 482.36 | 37.83 | 0.003827
44.66 | 482.44 | 37.83 | 0.003824
44.67 | 482.52 | 37.83 | 0.003821
44.68 | 482.61 | 37.83 | 0.003818
44.69 | 482.69 | 37.83 | 0.003815
44.7 | 482.77 | 37.83 | 0.003812
44.7 | 482.85 | 37.83 | 0.003809
44.71 | 482.93 | 37.83 | 0.003806
44.72 | 483.02 | 37.83 | 0.003804
44.73 | 483.1 | 37.83 | 0.003801
44.74 | 483.18 | 37.82 | 0.003798
44.75 | 483.26 | 37.82 | 0.003795
44.75 | 483.35 | 37.82 | 0.003792
44.76 | 483.43 | 37.82 | 0.003789
44.77 | 483.51 | 37.82 | 0.003787
44.78 | 483.59 | 37.82 | 0.003784
44.79 | 483.68 | 37.82 | 0.003781
44.8 | 483.76 | 37.82 | 0.003779
44.8 | 483.84 | 37.82 | 0.003776
44.81 | 483.93 | 37.82 | 0.003774
44.82 | 484.01 | 37.82 | 0.003771
44.83 | 484.09 | 37.82 | 0.003769
44.84 | 484.18 | 37.82 | 0.003767
44.85 | 484.26 | 37.82 | 0.003764
44.85 | 484.34 | 37.82 | 0.003762
44.86 | 484.43 | 37.82 | 0.003759
44.87 | 484.51 | 37.82 | 0.003757
44.88 | 484.59 | 37.82 | 0.003755
44.89 | 484.67 | 37.82 | 0.003753
44.9 | 484.76 | 37.82 | 0.00375
44.9 | 484.84 | 37.82 | 0.003748
44.91 | 484.92 | 37.82 | 0.003746
44.92 | 485 | 37.82 | 0.003744
44.93 | 485.09 | 37.82 | 0.003742
44.94 | 485.17 | 37.82 | 0.00374
44.95 | 485.25 | 37.82 | 0.003738
44.95 | 485.33 | 37.82 | 0.003736
44.96 | 485.41 | 37.82 | 0.003735
44.97 | 485.5 | 37.82 | 0.003733
44.98 | 485.58 | 37.82 | 0.003731
44.99 | 485.66 | 37.82 | 0.00373
45 | 485.74 | 37.82 | 0.003728
45 | 485.82 | 37.82 | 0.003726
45.01 | 485.91 | 37.81 | 0.003725
45.02 | 485.99 | 37.81 | 0.003723
45.03 | 486.07 | 37.81 | 0.003722
45.04 | 486.15 | 37.81 | 0.00372
45.05 | 486.24 | 37.81 | 0.003719
45.05 | 486.32 | 37.81 | 0.003717
45.06 | 486.4 | 37.81 | 0.003716
45.07 | 486.49 | 37.81 | 0.003714
45.08 | 486.57 | 37.81 | 0.003713
45.09 | 486.65 | 37.81 | 0.003711
45.1 | 486.73 | 37.81 | 0.00371
45.1 | 486.82 | 37.81 | 0.003709
45.11 | 486.9 | 37.81 | 0.003707
45.12 | 486.98 | 37.81 | 0.003706
45.13 | 487.06 | 37.81 | 0.003705
45.14 | 487.15 | 37.81 | 0.003703
45.15 | 487.23 | 37.81 | 0.003702
45.15 | 487.31 | 37.81 | 0.003701
45.16 | 487.39 | 37.81 | 0.003699
45.17 | 487.48 | 37.81 | 0.003698
45.18 | 487.56 | 37.81 | 0.003697
45.19 | 487.64 | 37.81 | 0.003696
45.2 | 487.72 | 37.81 | 0.003695
45.2 | 487.81 | 37.81 | 0.003694
45.21 | 487.89 | 37.81 | 0.003692
45.22 | 487.97 | 37.81 | 0.003691
45.23 | 488.05 | 37.81 | 0.00369
45.24 | 488.14 | 37.81 | 0.003689
45.25 | 488.22 | 37.81 | 0.003688
45.25 | 488.3 | 37.81 | 0.003687
45.26 | 488.38 | 37.81 | 0.003686
45.27 | 488.47 | 37.81 | 0.003685
45.28 | 488.55 | 37.81 | 0.003684
45.29 | 488.63 | 37.8 | 0.003683
45.3 | 488.71 | 37.8 | 0.003682
45.3 | 488.8 | 37.8 | 0.00368
45.31 | 488.88 | 37.8 | 0.003679
45.32 | 488.96 | 37.8 | 0.003678
45.33 | 489.05 | 37.8 | 0.003677
45.34 | 489.13 | 37.8 | 0.003675
45.35 | 489.21 | 37.8 | 0.003674
45.35 | 489.3 | 37.8 | 0.003673
45.36 | 489.38 | 37.8 | 0.003672
45.37 | 489.46 | 37.8 | 0.00367
45.38 | 489.54 | 37.8 | 0.003669
45.39 | 489.63 | 37.8 | 0.003667
45.4 | 489.71 | 37.8 | 0.003666
45.4 | 489.79 | 37.8 | 0.003664
45.41 | 489.87 | 37.8 | 0.003662
45.42 | 489.96 | 37.8 | 0.00366
45.43 | 490.04 | 37.8 | 0.003658
45.44 | 490.12 | 37.8 | 0.003656
45.45 | 490.2 | 37.8 | 0.003655
45.45 | 490.28 | 37.8 | 0.003653
45.46 | 490.37 | 37.8 | 0.003651
45.47 | 490.45 | 37.8 | 0.003649
45.48 | 490.53 | 37.8 | 0.003647
45.49 | 490.61 | 37.8 | 0.003645
45.5 | 490.7 | 37.8 | 0.003643
45.5 | 490.78 | 37.8 | 0.00364
45.51 | 490.86 | 37.8 | 0.003638
45.52 | 490.95 | 37.8 | 0.003636
45.53 | 491.03 | 37.8 | 0.003634
45.54 | 491.11 | 37.8 | 0.003632
45.55 | 491.2 | 37.8 | 0.003629
45.55 | 491.28 | 37.8 | 0.003627
45.56 | 491.36 | 37.79 | 0.003625
45.57 | 491.44 | 37.79 | 0.003622
45.58 | 491.53 | 37.79 | 0.00362
45.59 | 491.61 | 37.79 | 0.003617
45.6 | 491.69 | 37.79 | 0.003615
45.6 | 491.77 | 37.79 | 0.003613
45.61 | 491.86 | 37.79 | 0.00361
45.62 | 491.94 | 37.79 | 0.003608
45.63 | 492.02 | 37.79 | 0.003606
45.64 | 492.1 | 37.79 | 0.003603
45.65 | 492.18 | 37.79 | 0.0036
45.65 | 492.27 | 37.79 | 0.003598
45.66 | 492.35 | 37.79 | 0.003595
45.67 | 492.43 | 37.79 | 0.003592
45.68 | 492.51 | 37.79 | 0.003589
45.69 | 492.6 | 37.79 | 0.003586
45.7 | 492.68 | 37.79 | 0.003583
45.7 | 492.76 | 37.79 | 0.00358
45.71 | 492.84 | 37.79 | 0.003577
45.72 | 492.93 | 37.79 | 0.003574
45.73 | 493.01 | 37.79 | 0.003571
45.74 | 493.09 | 37.79 | 0.003567
45.75 | 493.17 | 37.79 | 0.003564
45.75 | 493.25 | 37.79 | 0.003561
45.76 | 493.34 | 37.79 | 0.003558
45.77 | 493.42 | 37.79 | 0.003554
45.78 | 493.5 | 37.79 | 0.003551
45.79 | 493.58 | 37.79 | 0.003548
45.8 | 493.67 | 37.79 | 0.003545
45.8 | 493.75 | 37.79 | 0.003542
45.81 | 493.83 | 37.79 | 0.003539
45.82 | 493.91 | 37.79 | 0.003536
45.83 | 494 | 37.79 | 0.003533
45.84 | 494.08 | 37.78 | 0.00353
45.85 | 494.16 | 37.78 | 0.003527
45.85 | 494.24 | 37.78 | 0.003524
45.86 | 494.33 | 37.78 | 0.00352
45.87 | 494.41 | 37.78 | 0.003517
45.88 | 494.49 | 37.78 | 0.003514
45.89 | 494.58 | 37.78 | 0.003511
45.9 | 494.66 | 37.78 | 0.003508
45.9 | 494.74 | 37.78 | 0.003504
45.91 | 494.83 | 37.78 | 0.003502
45.92 | 494.91 | 37.78 | 0.003499
45.93 | 494.99 | 37.78 | 0.003496
45.94 | 495.08 | 37.78 | 0.003493
45.95 | 495.16 | 37.78 | 0.00349
45.95 | 495.24 | 37.78 | 0.003487
45.96 | 495.32 | 37.78 | 0.003483
45.97 | 495.41 | 37.78 | 0.00348
45.98 | 495.49 | 37.78 | 0.003477
45.99 | 495.57 | 37.78 | 0.003474
46 | 495.65 | 37.78 | 0.00347
46 | 495.73 | 37.78 | 0.003467
46.01 | 495.82 | 37.78 | 0.003464
46.02 | 495.9 | 37.78 | 0.003461
46.03 | 495.98 | 37.78 | 0.003458
46.04 | 496.07 | 37.78 | 0.003454
46.05 | 496.15 | 37.78 | 0.003451
46.05 | 496.23 | 37.78 | 0.003448
46.06 | 496.31 | 37.78 | 0.003445
46.07 | 496.39 | 37.78 | 0.003442
46.08 | 496.48 | 37.78 | 0.003438
46.09 | 496.56 | 37.78 | 0.003435
46.1 | 496.64 | 37.78 | 0.003432
46.1 | 496.73 | 37.78 | 0.003429
46.11 | 496.81 | 37.78 | 0.003426
46.12 | 496.89 | 37.78 | 0.003423
46.13 | 496.97 | 37.77 | 0.00342
46.14 | 497.06 | 37.77 | 0.003417
46.15 | 497.14 | 37.77 | 0.003414
46.15 | 497.22 | 37.77 | 0.003411
46.16 | 497.3 | 37.77 | 0.003408
46.17 | 497.39 | 37.77 | 0.003405
46.18 | 497.47 | 37.77 | 0.003402
46.19 | 497.55 | 37.77 | 0.0034
46.2 | 497.63 | 37.77 | 0.003397
46.2 | 497.72 | 37.77 | 0.003395
46.21 | 497.8 | 37.77 | 0.003392
46.22 | 497.88 | 37.77 | 0.003389
46.23 | 497.96 | 37.77 | 0.003387
46.24 | 498.05 | 37.77 | 0.003385
46.25 | 498.13 | 37.77 | 0.003382
46.25 | 498.21 | 37.77 | 0.00338
46.26 | 498.29 | 37.77 | 0.003378
46.27 | 498.38 | 37.77 | 0.003375
46.28 | 498.46 | 37.77 | 0.003373
46.29 | 498.54 | 37.77 | 0.003371
46.3 | 498.62 | 37.77 | 0.003369
46.3 | 498.71 | 37.77 | 0.003366
46.31 | 498.79 | 37.77 | 0.003364
46.32 | 498.87 | 37.77 | 0.003362
46.33 | 498.96 | 37.77 | 0.00336
46.34 | 499.04 | 37.77 | 0.003357
46.35 | 499.12 | 37.77 | 0.003355
46.35 | 499.2 | 37.77 | 0.003352
46.36 | 499.28 | 37.77 | 0.00335
46.37 | 499.37 | 37.77 | 0.003348
46.38 | 499.45 | 37.77 | 0.003346
46.39 | 499.53 | 37.77 | 0.003344
46.4 | 499.61 | 37.77 | 0.003341
46.4 | 499.7 | 37.77 | 0.003339
46.41 | 499.78 | 37.77 | 0.003336
46.42 | 499.86 | 37.77 | 0.003334
46.43 | 499.94 | 37.76 | 0.003331
46.44 | 500.03 | 37.76 | 0.003328
46.45 | 500.11 | 37.76 | 0.003325
46.45 | 500.19 | 37.76 | 0.003322
46.46 | 500.27 | 37.76 | 0.003319
46.47 | 500.36 | 37.76 | 0.003315
46.48 | 500.44 | 37.76 | 0.003312
46.49 | 500.52 | 37.76 | 0.003309
46.5 | 500.6 | 37.76 | 0.003306
46.5 | 500.69 | 37.76 | 0.003302
46.51 | 500.77 | 37.76 | 0.003299
46.52 | 500.85 | 37.76 | 0.003295
46.53 | 500.93 | 37.76 | 0.003292
46.54 | 501.02 | 37.76 | 0.003288
46.55 | 501.1 | 37.76 | 0.003284
46.55 | 501.18 | 37.76 | 0.003281
46.56 | 501.26 | 37.76 | 0.003277
46.57 | 501.35 | 37.76 | 0.003273
46.58 | 501.43 | 37.76 | 0.003269
46.59 | 501.51 | 37.76 | 0.003265
46.6 | 501.6 | 37.76 | 0.003261
46.6 | 501.68 | 37.76 | 0.003257
46.61 | 501.76 | 37.76 | 0.003253
46.62 | 501.85 | 37.76 | 0.003249
46.63 | 501.93 | 37.76 | 0.003246
46.64 | 502.01 | 37.76 | 0.003242
46.65 | 502.1 | 37.76 | 0.003238
46.65 | 502.18 | 37.76 | 0.003234
46.66 | 502.26 | 37.76 | 0.00323
46.67 | 502.34 | 37.76 | 0.003226
46.68 | 502.43 | 37.76 | 0.003222
46.69 | 502.51 | 37.76 | 0.003218
46.7 | 502.59 | 37.76 | 0.003213
46.7 | 502.67 | 37.76 | 0.003209
46.71 | 502.76 | 37.76 | 0.003205
46.72 | 502.84 | 37.76 | 0.003201
46.73 | 502.92 | 37.76 | 0.003196
46.74 | 503 | 37.75 | 0.003192
46.75 | 503.08 | 37.75 | 0.003188
46.75 | 503.17 | 37.75 | 0.003183
46.76 | 503.25 | 37.75 | 0.003179
46.77 | 503.33 | 37.75 | 0.003175
46.78 | 503.41 | 37.75 | 0.00317
46.79 | 503.5 | 37.75 | 0.003166
46.8 | 503.58 | 37.75 | 0.003162
46.8 | 503.66 | 37.75 | 0.003158
46.81 | 503.74 | 37.75 | 0.003154
46.82 | 503.82 | 37.75 | 0.00315
46.83 | 503.91 | 37.75 | 0.003146
46.84 | 503.99 | 37.75 | 0.003141
46.85 | 504.07 | 37.75 | 0.003137
46.85 | 504.16 | 37.75 | 0.003133
46.86 | 504.24 | 37.75 | 0.003129
46.87 | 504.32 | 37.75 | 0.003126
46.88 | 504.4 | 37.75 | 0.003122
46.89 | 504.48 | 37.75 | 0.003118
46.9 | 504.56 | 37.75 | 0.003114
46.9 | 504.65 | 37.75 | 0.003109
46.91 | 504.73 | 37.75 | 0.003105
46.92 | 504.81 | 37.75 | 0.003101
46.93 | 504.89 | 37.75 | 0.003097
46.94 | 504.98 | 37.75 | 0.003093
46.95 | 505.06 | 37.75 | 0.003089
46.95 | 505.14 | 37.75 | 0.003085
46.96 | 505.22 | 37.75 | 0.003081
46.97 | 505.31 | 37.75 | 0.003077
46.98 | 505.39 | 37.75 | 0.003073
46.99 | 505.47 | 37.75 | 0.003068
47 | 505.56 | 37.75 | 0.003064
47 | 505.64 | 37.75 | 0.00306
47.01 | 505.72 | 37.75 | 0.003055
47.02 | 505.8 | 37.75 | 0.003051
47.03 | 505.89 | 37.75 | 0.003046
47.04 | 505.97 | 37.75 | 0.003041
47.05 | 506.05 | 37.75 | 0.003037
47.05 | 506.14 | 37.75 | 0.003032
47.06 | 506.22 | 37.74 | 0.003028
47.07 | 506.3 | 37.74 | 0.003023
47.08 | 506.39 | 37.74 | 0.003018
47.09 | 506.47 | 37.74 | 0.003014
47.1 | 506.55 | 37.74 | 0.003009
47.1 | 506.63 | 37.74 | 0.003004
47.11 | 506.72 | 37.74 | 0.002999
47.12 | 506.8 | 37.74 | 0.002995
47.13 | 506.88 | 37.74 | 0.00299
47.14 | 506.97 | 37.74 | 0.002985
47.15 | 507.05 | 37.74 | 0.00298
47.15 | 507.13 | 37.74 | 0.002975
47.16 | 507.21 | 37.74 | 0.002971
47.17 | 507.3 | 37.74 | 0.002966
47.18 | 507.38 | 37.74 | 0.002962
47.19 | 507.46 | 37.74 | 0.002957
47.2 | 507.54 | 37.74 | 0.002953
47.2 | 507.63 | 37.74 | 0.002948
47.21 | 507.71 | 37.74 | 0.002944
47.22 | 507.79 | 37.74 | 0.002939
47.23 | 507.87 | 37.74 | 0.002935
47.24 | 507.96 | 37.74 | 0.00293
47.25 | 508.04 | 37.74 | 0.002926
47.25 | 508.12 | 37.74 | 0.002921
47.26 | 508.2 | 37.74 | 0.002917
47.27 | 508.29 | 37.74 | 0.002912
47.28 | 508.37 | 37.74 | 0.002908
47.29 | 508.45 | 37.74 | 0.002903
47.3 | 508.53 | 37.74 | 0.002899
47.3 | 508.62 | 37.74 | 0.002894
47.31 | 508.7 | 37.74 | 0.00289
47.32 | 508.78 | 37.74 | 0.002886
47.33 | 508.86 | 37.74 | 0.002881
47.34 | 508.94 | 37.74 | 0.002877
47.35 | 509.03 | 37.74 | 0.002872
47.35 | 509.11 | 37.74 | 0.002868
47.36 | 509.19 | 37.74 | 0.002864
47.37 | 509.27 | 37.74 | 0.002859
47.38 | 509.35 | 37.74 | 0.002855
47.39 | 509.44 | 37.74 | 0.002851
47.4 | 509.52 | 37.74 | 0.002847
47.4 | 509.6 | 37.73 | 0.002843
47.41 | 509.68 | 37.73 | 0.002839
47.42 | 509.77 | 37.73 | 0.002836
47.43 | 509.85 | 37.73 | 0.002832
47.44 | 509.93 | 37.73 | 0.002828
47.45 | 510.01 | 37.73 | 0.002824
47.45 | 510.1 | 37.73 | 0.00282
47.46 | 510.18 | 37.73 | 0.002816
47.47 | 510.26 | 37.73 | 0.002811
47.48 | 510.34 | 37.73 | 0.002807
47.49 | 510.42 | 37.73 | 0.002803
47.5 | 510.51 | 37.73 | 0.002798
47.5 | 510.59 | 37.73 | 0.002794
47.51 | 510.67 | 37.73 | 0.002789
47.52 | 510.75 | 37.73 | 0.002784
47.53 | 510.84 | 37.73 | 0.002779
47.54 | 510.92 | 37.73 | 0.002775
47.55 | 511 | 37.73 | 0.00277
47.55 | 511.08 | 37.73 | 0.002764
47.56 | 511.16 | 37.73 | 0.002759
47.57 | 511.25 | 37.73 | 0.002754
47.58 | 511.33 | 37.73 | 0.002749
47.59 | 511.41 | 37.73 | 0.002743
47.6 | 511.49 | 37.73 | 0.002738
47.6 | 511.58 | 37.73 | 0.002732
47.61 | 511.66 | 37.73 | 0.002727
47.62 | 511.74 | 37.73 | 0.002721
47.63 | 511.82 | 37.73 | 0.002716
47.64 | 511.91 | 37.73 | 0.00271
47.65 | 511.99 | 37.73 | 0.002705
47.65 | 512.07 | 37.73 | 0.002699
47.66 | 512.15 | 37.73 | 0.002693
47.67 | 512.24 | 37.73 | 0.002687
47.68 | 512.32 | 37.73 | 0.002682
47.69 | 512.4 | 37.73 | 0.002676
47.7 | 512.49 | 37.73 | 0.00267
47.7 | 512.57 | 37.73 | 0.002664
47.71 | 512.65 | 37.73 | 0.002658
47.72 | 512.73 | 37.73 | 0.002652
47.73 | 512.82 | 37.73 | 0.002647
47.74 | 512.9 | 37.73 | 0.002641
47.75 | 512.98 | 37.73 | 0.002635
47.75 | 513.07 | 37.73 | 0.002629
47.76 | 513.15 | 37.73 | 0.002624
47.77 | 513.23 | 37.72 | 0.002618
47.78 | 513.32 | 37.72 | 0.002612
47.79 | 513.4 | 37.72 | 0.002607
47.8 | 513.48 | 37.72 | 0.002601
47.8 | 513.57 | 37.72 | 0.002596
47.81 | 513.65 | 37.72 | 0.00259
47.82 | 513.73 | 37.72 | 0.002585
47.83 | 513.82 | 37.72 | 0.002579
47.84 | 513.9 | 37.72 | 0.002574
47.85 | 513.98 | 37.72 | 0.002569
47.85 | 514.06 | 37.72 | 0.002563
47.86 | 514.14 | 37.72 | 0.002558
47.87 | 514.23 | 37.72 | 0.002553
47.88 | 514.31 | 37.72 | 0.002548
47.89 | 514.39 | 37.72 | 0.002543
47.9 | 514.47 | 37.72 | 0.002539
47.9 | 514.56 | 37.72 | 0.002534
47.91 | 514.64 | 37.72 | 0.002529
47.92 | 514.72 | 37.72 | 0.002524
47.93 | 514.8 | 37.72 | 0.00252
47.94 | 514.88 | 37.72 | 0.002515
47.95 | 514.97 | 37.72 | 0.00251
47.95 | 515.05 | 37.72 | 0.002505
47.96 | 515.13 | 37.72 | 0.0025
47.97 | 515.21 | 37.72 | 0.002496
47.98 | 515.29 | 37.72 | 0.002491
47.99 | 515.38 | 37.72 | 0.002486
48 | 515.46 | 37.72 | 0.002482
48 | 515.54 | 37.72 | 0.002477
48.01 | 515.62 | 37.72 | 0.002472
48.02 | 515.71 | 37.72 | 0.002467
48.03 | 515.79 | 37.72 | 0.002463
48.04 | 515.87 | 37.72 | 0.002458
48.05 | 515.96 | 37.72 | 0.002453
48.05 | 516.04 | 37.72 | 0.002448
48.06 | 516.12 | 37.72 | 0.002442
48.07 | 516.2 | 37.72 | 0.002437
48.08 | 516.29 | 37.72 | 0.002432
48.09 | 516.37 | 37.72 | 0.002427
48.1 | 516.45 | 37.72 | 0.002421
48.1 | 516.53 | 37.72 | 0.002416
48.11 | 516.62 | 37.72 | 0.002411
48.12 | 516.7 | 37.72 | 0.002406
48.13 | 516.78 | 37.72 | 0.0024
48.14 | 516.86 | 37.72 | 0.002395
48.15 | 516.95 | 37.72 | 0.00239
48.15 | 517.03 | 37.72 | 0.002384
48.16 | 517.11 | 37.72 | 0.002379
48.17 | 517.19 | 37.72 | 0.002373
48.18 | 517.28 | 37.71 | 0.002367
48.19 | 517.36 | 37.71 | 0.002362
48.2 | 517.44 | 37.71 | 0.002356
48.2 | 517.52 | 37.71 | 0.002351
48.21 | 517.61 | 37.71 | 0.002346
48.22 | 517.69 | 37.71 | 0.00234
48.23 | 517.77 | 37.71 | 0.002335
48.24 | 517.85 | 37.71 | 0.002329
48.25 | 517.94 | 37.71 | 0.002324
48.25 | 518.02 | 37.71 | 0.002318
48.26 | 518.1 | 37.71 | 0.002312
48.27 | 518.18 | 37.71 | 0.002307
48.28 | 518.27 | 37.71 | 0.002301
48.29 | 518.35 | 37.71 | 0.002295
48.3 | 518.43 | 37.71 | 0.00229
48.3 | 518.51 | 37.71 | 0.002284
48.31 | 518.59 | 37.71 | 0.002279
48.32 | 518.68 | 37.71 | 0.002273
48.33 | 518.76 | 37.71 | 0.002268
48.34 | 518.84 | 37.71 | 0.002262
48.35 | 518.92 | 37.71 | 0.002257
48.35 | 519.01 | 37.71 | 0.002251
48.36 | 519.09 | 37.71 | 0.002246
48.37 | 519.17 | 37.71 | 0.002241
48.38 | 519.26 | 37.71 | 0.002236
48.39 | 519.34 | 37.71 | 0.00223
48.4 | 519.42 | 37.71 | 0.002225
48.4 | 519.5 | 37.71 | 0.002221
48.41 | 519.58 | 37.71 | 0.002216
48.42 | 519.67 | 37.71 | 0.002211
48.43 | 519.75 | 37.71 | 0.002206
48.44 | 519.83 | 37.71 | 0.002202
48.45 | 519.92 | 37.71 | 0.002197
48.45 | 520 | 37.71 | 0.002193
48.46 | 520.08 | 37.71 | 0.002188
48.47 | 520.17 | 37.71 | 0.002184
48.48 | 520.25 | 37.71 | 0.002179
48.49 | 520.33 | 37.71 | 0.002175
48.5 | 520.41 | 37.71 | 0.002171
48.5 | 520.5 | 37.71 | 0.002166
48.51 | 520.58 | 37.71 | 0.002162
48.52 | 520.66 | 37.71 | 0.002157
48.53 | 520.74 | 37.71 | 0.002153
48.54 | 520.83 | 37.71 | 0.002148
48.55 | 520.91 | 37.71 | 0.002143
48.55 | 520.99 | 37.71 | 0.002139
48.56 | 521.08 | 37.71 | 0.002134
48.57 | 521.16 | 37.71 | 0.002129
48.58 | 521.24 | 37.71 | 0.002124
48.59 | 521.32 | 37.71 | 0.002119
48.6 | 521.41 | 37.71 | 0.002114
48.6 | 521.49 | 37.71 | 0.002109
48.61 | 521.57 | 37.71 | 0.002103
48.62 | 521.66 | 37.71 | 0.002098
48.63 | 521.74 | 37.7 | 0.002093
48.64 | 521.82 | 37.7 | 0.002087
48.65 | 521.9 | 37.7 | 0.002082
48.65 | 521.99 | 37.7 | 0.002077
48.66 | 522.07 | 37.7 | 0.002071
48.67 | 522.15 | 37.7 | 0.002066
48.68 | 522.23 | 37.7 | 0.00206
48.69 | 522.32 | 37.7 | 0.002054
48.7 | 522.4 | 37.7 | 0.002049
48.7 | 522.48 | 37.7 | 0.002043
48.71 | 522.56 | 37.7 | 0.002038
48.72 | 522.65 | 37.7 | 0.002032
48.73 | 522.73 | 37.7 | 0.002026
48.74 | 522.81 | 37.7 | 0.00202
48.75 | 522.89 | 37.7 | 0.002014
48.75 | 522.98 | 37.7 | 0.002009
48.76 | 523.06 | 37.7 | 0.002003
48.77 | 523.14 | 37.7 | 0.001997
48.78 | 523.22 | 37.7 | 0.001991
48.79 | 523.3 | 37.7 | 0.001986
48.8 | 523.39 | 37.7 | 0.00198
48.8 | 523.47 | 37.7 | 0.001974
48.81 | 523.55 | 37.7 | 0.001968
48.82 | 523.63 | 37.7 | 0.001963
48.83 | 523.72 | 37.7 | 0.001957
48.84 | 523.8 | 37.7 | 0.001951
48.85 | 523.88 | 37.7 | 0.001946
48.85 | 523.96 | 37.7 | 0.00194
48.86 | 524.04 | 37.7 | 0.001935
48.87 | 524.13 | 37.7 | 0.001929
48.88 | 524.21 | 37.7 | 0.001924
48.89 | 524.29 | 37.7 | 0.001918
48.9 | 524.37 | 37.7 | 0.001913
48.9 | 524.45 | 37.7 | 0.001907
48.91 | 524.54 | 37.7 | 0.001902
48.92 | 524.62 | 37.7 | 0.001897
48.93 | 524.7 | 37.7 | 0.001892
48.94 | 524.78 | 37.7 | 0.001887
48.95 | 524.87 | 37.7 | 0.001882
48.95 | 524.95 | 37.7 | 0.001877
48.96 | 525.03 | 37.7 | 0.001872
48.97 | 525.12 | 37.7 | 0.001867
48.98 | 525.2 | 37.7 | 0.001862
48.99 | 525.28 | 37.7 | 0.001857
49 | 525.36 | 37.7 | 0.001852
49 | 525.45 | 37.7 | 0.001848
49.01 | 525.53 | 37.7 | 0.001843
49.02 | 525.61 | 37.7 | 0.001838
49.03 | 525.69 | 37.7 | 0.001834
49.04 | 525.78 | 37.7 | 0.001829
49.05 | 525.86 | 37.7 | 0.001824
49.05 | 525.94 | 37.7 | 0.00182
49.06 | 526.02 | 37.7 | 0.001815
49.07 | 526.1 | 37.7 | 0.00181
49.08 | 526.19 | 37.7 | 0.001806
49.09 | 526.27 | 37.7 | 0.001801
49.1 | 526.35 | 37.7 | 0.001797
49.1 | 526.43 | 37.7 | 0.001792
49.11 | 526.52 | 37.7 | 0.001787
49.12 | 526.6 | 37.7 | 0.001783
49.13 | 526.68 | 37.7 | 0.001778
49.14 | 526.76 | 37.7 | 0.001773
49.15 | 526.85 | 37.7 | 0.001769
49.15 | 526.93 | 37.69 | 0.001764
49.16 | 527.01 | 37.69 | 0.001759
49.17 | 527.09 | 37.69 | 0.001754
49.18 | 527.18 | 37.69 | 0.00175
49.19 | 527.26 | 37.69 | 0.001745
49.2 | 527.34 | 37.69 | 0.00174
49.2 | 527.42 | 37.69 | 0.001735
49.21 | 527.5 | 37.69 | 0.00173
49.22 | 527.59 | 37.69 | 0.001726
49.23 | 527.67 | 37.69 | 0.001721
49.24 | 527.75 | 37.69 | 0.001716
49.25 | 527.83 | 37.69 | 0.001711
49.25 | 527.91 | 37.69 | 0.001706
49.26 | 528 | 37.69 | 0.001701
49.27 | 528.08 | 37.69 | 0.001696
49.28 | 528.16 | 37.69 | 0.001691
49.29 | 528.24 | 37.69 | 0.001687
49.3 | 528.33 | 37.69 | 0.001682
49.3 | 528.41 | 37.69 | 0.001677
49.31 | 528.49 | 37.69 | 0.001672
49.32 | 528.58 | 37.69 | 0.001667
49.33 | 528.66 | 37.69 | 0.001662
49.34 | 528.74 | 37.69 | 0.001657
49.35 | 528.82 | 37.69 | 0.001652
49.35 | 528.91 | 37.69 | 0.001647
49.36 | 528.99 | 37.69 | 0.001642
49.37 | 529.07 | 37.69 | 0.001637
49.38 | 529.15 | 37.69 | 0.001632
49.39 | 529.24 | 37.69 | 0.001628
49.4 | 529.32 | 37.69 | 0.001623
49.4 | 529.4 | 37.69 | 0.001618
49.41 | 529.48 | 37.69 | 0.001613
49.42 | 529.57 | 37.69 | 0.001609
49.43 | 529.65 | 37.69 | 0.001604
49.44 | 529.73 | 37.69 | 0.0016
49.45 | 529.81 | 37.69 | 0.001595
49.45 | 529.9 | 37.69 | 0.001591
49.46 | 529.98 | 37.69 | 0.001586
49.47 | 530.06 | 37.69 | 0.001582
49.48 | 530.15 | 37.69 | 0.001578
49.49 | 530.23 | 37.69 | 0.001574
49.5 | 530.31 | 37.69 | 0.001569
49.5 | 530.4 | 37.69 | 0.001565
49.51 | 530.48 | 37.69 | 0.001561
49.52 | 530.56 | 37.69 | 0.001557
49.53 | 530.64 | 37.69 | 0.001553
49.54 | 530.73 | 37.69 | 0.001549
49.55 | 530.81 | 37.69 | 0.001545
49.55 | 530.89 | 37.69 | 0.001541
49.56 | 530.97 | 37.69 | 0.001537
49.57 | 531.06 | 37.69 | 0.001533
49.58 | 531.14 | 37.69 | 0.001529
49.59 | 531.22 | 37.69 | 0.001525
49.6 | 531.3 | 37.69 | 0.001521
49.6 | 531.38 | 37.69 | 0.001517
49.61 | 531.47 | 37.69 | 0.001513
49.62 | 531.55 | 37.69 | 0.001509
49.63 | 531.63 | 37.69 | 0.001505
49.64 | 531.71 | 37.69 | 0.001501
49.65 | 531.8 | 37.69 | 0.001497
49.65 | 531.88 | 37.69 | 0.001493
49.66 | 531.96 | 37.69 | 0.001489
49.67 | 532.04 | 37.69 | 0.001485
49.68 | 532.13 | 37.69 | 0.001481
49.69 | 532.21 | 37.69 | 0.001477
49.7 | 532.29 | 37.69 | 0.001474
49.7 | 532.37 | 37.69 | 0.00147
49.71 | 532.46 | 37.69 | 0.001466
49.72 | 532.54 | 37.69 | 0.001462
49.73 | 532.62 | 37.69 | 0.001459
49.74 | 532.7 | 37.69 | 0.001455
49.75 | 532.78 | 37.69 | 0.001451
49.75 | 532.87 | 37.69 | 0.001448
49.76 | 532.95 | 37.69 | 0.001444
49.77 | 533.03 | 37.69 | 0.00144
49.78 | 533.11 | 37.69 | 0.001437
49.79 | 533.2 | 37.69 | 0.001433
49.8 | 533.28 | 37.68 | 0.00143
49.8 | 533.36 | 37.68 | 0.001426
49.81 | 533.44 | 37.68 | 0.001423
49.82 | 533.52 | 37.68 | 0.001419
49.83 | 533.61 | 37.68 | 0.001416
49.84 | 533.69 | 37.68 | 0.001413
49.85 | 533.77 | 37.68 | 0.001409
49.85 | 533.86 | 37.68 | 0.001406
49.86 | 533.94 | 37.68 | 0.001403
49.87 | 534.02 | 37.68 | 0.001399
49.88 | 534.1 | 37.68 | 0.001396
49.89 | 534.19 | 37.68 | 0.001393
49.9 | 534.27 | 37.68 | 0.00139
49.9 | 534.35 | 37.68 | 0.001387
49.91 | 534.43 | 37.68 | 0.001383
49.92 | 534.51 | 37.68 | 0.00138
49.93 | 534.6 | 37.68 | 0.001377
49.94 | 534.68 | 37.68 | 0.001374
49.95 | 534.76 | 37.68 | 0.001371
49.95 | 534.84 | 37.68 | 0.001368
49.96 | 534.93 | 37.68 | 0.001365
49.97 | 535.01 | 37.68 | 0.001362
49.98 | 535.09 | 37.68 | 0.001359
49.99 | 535.17 | 37.68 | 0.001356
50 | 535.26 | 37.68 | 0.001353
50 | 535.34 | 37.68 | 0.001351
50.01 | 535.42 | 37.68 | 0.001348
50.02 | 535.51 | 37.68 | 0.001345
50.03 | 535.59 | 37.68 | 0.001342
50.04 | 535.67 | 37.68 | 0.001339
50.05 | 535.76 | 37.68 | 0.001336
50.05 | 535.84 | 37.68 | 0.001333
50.06 | 535.92 | 37.68 | 0.001331
50.07 | 536.01 | 37.68 | 0.001328
50.08 | 536.09 | 37.68 | 0.001325
50.09 | 536.17 | 37.68 | 0.001322
50.1 | 536.25 | 37.68 | 0.001319
50.1 | 536.34 | 37.68 | 0.001316
50.11 | 536.42 | 37.68 | 0.001314
50.12 | 536.5 | 37.68 | 0.001311
50.13 | 536.58 | 37.68 | 0.001308
50.14 | 536.67 | 37.68 | 0.001305
50.15 | 536.75 | 37.68 | 0.001303
50.15 | 536.83 | 37.68 | 0.0013
50.16 | 536.91 | 37.68 | 0.001297
50.17 | 536.99 | 37.68 | 0.001294
50.18 | 537.08 | 37.68 | 0.001291
50.19 | 537.16 | 37.68 | 0.001289
50.2 | 537.24 | 37.68 | 0.001286
50.2 | 537.32 | 37.68 | 0.001283
50.21 | 537.41 | 37.68 | 0.001281
50.22 | 537.49 | 37.68 | 0.001278
50.23 | 537.57 | 37.68 | 0.001275
50.24 | 537.66 | 37.68 | 0.001273
50.25 | 537.74 | 37.68 | 0.00127
50.25 | 537.82 | 37.68 | 0.001267
50.26 | 537.9 | 37.68 | 0.001265
50.27 | 537.99 | 37.68 | 0.001262
50.28 | 538.07 | 37.68 | 0.001259
50.29 | 538.15 | 37.68 | 0.001256
50.3 | 538.23 | 37.68 | 0.001253
50.3 | 538.31 | 37.68 | 0.001251
50.31 | 538.4 | 37.68 | 0.001248
50.32 | 538.48 | 37.68 | 0.001245
50.33 | 538.56 | 37.68 | 0.001242
50.34 | 538.64 | 37.68 | 0.00124
50.35 | 538.73 | 37.68 | 0.001237
50.35 | 538.81 | 37.68 | 0.001234
50.36 | 538.89 | 37.68 | 0.001231
50.37 | 538.98 | 37.68 | 0.001229
50.38 | 539.06 | 37.68 | 0.001226
50.39 | 539.14 | 37.68 | 0.001223
50.4 | 539.22 | 37.68 | 0.001221
50.4 | 539.31 | 37.68 | 0.001218
50.41 | 539.39 | 37.68 | 0.001215
50.42 | 539.47 | 37.68 | 0.001212
50.43 | 539.55 | 37.68 | 0.001209
50.44 | 539.63 | 37.68 | 0.001207
50.45 | 539.72 | 37.68 | 0.001204
50.45 | 539.8 | 37.68 | 0.001201
50.46 | 539.88 | 37.68 | 0.001199
50.47 | 539.96 | 37.68 | 0.001196
50.48 | 540.04 | 37.68 | 0.001194
50.49 | 540.12 | 37.68 | 0.001191
50.5 | 540.21 | 37.68 | 0.001188
50.5 | 540.29 | 37.68 | 0.001186
50.51 | 540.37 | 37.68 | 0.001183
50.52 | 540.46 | 37.68 | 0.001181
50.53 | 540.54 | 37.68 | 0.001178
50.54 | 540.62 | 37.68 | 0.001176
50.55 | 540.7 | 37.68 | 0.001173
50.55 | 540.79 | 37.68 | 0.001171
50.56 | 540.87 | 37.68 | 0.001168
50.57 | 540.95 | 37.68 | 0.001166
50.58 | 541.03 | 37.67 | 0.001163
50.59 | 541.12 | 37.67 | 0.001161
50.6 | 541.2 | 37.67 | 0.001159
50.6 | 541.28 | 37.67 | 0.001156
50.61 | 541.36 | 37.67 | 0.001154
50.62 | 541.45 | 37.67 | 0.001151
50.63 | 541.53 | 37.67 | 0.001149
50.64 | 541.61 | 37.67 | 0.001147
50.65 | 541.7 | 37.67 | 0.001144
50.65 | 541.78 | 37.67 | 0.001142
50.66 | 541.86 | 37.67 | 0.00114
50.67 | 541.94 | 37.67 | 0.001138
50.68 | 542.02 | 37.67 | 0.001136
50.69 | 542.11 | 37.67 | 0.001134
50.7 | 542.19 | 37.67 | 0.001132
50.7 | 542.27 | 37.67 | 0.00113
50.71 | 542.35 | 37.67 | 0.001128
50.72 | 542.44 | 37.67 | 0.001126
50.73 | 542.52 | 37.67 | 0.001124
50.74 | 542.6 | 37.67 | 0.001122
50.75 | 542.68 | 37.67 | 0.001121
50.75 | 542.76 | 37.67 | 0.001119
50.76 | 542.85 | 37.67 | 0.001117
50.77 | 542.93 | 37.67 | 0.001116
50.78 | 543.01 | 37.67 | 0.001114
50.79 | 543.09 | 37.67 | 0.001113
50.8 | 543.17 | 37.67 | 0.001112
50.8 | 543.26 | 37.67 | 0.001111
50.81 | 543.34 | 37.67 | 0.001109
50.82 | 543.42 | 37.67 | 0.001108
50.83 | 543.51 | 37.67 | 0.001107
50.84 | 543.59 | 37.67 | 0.001106
50.85 | 543.67 | 37.67 | 0.001105
50.85 | 543.75 | 37.67 | 0.001104
50.86 | 543.84 | 37.67 | 0.001103
50.87 | 543.92 | 37.67 | 0.001102
50.88 | 544 | 37.67 | 0.001101
50.89 | 544.08 | 37.67 | 0.001101
50.9 | 544.17 | 37.67 | 0.0011
50.9 | 544.25 | 37.67 | 0.001099
50.91 | 544.33 | 37.67 | 0.001099
50.92 | 544.41 | 37.67 | 0.001098
50.93 | 544.5 | 37.67 | 0.001098
50.94 | 544.58 | 37.67 | 0.001098
50.95 | 544.66 | 37.67 | 0.001097
50.95 | 544.74 | 37.67 | 0.001097
50.96 | 544.82 | 37.67 | 0.001096
50.97 | 544.91 | 37.67 | 0.001096
50.98 | 544.99 | 37.67 | 0.001095
50.99 | 545.07 | 37.67 | 0.001095
51 | 545.15 | 37.67 | 0.001095
51 | 545.24 | 37.67 | 0.001094
51.01 | 545.32 | 37.67 | 0.001094
51.02 | 545.4 | 37.67 | 0.001094
51.03 | 545.48 | 37.67 | 0.001094
51.04 | 545.57 | 37.67 | 0.001093
51.05 | 545.65 | 37.67 | 0.001093
51.05 | 545.73 | 37.67 | 0.001093
51.06 | 545.81 | 37.67 | 0.001093
51.07 | 545.9 | 37.67 | 0.001093
51.08 | 545.98 | 37.67 | 0.001092
51.09 | 546.06 | 37.67 | 0.001092
51.1 | 546.15 | 37.67 | 0.001092
51.1 | 546.23 | 37.67 | 0.001091
51.11 | 546.31 | 37.67 | 0.001091
51.12 | 546.39 | 37.67 | 0.001091
51.13 | 546.48 | 37.67 | 0.001091
51.14 | 546.56 | 37.67 | 0.001091
51.15 | 546.64 | 37.67 | 0.001091
51.15 | 546.72 | 37.67 | 0.001091
51.16 | 546.81 | 37.67 | 0.001091
51.17 | 546.89 | 37.67 | 0.001091
51.18 | 546.97 | 37.67 | 0.001091
51.19 | 547.06 | 37.67 | 0.001091
51.2 | 547.14 | 37.67 | 0.001091
51.2 | 547.22 | 37.67 | 0.001091
51.21 | 547.3 | 37.67 | 0.001091
51.22 | 547.39 | 37.67 | 0.001091
51.23 | 547.47 | 37.67 | 0.001091
51.24 | 547.55 | 37.67 | 0.001091
51.25 | 547.63 | 37.67 | 0.001091
51.25 | 547.71 | 37.67 | 0.001091
51.26 | 547.8 | 37.67 | 0.001091
51.27 | 547.88 | 37.67 | 0.001091
51.28 | 547.96 | 37.67 | 0.001091
51.29 | 548.04 | 37.67 | 0.001091
51.3 | 548.12 | 37.67 | 0.001091
51.3 | 548.2 | 37.67 | 0.001091
51.31 | 548.29 | 37.67 | 0.001091
51.32 | 548.37 | 37.67 | 0.001091
51.33 | 548.45 | 37.67 | 0.001091
51.34 | 548.53 | 37.67 | 0.001091
51.35 | 548.62 | 37.67 | 0.001091
51.35 | 548.7 | 37.67 | 0.001091
51.36 | 548.78 | 37.67 | 0.001091
51.37 | 548.86 | 37.67 | 0.001091
51.38 | 548.94 | 37.67 | 0.001091
51.39 | 549.03 | 37.67 | 0.001091
51.4 | 549.11 | 37.67 | 0.001092
51.4 | 549.19 | 37.67 | 0.001092
51.41 | 549.27 | 37.67 | 0.001093
51.42 | 549.36 | 37.67 | 0.001093
51.43 | 549.44 | 37.67 | 0.001093
51.44 | 549.52 | 37.67 | 0.001094
51.45 | 549.6 | 37.67 | 0.001094
51.45 | 549.69 | 37.67 | 0.001095
51.46 | 549.77 | 37.67 | 0.001095
51.47 | 549.85 | 37.67 | 0.001096
51.48 | 549.93 | 37.67 | 0.001096
51.49 | 550.02 | 37.67 | 0.001097
51.5 | 550.1 | 37.67 | 0.001097
51.5 | 550.18 | 37.66 | 0.001098
51.51 | 550.26 | 37.66 | 0.001098
51.52 | 550.34 | 37.66 | 0.001099
51.53 | 550.43 | 37.66 | 0.001099
51.54 | 550.51 | 37.66 | 0.0011
51.55 | 550.59 | 37.66 | 0.001101
51.55 | 550.67 | 37.66 | 0.001101
51.56 | 550.75 | 37.66 | 0.001102
51.57 | 550.84 | 37.66 | 0.001102
51.58 | 550.92 | 37.66 | 0.001103
51.59 | 551 | 37.66 | 0.001104
51.6 | 551.08 | 37.66 | 0.001104
51.6 | 551.17 | 37.66 | 0.001105
51.61 | 551.25 | 37.66 | 0.001106
51.62 | 551.33 | 37.66 | 0.001107
51.63 | 551.42 | 37.66 | 0.001107
51.64 | 551.5 | 37.66 | 0.001108
51.65 | 551.58 | 37.66 | 0.001109
51.65 | 551.66 | 37.66 | 0.001109
51.66 | 551.75 | 37.66 | 0.00111
51.67 | 551.83 | 37.66 | 0.001111
51.68 | 551.91 | 37.66 | 0.001112
51.69 | 551.99 | 37.66 | 0.001113
51.7 | 552.08 | 37.66 | 0.001113
51.7 | 552.16 | 37.66 | 0.001114
51.71 | 552.24 | 37.66 | 0.001115
51.72 | 552.33 | 37.66 | 0.001116
51.73 | 552.41 | 37.66 | 0.001117
51.74 | 552.49 | 37.66 | 0.001117
51.75 | 552.57 | 37.66 | 0.001118
51.75 | 552.66 | 37.66 | 0.001119
51.76 | 552.74 | 37.66 | 0.00112
51.77 | 552.82 | 37.66 | 0.001121
51.78 | 552.9 | 37.66 | 0.001122
51.79 | 552.99 | 37.66 | 0.001122
51.8 | 553.07 | 37.66 | 0.001123
51.8 | 553.15 | 37.66 | 0.001124
51.81 | 553.24 | 37.66 | 0.001126
51.82 | 553.32 | 37.66 | 0.001127
51.83 | 553.4 | 37.66 | 0.001128
51.84 | 553.48 | 37.66 | 0.001129
51.85 | 553.56 | 37.66 | 0.00113
51.85 | 553.64 | 37.66 | 0.001131
51.86 | 553.73 | 37.66 | 0.001133
51.87 | 553.81 | 37.66 | 0.001134
51.88 | 553.89 | 37.66 | 0.001135
51.89 | 553.97 | 37.66 | 0.001136
51.9 | 554.05 | 37.66 | 0.001137
51.9 | 554.14 | 37.66 | 0.001138
51.91 | 554.22 | 37.66 | 0.001139
51.92 | 554.3 | 37.66 | 0.00114
51.93 | 554.38 | 37.66 | 0.001141
51.94 | 554.47 | 37.66 | 0.001142
51.95 | 554.55 | 37.66 | 0.001144
51.95 | 554.63 | 37.66 | 0.001145
51.96 | 554.71 | 37.66 | 0.001146
51.97 | 554.8 | 37.66 | 0.001147
51.98 | 554.88 | 37.66 | 0.001148
51.99 | 554.96 | 37.66 | 0.001149
52 | 555.05 | 37.66 | 0.00115
52 | 555.13 | 37.66 | 0.001151
52.01 | 555.21 | 37.66 | 0.001153
52.02 | 555.3 | 37.66 | 0.001154
52.03 | 555.38 | 37.66 | 0.001155
52.04 | 555.46 | 37.66 | 0.001156
52.05 | 555.54 | 37.66 | 0.001157
52.05 | 555.63 | 37.66 | 0.001158
52.06 | 555.71 | 37.66 | 0.00116
52.07 | 555.79 | 37.66 | 0.001161
52.08 | 555.87 | 37.66 | 0.001162
52.09 | 555.96 | 37.66 | 0.001163
52.1 | 556.04 | 37.66 | 0.001164
52.1 | 556.12 | 37.66 | 0.001165
52.11 | 556.2 | 37.66 | 0.001166
52.12 | 556.28 | 37.66 | 0.001168
52.13 | 556.37 | 37.66 | 0.001169
52.14 | 556.45 | 37.66 | 0.00117
52.15 | 556.53 | 37.66 | 0.001171
52.15 | 556.61 | 37.66 | 0.001173
52.16 | 556.69 | 37.66 | 0.001174
52.17 | 556.78 | 37.66 | 0.001175
52.18 | 556.86 | 37.66 | 0.001177
52.19 | 556.94 | 37.66 | 0.001178
52.2 | 557.02 | 37.66 | 0.00118
52.2 | 557.11 | 37.66 | 0.001181
52.21 | 557.19 | 37.66 | 0.001183
52.22 | 557.27 | 37.66 | 0.001184
52.23 | 557.35 | 37.66 | 0.001185
52.24 | 557.43 | 37.66 | 0.001187
52.25 | 557.52 | 37.66 | 0.001188
52.25 | 557.6 | 37.66 | 0.001189
52.26 | 557.68 | 37.66 | 0.001191
52.27 | 557.77 | 37.66 | 0.001192
52.28 | 557.85 | 37.66 | 0.001193
52.29 | 557.93 | 37.66 | 0.001195
52.3 | 558.01 | 37.66 | 0.001196
52.3 | 558.1 | 37.66 | 0.001197
52.31 | 558.18 | 37.66 | 0.001198
52.32 | 558.26 | 37.66 | 0.001199
52.33 | 558.34 | 37.66 | 0.0012
52.34 | 558.43 | 37.66 | 0.001202
52.35 | 558.51 | 37.66 | 0.001203
52.35 | 558.59 | 37.66 | 0.001204
52.36 | 558.67 | 37.66 | 0.001205
52.37 | 558.76 | 37.66 | 0.001206
52.38 | 558.84 | 37.66 | 0.001207
52.39 | 558.92 | 37.65 | 0.001208
52.4 | 559 | 37.65 | 0.001209
52.4 | 559.09 | 37.65 | 0.001211
52.41 | 559.17 | 37.65 | 0.001212
52.42 | 559.25 | 37.65 | 0.001213
52.43 | 559.33 | 37.65 | 0.001214
52.44 | 559.41 | 37.65 | 0.001216
52.45 | 559.5 | 37.65 | 0.001217
52.45 | 559.58 | 37.65 | 0.001218
52.46 | 559.66 | 37.65 | 0.00122
52.47 | 559.74 | 37.65 | 0.001221
52.48 | 559.83 | 37.65 | 0.001222
52.49 | 559.91 | 37.65 | 0.001224
52.5 | 559.99 | 37.65 | 0.001225
52.5 | 560.07 | 37.65 | 0.001226
52.51 | 560.15 | 37.65 | 0.001227
52.52 | 560.24 | 37.65 | 0.001228
52.53 | 560.32 | 37.65 | 0.00123
52.54 | 560.4 | 37.65 | 0.001231
52.55 | 560.48 | 37.65 | 0.001232
52.55 | 560.57 | 37.65 | 0.001233
52.56 | 560.65 | 37.65 | 0.001234
52.57 | 560.73 | 37.65 | 0.001235
52.58 | 560.81 | 37.65 | 0.001236
52.59 | 560.9 | 37.65 | 0.001237
52.6 | 560.98 | 37.65 | 0.001239
52.6 | 561.06 | 37.65 | 0.00124
52.61 | 561.14 | 37.65 | 0.001241
52.62 | 561.23 | 37.65 | 0.001242
52.63 | 561.31 | 37.65 | 0.001243
52.64 | 561.39 | 37.65 | 0.001244
52.65 | 561.47 | 37.65 | 0.001246
52.65 | 561.56 | 37.65 | 0.001247
52.66 | 561.64 | 37.65 | 0.001248
52.67 | 561.72 | 37.65 | 0.001249
52.68 | 561.8 | 37.65 | 0.00125
52.69 | 561.89 | 37.65 | 0.001251
52.7 | 561.97 | 37.65 | 0.001252
52.7 | 562.05 | 37.65 | 0.001254
52.71 | 562.13 | 37.65 | 0.001255
52.72 | 562.22 | 37.65 | 0.001256
52.73 | 562.3 | 37.65 | 0.001257
52.74 | 562.38 | 37.65 | 0.001258
52.75 | 562.46 | 37.65 | 0.001259
52.75 | 562.55 | 37.65 | 0.001261
52.76 | 562.63 | 37.65 | 0.001262
52.77 | 562.71 | 37.65 | 0.001263
52.78 | 562.79 | 37.65 | 0.001264
52.79 | 562.88 | 37.65 | 0.001265
52.8 | 562.96 | 37.65 | 0.001266
52.8 | 563.04 | 37.65 | 0.001267
52.81 | 563.13 | 37.65 | 0.001268
52.82 | 563.21 | 37.65 | 0.001269
52.83 | 563.29 | 37.65 | 0.00127
52.84 | 563.37 | 37.65 | 0.001272
52.85 | 563.46 | 37.65 | 0.001273
52.85 | 563.54 | 37.65 | 0.001274
52.86 | 563.62 | 37.65 | 0.001275
52.87 | 563.7 | 37.65 | 0.001276
52.88 | 563.79 | 37.65 | 0.001277
52.89 | 563.87 | 37.65 | 0.001278
52.9 | 563.95 | 37.65 | 0.00128
52.9 | 564.03 | 37.65 | 0.001281
52.91 | 564.11 | 37.65 | 0.001282
52.92 | 564.2 | 37.65 | 0.001283
52.93 | 564.28 | 37.65 | 0.001284
52.94 | 564.36 | 37.65 | 0.001285
52.95 | 564.44 | 37.65 | 0.001286
52.95 | 564.52 | 37.65 | 0.001287
52.96 | 564.61 | 37.65 | 0.001288
52.97 | 564.69 | 37.65 | 0.001288
52.98 | 564.77 | 37.65 | 0.001289
52.99 | 564.85 | 37.65 | 0.00129
53 | 564.94 | 37.65 | 0.001291
53 | 565.02 | 37.65 | 0.001292
53.01 | 565.1 | 37.65 | 0.001292
53.02 | 565.18 | 37.65 | 0.001293
53.03 | 565.27 | 37.65 | 0.001294
53.04 | 565.35 | 37.65 | 0.001295
53.05 | 565.43 | 37.65 | 0.001296
53.05 | 565.51 | 37.65 | 0.001297
53.06 | 565.6 | 37.65 | 0.001298
53.07 | 565.68 | 37.65 | 0.001298
53.08 | 565.76 | 37.65 | 0.001299
53.09 | 565.84 | 37.65 | 0.0013
53.1 | 565.93 | 37.65 | 0.001301
53.1 | 566.01 | 37.65 | 0.001301
53.11 | 566.09 | 37.65 | 0.001302
53.12 | 566.17 | 37.65 | 0.001303
53.13 | 566.26 | 37.65 | 0.001303
53.14 | 566.34 | 37.65 | 0.001304
53.15 | 566.42 | 37.65 | 0.001305
53.15 | 566.5 | 37.65 | 0.001305
53.16 | 566.59 | 37.65 | 0.001306
53.17 | 566.67 | 37.65 | 0.001307
53.18 | 566.75 | 37.65 | 0.001308
53.19 | 566.83 | 37.64 | 0.001308
53.2 | 566.92 | 37.64 | 0.001309
53.2 | 567 | 37.64 | 0.00131
53.21 | 567.08 | 37.64 | 0.001311
53.22 | 567.16 | 37.64 | 0.001312
53.23 | 567.25 | 37.64 | 0.001313
53.24 | 567.33 | 37.64 | 0.001315
53.25 | 567.41 | 37.64 | 0.001316
53.25 | 567.49 | 37.64 | 0.001317
53.26 | 567.58 | 37.64 | 0.001318
53.27 | 567.66 | 37.64 | 0.001319
53.28 | 567.74 | 37.64 | 0.00132
53.29 | 567.82 | 37.64 | 0.001321
53.3 | 567.9 | 37.64 | 0.001322
53.3 | 567.99 | 37.64 | 0.001323
53.31 | 568.07 | 37.64 | 0.001323
53.32 | 568.15 | 37.64 | 0.001324
53.33 | 568.23 | 37.64 | 0.001325
53.34 | 568.32 | 37.64 | 0.001326
53.35 | 568.4 | 37.64 | 0.001327
53.35 | 568.48 | 37.64 | 0.001327
53.36 | 568.56 | 37.64 | 0.001328
53.37 | 568.64 | 37.64 | 0.001329
53.38 | 568.73 | 37.64 | 0.00133
53.39 | 568.81 | 37.64 | 0.001331
53.4 | 568.89 | 37.64 | 0.001332
53.4 | 568.97 | 37.64 | 0.001333
53.41 | 569.06 | 37.64 | 0.001334
53.42 | 569.14 | 37.64 | 0.001335
53.43 | 569.22 | 37.64 | 0.001336
53.44 | 569.3 | 37.64 | 0.001337
53.45 | 569.39 | 37.64 | 0.001339
53.45 | 569.47 | 37.64 | 0.00134
53.46 | 569.55 | 37.64 | 0.001341
53.47 | 569.63 | 37.64 | 0.001342
53.48 | 569.72 | 37.64 | 0.001344
53.49 | 569.8 | 37.64 | 0.001345
53.5 | 569.88 | 37.64 | 0.001346
53.5 | 569.96 | 37.64 | 0.001347
53.51 | 570.04 | 37.64 | 0.001349
53.52 | 570.12 | 37.64 | 0.00135
53.53 | 570.21 | 37.64 | 0.001352
53.54 | 570.29 | 37.64 | 0.001354
53.55 | 570.37 | 37.64 | 0.001355
53.55 | 570.45 | 37.64 | 0.001356
53.56 | 570.53 | 37.64 | 0.001358
53.57 | 570.62 | 37.64 | 0.001359
53.58 | 570.7 | 37.64 | 0.001361
53.59 | 570.78 | 37.64 | 0.001362
53.6 | 570.86 | 37.64 | 0.001364
53.6 | 570.95 | 37.64 | 0.001365
53.61 | 571.03 | 37.64 | 0.001367
53.62 | 571.11 | 37.64 | 0.001368
53.63 | 571.19 | 37.64 | 0.00137
53.64 | 571.28 | 37.64 | 0.001372
53.65 | 571.36 | 37.64 | 0.001373
53.65 | 571.44 | 37.64 | 0.001375
53.66 | 571.52 | 37.64 | 0.001377
53.67 | 571.61 | 37.64 | 0.001379
53.68 | 571.69 | 37.64 | 0.001381
53.69 | 571.77 | 37.64 | 0.001383
53.7 | 571.85 | 37.64 | 0.001385
53.7 | 571.94 | 37.64 | 0.001387
53.71 | 572.02 | 37.64 | 0.001389
53.72 | 572.1 | 37.64 | 0.001391
53.73 | 572.18 | 37.64 | 0.001393
53.74 | 572.26 | 37.64 | 0.001395
53.75 | 572.35 | 37.64 | 0.001397
53.75 | 572.43 | 37.64 | 0.0014
53.76 | 572.51 | 37.64 | 0.001402
53.77 | 572.59 | 37.64 | 0.001405
53.78 | 572.67 | 37.64 | 0.001407
53.79 | 572.76 | 37.64 | 0.001409
53.8 | 572.84 | 37.64 | 0.001412
53.8 | 572.92 | 37.64 | 0.001414
53.81 | 573 | 37.64 | 0.001417
53.82 | 573.09 | 37.64 | 0.001419
53.83 | 573.17 | 37.64 | 0.001422
53.84 | 573.25 | 37.64 | 0.001424
53.85 | 573.33 | 37.64 | 0.001427
53.85 | 573.42 | 37.64 | 0.001429
53.86 | 573.5 | 37.64 | 0.001432
53.87 | 573.58 | 37.64 | 0.001435
53.88 | 573.66 | 37.64 | 0.001437
53.89 | 573.75 | 37.64 | 0.00144
53.9 | 573.83 | 37.64 | 0.001443
53.9 | 573.91 | 37.64 | 0.001445
53.91 | 573.99 | 37.64 | 0.001448
53.92 | 574.08 | 37.64 | 0.001451
53.93 | 574.16 | 37.63 | 0.001454
53.94 | 574.24 | 37.63 | 0.001457
53.95 | 574.33 | 37.63 | 0.001459
53.95 | 574.41 | 37.63 | 0.001462
53.96 | 574.49 | 37.63 | 0.001465
53.97 | 574.58 | 37.63 | 0.001468
53.98 | 574.66 | 37.63 | 0.001471
53.99 | 574.74 | 37.63 | 0.001473
54 | 574.82 | 37.63 | 0.001476
54 | 574.91 | 37.63 | 0.001479
54.01 | 574.99 | 37.63 | 0.001481
54.02 | 575.07 | 37.63 | 0.001484
54.03 | 575.15 | 37.63 | 0.001486
54.04 | 575.23 | 37.63 | 0.001489
54.05 | 575.32 | 37.63 | 0.001491
54.05 | 575.4 | 37.63 | 0.001494
54.06 | 575.48 | 37.63 | 0.001496
54.07 | 575.56 | 37.63 | 0.001499
54.08 | 575.64 | 37.63 | 0.001502
54.09 | 575.73 | 37.63 | 0.001504
54.1 | 575.81 | 37.63 | 0.001507
54.1 | 575.89 | 37.63 | 0.001509
54.11 | 575.97 | 37.63 | 0.001512
54.12 | 576.06 | 37.63 | 0.001514
54.13 | 576.14 | 37.63 | 0.001517
54.14 | 576.22 | 37.63 | 0.00152
54.15 | 576.3 | 37.63 | 0.001522
54.15 | 576.39 | 37.63 | 0.001524
54.16 | 576.47 | 37.63 | 0.001527
54.17 | 576.55 | 37.63 | 0.001529
54.18 | 576.63 | 37.63 | 0.001532
54.19 | 576.71 | 37.63 | 0.001534
54.2 | 576.8 | 37.63 | 0.001536
54.2 | 576.88 | 37.63 | 0.001539
54.21 | 576.96 | 37.63 | 0.001541
54.22 | 577.04 | 37.63 | 0.001543
54.23 | 577.13 | 37.63 | 0.001546
54.24 | 577.21 | 37.63 | 0.001548
54.25 | 577.29 | 37.63 | 0.001551
54.25 | 577.37 | 37.63 | 0.001553
54.26 | 577.46 | 37.63 | 0.001556
54.27 | 577.54 | 37.63 | 0.001558
54.28 | 577.62 | 37.63 | 0.001561
54.29 | 577.7 | 37.63 | 0.001563
54.3 | 577.79 | 37.63 | 0.001566
54.3 | 577.87 | 37.63 | 0.001568
54.31 | 577.95 | 37.63 | 0.00157
54.32 | 578.03 | 37.63 | 0.001572
54.33 | 578.12 | 37.63 | 0.001574
54.34 | 578.2 | 37.63 | 0.001576
54.35 | 578.28 | 37.63 | 0.001578
54.35 | 578.36 | 37.63 | 0.00158
54.36 | 578.45 | 37.63 | 0.001582
54.37 | 578.53 | 37.63 | 0.001584
54.38 | 578.61 | 37.63 | 0.001585
54.39 | 578.69 | 37.63 | 0.001587
54.4 | 578.77 | 37.63 | 0.001589
54.4 | 578.86 | 37.63 | 0.001591
54.41 | 578.94 | 37.63 | 0.001592
54.42 | 579.02 | 37.63 | 0.001594
54.43 | 579.1 | 37.63 | 0.001596
54.44 | 579.19 | 37.63 | 0.001597
54.45 | 579.27 | 37.63 | 0.001599
54.45 | 579.35 | 37.63 | 0.001601
54.46 | 579.43 | 37.63 | 0.001602
54.47 | 579.51 | 37.63 | 0.001604
54.48 | 579.6 | 37.63 | 0.001606
54.49 | 579.68 | 37.63 | 0.001607
54.5 | 579.76 | 37.63 | 0.001609
54.5 | 579.84 | 37.63 | 0.00161
54.51 | 579.93 | 37.63 | 0.001612
54.52 | 580.01 | 37.63 | 0.001613
54.53 | 580.09 | 37.63 | 0.001614
54.54 | 580.17 | 37.63 | 0.001616
54.55 | 580.26 | 37.63 | 0.001617
54.55 | 580.34 | 37.63 | 0.001619
54.56 | 580.42 | 37.63 | 0.00162
54.57 | 580.5 | 37.63 | 0.001621
54.58 | 580.58 | 37.63 | 0.001622
54.59 | 580.67 | 37.62 | 0.001624
54.6 | 580.75 | 37.62 | 0.001625
54.6 | 580.83 | 37.62 | 0.001626
54.61 | 580.91 | 37.62 | 0.001627
54.62 | 580.99 | 37.62 | 0.001628
54.63 | 581.08 | 37.62 | 0.001629
54.64 | 581.16 | 37.62 | 0.00163
54.65 | 581.24 | 37.62 | 0.001631
54.65 | 581.32 | 37.62 | 0.001632
54.66 | 581.41 | 37.62 | 0.001633
54.67 | 581.49 | 37.62 | 0.001634
54.68 | 581.57 | 37.62 | 0.001635
54.69 | 581.65 | 37.62 | 0.001635
54.7 | 581.74 | 37.62 | 0.001636
54.7 | 581.82 | 37.62 | 0.001637
54.71 | 581.9 | 37.62 | 0.001638
54.72 | 581.98 | 37.62 | 0.001639
54.73 | 582.07 | 37.62 | 0.00164
54.74 | 582.15 | 37.62 | 0.001641
54.75 | 582.23 | 37.62 | 0.001642
54.75 | 582.32 | 37.62 | 0.001643
54.76 | 582.4 | 37.62 | 0.001644
54.77 | 582.48 | 37.62 | 0.001645
54.78 | 582.56 | 37.62 | 0.001646
54.79 | 582.64 | 37.62 | 0.001647
54.8 | 582.73 | 37.62 | 0.001649
54.8 | 582.81 | 37.62 | 0.00165
54.81 | 582.89 | 37.62 | 0.001651
54.82 | 582.97 | 37.62 | 0.001652
54.83 | 583.06 | 37.62 | 0.001654
54.84 | 583.14 | 37.62 | 0.001655
54.85 | 583.22 | 37.62 | 0.001657
54.85 | 583.3 | 37.62 | 0.001658
54.86 | 583.38 | 37.62 | 0.00166
54.87 | 583.47 | 37.62 | 0.001661
54.88 | 583.55 | 37.62 | 0.001663
54.89 | 583.63 | 37.62 | 0.001664
54.9 | 583.72 | 37.62 | 0.001666
54.9 | 583.8 | 37.62 | 0.001668
54.91 | 583.88 | 37.62 | 0.001669
54.92 | 583.96 | 37.62 | 0.001671
54.93 | 584.04 | 37.62 | 0.001673
54.94 | 584.13 | 37.62 | 0.001675
54.95 | 584.21 | 37.62 | 0.001677
54.95 | 584.29 | 37.62 | 0.001679
54.96 | 584.37 | 37.62 | 0.001681
54.97 | 584.46 | 37.62 | 0.001683
54.98 | 584.54 | 37.62 | 0.001685
54.99 | 584.62 | 37.62 | 0.001687
55 | 584.7 | 37.62 | 0.001689
55 | 584.78 | 37.62 | 0.001691
55.01 | 584.87 | 37.62 | 0.001694
55.02 | 584.95 | 37.62 | 0.001696
55.03 | 585.03 | 37.62 | 0.001698
55.04 | 585.11 | 37.62 | 0.0017
55.05 | 585.2 | 37.62 | 0.001702
55.05 | 585.28 | 37.62 | 0.001704
55.06 | 585.36 | 37.62 | 0.001706
55.07 | 585.45 | 37.62 | 0.001709
55.08 | 585.53 | 37.62 | 0.001711
55.09 | 585.61 | 37.62 | 0.001713
55.1 | 585.69 | 37.62 | 0.001715
55.1 | 585.78 | 37.62 | 0.001717
55.11 | 585.86 | 37.62 | 0.00172
55.12 | 585.94 | 37.62 | 0.001722
55.13 | 586.02 | 37.62 | 0.001724
55.14 | 586.1 | 37.62 | 0.001727
55.15 | 586.19 | 37.62 | 0.001729
55.15 | 586.27 | 37.62 | 0.001732
55.16 | 586.35 | 37.62 | 0.001735
55.17 | 586.43 | 37.62 | 0.001737
55.18 | 586.51 | 37.62 | 0.00174
55.19 | 586.6 | 37.62 | 0.001743
55.2 | 586.68 | 37.61 | 0.001745
55.2 | 586.76 | 37.61 | 0.001748
55.21 | 586.84 | 37.61 | 0.001751
55.22 | 586.93 | 37.61 | 0.001753
55.23 | 587.01 | 37.61 | 0.001756
55.24 | 587.09 | 37.61 | 0.001759
55.25 | 587.17 | 37.61 | 0.001762
55.25 | 587.26 | 37.61 | 0.001765
55.26 | 587.34 | 37.61 | 0.001767
55.27 | 587.42 | 37.61 | 0.00177
55.28 | 587.5 | 37.61 | 0.001773
55.29 | 587.58 | 37.61 | 0.001776
55.3 | 587.66 | 37.61 | 0.001779
55.3 | 587.75 | 37.61 | 0.001782
55.31 | 587.83 | 37.61 | 0.001785
55.32 | 587.91 | 37.61 | 0.001788
55.33 | 587.99 | 37.61 | 0.001791
55.34 | 588.07 | 37.61 | 0.001793
55.35 | 588.16 | 37.61 | 0.001796
55.35 | 588.24 | 37.61 | 0.001799
55.36 | 588.32 | 37.61 | 0.001802
55.37 | 588.4 | 37.61 | 0.001805
55.38 | 588.48 | 37.61 | 0.001808
55.39 | 588.57 | 37.61 | 0.001811
55.4 | 588.65 | 37.61 | 0.001814
55.4 | 588.73 | 37.61 | 0.001817
55.41 | 588.81 | 37.61 | 0.00182
55.42 | 588.89 | 37.61 | 0.001823
55.43 | 588.98 | 37.61 | 0.001826
55.44 | 589.06 | 37.61 | 0.001829
55.45 | 589.14 | 37.61 | 0.001831
55.45 | 589.22 | 37.61 | 0.001834
55.46 | 589.31 | 37.61 | 0.001837
55.47 | 589.39 | 37.61 | 0.00184
55.48 | 589.47 | 37.61 | 0.001843
55.49 | 589.55 | 37.61 | 0.001846
55.5 | 589.64 | 37.61 | 0.001848
55.5 | 589.72 | 37.61 | 0.001851
55.51 | 589.8 | 37.61 | 0.001854
55.52 | 589.89 | 37.61 | 0.001857
55.53 | 589.97 | 37.61 | 0.00186
55.54 | 590.05 | 37.61 | 0.001862
55.55 | 590.13 | 37.61 | 0.001865
55.55 | 590.22 | 37.61 | 0.001868
55.56 | 590.3 | 37.61 | 0.00187
55.57 | 590.38 | 37.61 | 0.001873
55.58 | 590.46 | 37.61 | 0.001875
55.59 | 590.55 | 37.61 | 0.001878
55.6 | 590.63 | 37.61 | 0.00188
55.6 | 590.71 | 37.61 | 0.001883
55.61 | 590.79 | 37.61 | 0.001885
55.62 | 590.87 | 37.61 | 0.001887
55.63 | 590.95 | 37.61 | 0.00189
55.64 | 591.04 | 37.61 | 0.001892
55.65 | 591.12 | 37.61 | 0.001894
55.65 | 591.2 | 37.61 | 0.001896
55.66 | 591.28 | 37.61 | 0.001898
55.67 | 591.37 | 37.61 | 0.0019
55.68 | 591.45 | 37.61 | 0.001902
55.69 | 591.53 | 37.61 | 0.001904
55.7 | 591.62 | 37.61 | 0.001906
55.7 | 591.7 | 37.61 | 0.001908
55.71 | 591.78 | 37.61 | 0.00191
55.72 | 591.86 | 37.61 | 0.001912
55.73 | 591.95 | 37.61 | 0.001913
55.74 | 592.03 | 37.6 | 0.001915
55.75 | 592.11 | 37.6 | 0.001917
55.75 | 592.19 | 37.6 | 0.001918
55.76 | 592.27 | 37.6 | 0.00192
55.77 | 592.35 | 37.6 | 0.001922
55.78 | 592.44 | 37.6 | 0.001923
55.79 | 592.52 | 37.6 | 0.001925
55.8 | 592.6 | 37.6 | 0.001926
55.8 | 592.68 | 37.6 | 0.001928
55.81 | 592.76 | 37.6 | 0.001929
55.82 | 592.85 | 37.6 | 0.001931
55.83 | 592.93 | 37.6 | 0.001932
55.84 | 593.01 | 37.6 | 0.001933
55.85 | 593.1 | 37.6 | 0.001935
55.85 | 593.18 | 37.6 | 0.001936
55.86 | 593.26 | 37.6 | 0.001937
55.87 | 593.34 | 37.6 | 0.001939
55.88 | 593.43 | 37.6 | 0.00194
55.89 | 593.51 | 37.6 | 0.001942
55.9 | 593.59 | 37.6 | 0.001943
55.9 | 593.67 | 37.6 | 0.001944
55.91 | 593.75 | 37.6 | 0.001945
55.92 | 593.84 | 37.6 | 0.001947
55.93 | 593.92 | 37.6 | 0.001948
55.94 | 594 | 37.6 | 0.001949
55.95 | 594.08 | 37.6 | 0.001951
55.95 | 594.16 | 37.6 | 0.001952
55.96 | 594.25 | 37.6 | 0.001953
55.97 | 594.33 | 37.6 | 0.001954
55.98 | 594.41 | 37.6 | 0.001955
55.99 | 594.49 | 37.6 | 0.001956
56 | 594.58 | 37.6 | 0.001958
56 | 594.66 | 37.6 | 0.001959
56.01 | 594.74 | 37.6 | 0.00196
56.02 | 594.83 | 37.6 | 0.001961
56.03 | 594.91 | 37.6 | 0.001962
56.04 | 594.99 | 37.6 | 0.001963
56.05 | 595.07 | 37.6 | 0.001964
56.05 | 595.16 | 37.6 | 0.001965
56.06 | 595.24 | 37.6 | 0.001966
56.07 | 595.32 | 37.6 | 0.001967
56.08 | 595.4 | 37.6 | 0.001968
56.09 | 595.48 | 37.6 | 0.001969
56.1 | 595.57 | 37.6 | 0.00197
56.1 | 595.65 | 37.6 | 0.001971
56.11 | 595.73 | 37.6 | 0.001972
56.12 | 595.81 | 37.6 | 0.001972
56.13 | 595.89 | 37.6 | 0.001973
56.14 | 595.97 | 37.6 | 0.001974
56.15 | 596.06 | 37.6 | 0.001975
56.15 | 596.14 | 37.6 | 0.001975
56.16 | 596.22 | 37.6 | 0.001976
56.17 | 596.3 | 37.6 | 0.001977
56.18 | 596.39 | 37.6 | 0.001978
56.19 | 596.47 | 37.6 | 0.001979
56.2 | 596.55 | 37.6 | 0.00198
56.2 | 596.63 | 37.6 | 0.001981
56.21 | 596.71 | 37.6 | 0.001982
56.22 | 596.8 | 37.6 | 0.001983
56.23 | 596.88 | 37.6 | 0.001984
56.24 | 596.96 | 37.6 | 0.001985
56.25 | 597.04 | 37.6 | 0.001986
56.25 | 597.13 | 37.59 | 0.001987
56.26 | 597.21 | 37.59 | 0.001987
56.27 | 597.29 | 37.59 | 0.001988
56.28 | 597.37 | 37.59 | 0.001989
56.29 | 597.46 | 37.59 | 0.00199
56.3 | 597.54 | 37.59 | 0.001991
56.3 | 597.62 | 37.59 | 0.001992
56.31 | 597.7 | 37.59 | 0.001993
56.32 | 597.78 | 37.59 | 0.001993
56.33 | 597.87 | 37.59 | 0.001995
56.34 | 597.95 | 37.59 | 0.001996
56.35 | 598.03 | 37.59 | 0.001997
56.35 | 598.11 | 37.59 | 0.001998
56.36 | 598.19 | 37.59 | 0.001999
56.37 | 598.28 | 37.59 | 0.002
56.38 | 598.36 | 37.59 | 0.002001
56.39 | 598.44 | 37.59 | 0.002002
56.4 | 598.52 | 37.59 | 0.002003
56.4 | 598.6 | 37.59 | 0.002005
56.41 | 598.68 | 37.59 | 0.002006
56.42 | 598.76 | 37.59 | 0.002007
56.43 | 598.85 | 37.59 | 0.002008
56.44 | 598.93 | 37.59 | 0.002009
56.45 | 599.01 | 37.59 | 0.00201
56.45 | 599.09 | 37.59 | 0.002011
56.46 | 599.18 | 37.59 | 0.002012
56.47 | 599.26 | 37.59 | 0.002013
56.48 | 599.34 | 37.59 | 0.002014
56.49 | 599.42 | 37.59 | 0.002015
56.5 | 599.51 | 37.59 | 0.002017
56.5 | 599.59 | 37.59 | 0.002018
56.51 | 599.67 | 37.59 | 0.002019
56.52 | 599.76 | 37.59 | 0.00202
56.53 | 599.84 | 37.59 | 0.002022
56.54 | 599.92 | 37.59 | 0.002023
56.55 | 600 | 37.59 | 0.002024
56.55 | 600.08 | 37.59 | 0.002025
56.56 | 600.17 | 37.59 | 0.002027
56.57 | 600.25 | 37.59 | 0.002028
56.58 | 600.33 | 37.59 | 0.002029
56.59 | 600.41 | 37.59 | 0.00203
56.6 | 600.49 | 37.59 | 0.002031
56.6 | 600.57 | 37.59 | 0.002033
56.61 | 600.66 | 37.59 | 0.002034
56.62 | 600.74 | 37.59 | 0.002035
56.63 | 600.82 | 37.59 | 0.002037
56.64 | 600.91 | 37.59 | 0.002038
56.65 | 600.99 | 37.59 | 0.00204
56.65 | 601.07 | 37.59 | 0.002042
56.66 | 601.15 | 37.59 | 0.002044
56.67 | 601.23 | 37.59 | 0.002045
56.68 | 601.32 | 37.59 | 0.002047
56.69 | 601.4 | 37.59 | 0.002048
56.7 | 601.48 | 37.59 | 0.002049
56.7 | 601.56 | 37.59 | 0.002051
56.71 | 601.64 | 37.59 | 0.002052
56.72 | 601.73 | 37.59 | 0.002054
56.73 | 601.81 | 37.59 | 0.002055
56.74 | 601.89 | 37.59 | 0.002057
56.75 | 601.97 | 37.59 | 0.002059
56.75 | 602.05 | 37.59 | 0.00206
56.76 | 602.14 | 37.58 | 0.002062
56.77 | 602.22 | 37.58 | 0.002063
56.78 | 602.3 | 37.58 | 0.002065
56.79 | 602.38 | 37.58 | 0.002067
56.8 | 602.47 | 37.58 | 0.002069
56.8 | 602.55 | 37.58 | 0.002071
56.81 | 602.63 | 37.58 | 0.002072
56.82 | 602.71 | 37.58 | 0.002074
56.83 | 602.8 | 37.58 | 0.002076
56.84 | 602.88 | 37.58 | 0.002078
56.85 | 602.96 | 37.58 | 0.002079
56.85 | 603.04 | 37.58 | 0.002081
56.86 | 603.12 | 37.58 | 0.002082
56.87 | 603.21 | 37.58 | 0.002084
56.88 | 603.29 | 37.58 | 0.002085
56.89 | 603.37 | 37.58 | 0.002087
56.9 | 603.45 | 37.58 | 0.002088
56.9 | 603.54 | 37.58 | 0.00209
56.91 | 603.62 | 37.58 | 0.002091
56.92 | 603.7 | 37.58 | 0.002093
56.93 | 603.78 | 37.58 | 0.002094
56.94 | 603.86 | 37.58 | 0.002096
56.95 | 603.95 | 37.58 | 0.002098
56.95 | 604.03 | 37.58 | 0.002099
56.96 | 604.11 | 37.58 | 0.002101
56.97 | 604.19 | 37.58 | 0.002102
56.98 | 604.28 | 37.58 | 0.002104
56.99 | 604.36 | 37.58 | 0.002105
57 | 604.44 | 37.58 | 0.002107
57 | 604.53 | 37.58 | 0.002108
57.01 | 604.61 | 37.58 | 0.002109
57.02 | 604.69 | 37.58 | 0.002111
57.03 | 604.77 | 37.58 | 0.002112
57.04 | 604.86 | 37.58 | 0.002113
57.05 | 604.94 | 37.58 | 0.002115
57.05 | 605.02 | 37.58 | 0.002116
57.06 | 605.1 | 37.58 | 0.002117
57.07 | 605.18 | 37.58 | 0.002118
57.08 | 605.26 | 37.58 | 0.00212
57.09 | 605.34 | 37.58 | 0.002121
57.1 | 605.43 | 37.58 | 0.002122
57.1 | 605.51 | 37.58 | 0.002123
57.11 | 605.59 | 37.58 | 0.002124
57.12 | 605.67 | 37.58 | 0.002126
57.13 | 605.76 | 37.58 | 0.002127
57.14 | 605.84 | 37.58 | 0.002128
57.15 | 605.92 | 37.58 | 0.002129
57.15 | 606 | 37.58 | 0.00213
57.16 | 606.09 | 37.58 | 0.002131
57.17 | 606.17 | 37.58 | 0.002132
57.18 | 606.25 | 37.58 | 0.002133
57.19 | 606.33 | 37.58 | 0.002134
57.2 | 606.42 | 37.58 | 0.002134
57.2 | 606.5 | 37.58 | 0.002136
57.21 | 606.58 | 37.58 | 0.002137
57.22 | 606.66 | 37.58 | 0.002138
57.23 | 606.75 | 37.58 | 0.002139
57.24 | 606.83 | 37.58 | 0.00214
57.25 | 606.91 | 37.57 | 0.002141
57.25 | 606.99 | 37.57 | 0.002142
57.26 | 607.08 | 37.57 | 0.002143
57.27 | 607.16 | 37.57 | 0.002144
57.28 | 607.24 | 37.57 | 0.002145
57.29 | 607.32 | 37.57 | 0.002146
57.3 | 607.41 | 37.57 | 0.002147
57.3 | 607.49 | 37.57 | 0.002148
57.31 | 607.57 | 37.57 | 0.002149
57.32 | 607.66 | 37.57 | 0.002149
57.33 | 607.74 | 37.57 | 0.00215
57.34 | 607.82 | 37.57 | 0.002151
57.35 | 607.9 | 37.57 | 0.002152
57.35 | 607.99 | 37.57 | 0.002153
57.36 | 608.07 | 37.57 | 0.002154
57.37 | 608.15 | 37.57 | 0.002155
57.38 | 608.24 | 37.57 | 0.002156
57.39 | 608.32 | 37.57 | 0.002157
57.4 | 608.4 | 37.57 | 0.002158
57.4 | 608.48 | 37.57 | 0.002159
57.41 | 608.56 | 37.57 | 0.00216
57.42 | 608.65 | 37.57 | 0.002161
57.43 | 608.73 | 37.57 | 0.002162
57.44 | 608.81 | 37.57 | 0.002163
57.45 | 608.89 | 37.57 | 0.002164
57.45 | 608.97 | 37.57 | 0.002164
57.46 | 609.06 | 37.57 | 0.002165
57.47 | 609.14 | 37.57 | 0.002165
57.48 | 609.22 | 37.57 | 0.002165
57.49 | 609.3 | 37.57 | 0.002165
57.5 | 609.39 | 37.57 | 0.002166
57.5 | 609.47 | 37.57 | 0.002166
57.51 | 609.55 | 37.57 | 0.002166
57.52 | 609.63 | 37.57 | 0.002166
57.53 | 609.71 | 37.57 | 0.002166
57.54 | 609.79 | 37.57 | 0.002167
57.55 | 609.88 | 37.57 | 0.002167
57.55 | 609.96 | 37.57 | 0.002167
57.56 | 610.04 | 37.57 | 0.002167
57.57 | 610.12 | 37.57 | 0.002168
57.58 | 610.21 | 37.57 | 0.002168
57.59 | 610.29 | 37.57 | 0.002168
57.6 | 610.37 | 37.57 | 0.002168
57.6 | 610.45 | 37.57 | 0.002168
57.61 | 610.53 | 37.57 | 0.002168
57.62 | 610.61 | 37.57 | 0.002168
57.63 | 610.7 | 37.57 | 0.002168
57.64 | 610.78 | 37.57 | 0.002168
57.65 | 610.86 | 37.57 | 0.002168
57.65 | 610.94 | 37.57 | 0.002168
57.66 | 611.02 | 37.57 | 0.002168
57.67 | 611.1 | 37.57 | 0.002168
57.68 | 611.18 | 37.57 | 0.002169
57.69 | 611.27 | 37.57 | 0.002169
57.7 | 611.35 | 37.57 | 0.002169
57.7 | 611.43 | 37.57 | 0.002169
57.71 | 611.52 | 37.56 | 0.002169
57.72 | 611.6 | 37.56 | 0.002169
57.73 | 611.68 | 37.56 | 0.002169
57.74 | 611.76 | 37.56 | 0.002169
57.75 | 611.85 | 37.56 | 0.002169
57.75 | 611.93 | 37.56 | 0.002169
57.76 | 612.01 | 37.56 | 0.002169
57.77 | 612.09 | 37.56 | 0.002169
57.78 | 612.18 | 37.56 | 0.002169
57.79 | 612.26 | 37.56 | 0.002169
57.8 | 612.34 | 37.56 | 0.002169
57.8 | 612.42 | 37.56 | 0.002169
57.81 | 612.5 | 37.56 | 0.002169
57.82 | 612.59 | 37.56 | 0.002169
57.83 | 612.67 | 37.56 | 0.002169
57.84 | 612.75 | 37.56 | 0.002169
57.85 | 612.83 | 37.56 | 0.002169
57.85 | 612.91 | 37.56 | 0.002169
57.86 | 612.99 | 37.56 | 0.002169
57.87 | 613.08 | 37.56 | 0.002169
57.88 | 613.16 | 37.56 | 0.002169
57.89 | 613.24 | 37.56 | 0.002169
57.9 | 613.32 | 37.56 | 0.002169
57.9 | 613.4 | 37.56 | 0.002169
57.91 | 613.49 | 37.56 | 0.002168
57.92 | 613.57 | 37.56 | 0.002168
57.93 | 613.65 | 37.56 | 0.002167
57.94 | 613.73 | 37.56 | 0.002167
57.95 | 613.82 | 37.56 | 0.002167
57.95 | 613.9 | 37.56 | 0.002167
57.96 | 613.98 | 37.56 | 0.002167
57.97 | 614.07 | 37.56 | 0.002166
57.98 | 614.15 | 37.56 | 0.002166
57.99 | 614.23 | 37.56 | 0.002165
58 | 614.32 | 37.56 | 0.002165
58 | 614.4 | 37.56 | 0.002164
58.01 | 614.48 | 37.56 | 0.002164
58.02 | 614.56 | 37.56 | 0.002163
58.03 | 614.64 | 37.56 | 0.002163
58.04 | 614.73 | 37.56 | 0.002162
58.05 | 614.81 | 37.56 | 0.002161
58.05 | 614.89 | 37.56 | 0.002161
58.06 | 614.97 | 37.56 | 0.00216
58.07 | 615.05 | 37.56 | 0.002159
58.08 | 615.13 | 37.56 | 0.002159
58.09 | 615.22 | 37.56 | 0.002158
58.1 | 615.3 | 37.56 | 0.002158
58.1 | 615.38 | 37.56 | 0.002157
58.11 | 615.46 | 37.56 | 0.002157
58.12 | 615.55 | 37.56 | 0.002156
58.13 | 615.63 | 37.56 | 0.002156
58.14 | 615.71 | 37.56 | 0.002156
58.15 | 615.79 | 37.56 | 0.002155
58.15 | 615.87 | 37.56 | 0.002155
58.16 | 615.96 | 37.56 | 0.002155
58.17 | 616.04 | 37.56 | 0.002154
58.18 | 616.12 | 37.55 | 0.002154
58.19 | 616.2 | 37.55 | 0.002153
58.2 | 616.28 | 37.55 | 0.002153
58.2 | 616.36 | 37.55 | 0.002153
58.21 | 616.45 | 37.55 | 0.002153
58.22 | 616.53 | 37.55 | 0.002153
58.23 | 616.61 | 37.55 | 0.002153
58.24 | 616.69 | 37.55 | 0.002152
58.25 | 616.78 | 37.55 | 0.002152
58.25 | 616.86 | 37.55 | 0.002152
58.26 | 616.94 | 37.55 | 0.002152
58.27 | 617.03 | 37.55 | 0.002152
58.28 | 617.11 | 37.55 | 0.002152
58.29 | 617.19 | 37.55 | 0.002152
58.3 | 617.27 | 37.55 | 0.002152
58.3 | 617.36 | 37.55 | 0.002152
58.31 | 617.44 | 37.55 | 0.002152
58.32 | 617.52 | 37.55 | 0.002152
58.33 | 617.6 | 37.55 | 0.002152
58.34 | 617.69 | 37.55 | 0.002152
58.35 | 617.77 | 37.55 | 0.002153
58.35 | 617.85 | 37.55 | 0.002153
58.36 | 617.93 | 37.55 | 0.002153
58.37 | 618.02 | 37.55 | 0.002153
58.38 | 618.1 | 37.55 | 0.002154
58.39 | 618.18 | 37.55 | 0.002154
58.4 | 618.26 | 37.55 | 0.002154
58.4 | 618.35 | 37.55 | 0.002154
58.41 | 618.43 | 37.55 | 0.002155
58.42 | 618.51 | 37.55 | 0.002155
58.43 | 618.59 | 37.55 | 0.002155
58.44 | 618.68 | 37.55 | 0.002155
58.45 | 618.76 | 37.55 | 0.002155
58.45 | 618.84 | 37.55 | 0.002155
58.46 | 618.92 | 37.55 | 0.002155
58.47 | 619.01 | 37.55 | 0.002155
58.48 | 619.09 | 37.55 | 0.002155
58.49 | 619.17 | 37.55 | 0.002154
58.5 | 619.25 | 37.55 | 0.002154
58.5 | 619.33 | 37.55 | 0.002154
58.51 | 619.42 | 37.55 | 0.002154
58.52 | 619.5 | 37.55 | 0.002153
58.53 | 619.58 | 37.55 | 0.002153
58.54 | 619.66 | 37.55 | 0.002153
58.55 | 619.74 | 37.55 | 0.002152
58.55 | 619.83 | 37.55 | 0.002152
58.56 | 619.91 | 37.55 | 0.002152
58.57 | 619.99 | 37.55 | 0.002151
58.58 | 620.07 | 37.55 | 0.002151
58.59 | 620.15 | 37.55 | 0.002151
58.6 | 620.23 | 37.55 | 0.002151
58.6 | 620.32 | 37.55 | 0.00215
58.61 | 620.4 | 37.55 | 0.00215
58.62 | 620.48 | 37.55 | 0.00215
58.63 | 620.56 | 37.55 | 0.00215
58.64 | 620.64 | 37.55 | 0.00215
58.65 | 620.72 | 37.54 | 0.00215
58.65 | 620.81 | 37.54 | 0.002149
58.66 | 620.89 | 37.54 | 0.002149
58.67 | 620.97 | 37.54 | 0.002149
58.68 | 621.05 | 37.54 | 0.002149
58.69 | 621.13 | 37.54 | 0.002148
58.7 | 621.22 | 37.54 | 0.002148
58.7 | 621.3 | 37.54 | 0.002148
58.71 | 621.38 | 37.54 | 0.002148
58.72 | 621.46 | 37.54 | 0.002148
58.73 | 621.55 | 37.54 | 0.002148
58.74 | 621.63 | 37.54 | 0.002148
58.75 | 621.71 | 37.54 | 0.002148
58.75 | 621.79 | 37.54 | 0.002148
58.76 | 621.87 | 37.54 | 0.002149
58.77 | 621.95 | 37.54 | 0.002149
58.78 | 622.04 | 37.54 | 0.002149
58.79 | 622.12 | 37.54 | 0.002149
58.8 | 622.2 | 37.54 | 0.002149
58.8 | 622.28 | 37.54 | 0.002149
58.81 | 622.36 | 37.54 | 0.002149
58.82 | 622.45 | 37.54 | 0.002149
58.83 | 622.53 | 37.54 | 0.002149
58.84 | 622.61 | 37.54 | 0.002149
58.85 | 622.69 | 37.54 | 0.002149
58.85 | 622.77 | 37.54 | 0.002149
58.86 | 622.86 | 37.54 | 0.002149
58.87 | 622.94 | 37.54 | 0.002149
58.88 | 623.02 | 37.54 | 0.002149
58.89 | 623.1 | 37.54 | 0.002149
58.9 | 623.19 | 37.54 | 0.002149
58.9 | 623.27 | 37.54 | 0.002149
58.91 | 623.35 | 37.54 | 0.002149
58.92 | 623.43 | 37.54 | 0.002149
58.93 | 623.52 | 37.54 | 0.002149
58.94 | 623.6 | 37.54 | 0.002149
58.95 | 623.68 | 37.54 | 0.002149
58.95 | 623.76 | 37.54 | 0.002148
58.96 | 623.85 | 37.54 | 0.002148
58.97 | 623.93 | 37.54 | 0.002148
58.98 | 624.01 | 37.54 | 0.002148
58.99 | 624.09 | 37.54 | 0.002148
59 | 624.18 | 37.54 | 0.002148
59 | 624.26 | 37.54 | 0.002148
59.01 | 624.34 | 37.54 | 0.002148
59.02 | 624.43 | 37.54 | 0.002148
59.03 | 624.51 | 37.54 | 0.002147
59.04 | 624.59 | 37.54 | 0.002147
59.05 | 624.67 | 37.54 | 0.002147
59.05 | 624.75 | 37.54 | 0.002147
59.06 | 624.84 | 37.54 | 0.002147
59.07 | 624.92 | 37.54 | 0.002147
59.08 | 625 | 37.54 | 0.002146
59.09 | 625.08 | 37.54 | 0.002146
59.1 | 625.17 | 37.54 | 0.002146
59.1 | 625.25 | 37.54 | 0.002146
59.11 | 625.33 | 37.54 | 0.002145
59.12 | 625.41 | 37.53 | 0.002145
59.13 | 625.5 | 37.53 | 0.002145
59.14 | 625.58 | 37.53 | 0.002145
59.15 | 625.66 | 37.53 | 0.002145
59.15 | 625.74 | 37.53 | 0.002145
59.16 | 625.82 | 37.53 | 0.002145
59.17 | 625.91 | 37.53 | 0.002145
59.18 | 625.99 | 37.53 | 0.002145
59.19 | 626.07 | 37.53 | 0.002145
59.2 | 626.15 | 37.53 | 0.002145
59.2 | 626.23 | 37.53 | 0.002145
59.21 | 626.32 | 37.53 | 0.002145
59.22 | 626.4 | 37.53 | 0.002145
59.23 | 626.48 | 37.53 | 0.002146
59.24 | 626.56 | 37.53 | 0.002146
59.25 | 626.64 | 37.53 | 0.002146
59.25 | 626.73 | 37.53 | 0.002147
59.26 | 626.81 | 37.53 | 0.002147
59.27 | 626.89 | 37.53 | 0.002147
59.28 | 626.97 | 37.53 | 0.002148
59.29 | 627.05 | 37.53 | 0.002148
59.3 | 627.14 | 37.53 | 0.002149
59.3 | 627.22 | 37.53 | 0.002149
59.31 | 627.3 | 37.53 | 0.002149
59.32 | 627.38 | 37.53 | 0.00215
59.33 | 627.47 | 37.53 | 0.00215
59.34 | 627.55 | 37.53 | 0.002151
59.35 | 627.63 | 37.53 | 0.002151
59.35 | 627.71 | 37.53 | 0.002152
59.36 | 627.8 | 37.53 | 0.002153
59.37 | 627.88 | 37.53 | 0.002153
59.38 | 627.96 | 37.53 | 0.002154
59.39 | 628.04 | 37.53 | 0.002155
59.4 | 628.12 | 37.53 | 0.002155
59.4 | 628.21 | 37.53 | 0.002156
59.41 | 628.29 | 37.53 | 0.002157
59.42 | 628.37 | 37.53 | 0.002157
59.43 | 628.45 | 37.53 | 0.002158
59.44 | 628.53 | 37.53 | 0.002158
59.45 | 628.62 | 37.53 | 0.002159
59.45 | 628.7 | 37.53 | 0.002159
59.46 | 628.78 | 37.53 | 0.00216
59.47 | 628.86 | 37.53 | 0.00216
59.48 | 628.94 | 37.53 | 0.002161
59.49 | 629.03 | 37.53 | 0.002161
59.5 | 629.11 | 37.53 | 0.002161
59.5 | 629.19 | 37.53 | 0.002162
59.51 | 629.27 | 37.53 | 0.002162
59.52 | 629.35 | 37.53 | 0.002162
59.53 | 629.44 | 37.53 | 0.002163
59.54 | 629.52 | 37.53 | 0.002163
59.55 | 629.6 | 37.53 | 0.002163
59.55 | 629.68 | 37.53 | 0.002163
59.56 | 629.77 | 37.53 | 0.002163
59.57 | 629.85 | 37.53 | 0.002164
59.58 | 629.93 | 37.53 | 0.002164
59.59 | 630.01 | 37.53 | 0.002164
59.6 | 630.1 | 37.52 | 0.002165
59.6 | 630.18 | 37.52 | 0.002165
59.61 | 630.26 | 37.52 | 0.002165
59.62 | 630.35 | 37.52 | 0.002166
59.63 | 630.43 | 37.52 | 0.002166
59.64 | 630.51 | 37.52 | 0.002167
59.65 | 630.59 | 37.52 | 0.002168
59.65 | 630.67 | 37.52 | 0.002169
59.66 | 630.76 | 37.52 | 0.002169
59.67 | 630.84 | 37.52 | 0.00217
59.68 | 630.92 | 37.52 | 0.002171
59.69 | 631 | 37.52 | 0.002171
59.7 | 631.08 | 37.52 | 0.002172
59.7 | 631.16 | 37.52 | 0.002173
59.71 | 631.24 | 37.52 | 0.002174
59.72 | 631.33 | 37.52 | 0.002175
59.73 | 631.41 | 37.52 | 0.002175
59.74 | 631.49 | 37.52 | 0.002176
59.75 | 631.57 | 37.52 | 0.002178
59.75 | 631.66 | 37.52 | 0.002178
59.76 | 631.74 | 37.52 | 0.002179
59.77 | 631.82 | 37.52 | 0.00218
59.78 | 631.9 | 37.52 | 0.002181
59.79 | 631.99 | 37.52 | 0.002183
59.8 | 632.07 | 37.52 | 0.002184
59.8 | 632.15 | 37.52 | 0.002185
59.81 | 632.23 | 37.52 | 0.002186
59.82 | 632.32 | 37.52 | 0.002186
59.83 | 632.4 | 37.52 | 0.002187
59.84 | 632.48 | 37.52 | 0.002188
59.85 | 632.56 | 37.52 | 0.002188
59.85 | 632.65 | 37.52 | 0.002189
59.86 | 632.73 | 37.52 | 0.00219
59.87 | 632.81 | 37.52 | 0.002191
59.88 | 632.89 | 37.52 | 0.002191
59.89 | 632.97 | 37.52 | 0.002192
59.9 | 633.05 | 37.52 | 0.002193
59.9 | 633.14 | 37.52 | 0.002194
59.91 | 633.22 | 37.52 | 0.002194
59.92 | 633.3 | 37.52 | 0.002195
59.93 | 633.38 | 37.52 | 0.002196
59.94 | 633.46 | 37.52 | 0.002197
59.95 | 633.55 | 37.52 | 0.002197
59.95 | 633.63 | 37.52 | 0.002198
59.96 | 633.71 | 37.52 | 0.002199
59.97 | 633.79 | 37.52 | 0.0022
59.98 | 633.88 | 37.52 | 0.002201
59.99 | 633.96 | 37.52 | 0.002201
60 | 634.04 | 37.52 | 0.002202
60 | 634.12 | 37.52 | 0.002203
60.01 | 634.21 | 37.52 | 0.002203
60.02 | 634.29 | 37.52 | 0.002204
60.03 | 634.37 | 37.52 | 0.002205
60.04 | 634.45 | 37.52 | 0.002205
60.05 | 634.54 | 37.52 | 0.002206
60.05 | 634.62 | 37.52 | 0.002207
60.06 | 634.7 | 37.51 | 0.002208
60.07 | 634.78 | 37.51 | 0.002209
60.08 | 634.86 | 37.51 | 0.00221
60.09 | 634.95 | 37.51 | 0.002211
60.1 | 635.03 | 37.51 | 0.002212
60.1 | 635.11 | 37.51 | 0.002213
60.11 | 635.19 | 37.51 | 0.002213
60.12 | 635.27 | 37.51 | 0.002214
60.13 | 635.35 | 37.51 | 0.002215
60.14 | 635.44 | 37.51 | 0.002216
60.15 | 635.52 | 37.51 | 0.002217
60.15 | 635.6 | 37.51 | 0.002218
60.16 | 635.68 | 37.51 | 0.002219
60.17 | 635.76 | 37.51 | 0.00222
60.18 | 635.85 | 37.51 | 0.002221
60.19 | 635.93 | 37.51 | 0.002222
60.2 | 636.01 | 37.51 | 0.002223
60.2 | 636.09 | 37.51 | 0.002224
60.21 | 636.17 | 37.51 | 0.002224
60.22 | 636.25 | 37.51 | 0.002225
60.23 | 636.34 | 37.51 | 0.002226
60.24 | 636.42 | 37.51 | 0.002227
60.25 | 636.5 | 37.51 | 0.002227
60.25 | 636.58 | 37.51 | 0.002228
60.26 | 636.66 | 37.51 | 0.002229
60.27 | 636.74 | 37.51 | 0.002229
60.28 | 636.83 | 37.51 | 0.00223
60.29 | 636.91 | 37.51 | 0.002231
60.3 | 636.99 | 37.51 | 0.002231
60.3 | 637.07 | 37.51 | 0.002232
60.31 | 637.16 | 37.51 | 0.002233
60.32 | 637.24 | 37.51 | 0.002234
60.33 | 637.32 | 37.51 | 0.002235
60.34 | 637.4 | 37.51 | 0.002236
60.35 | 637.49 | 37.51 | 0.002237
60.35 | 637.57 | 37.51 | 0.002238
60.36 | 637.65 | 37.51 | 0.002238
60.37 | 637.73 | 37.51 | 0.002238
60.38 | 637.82 | 37.51 | 0.002239
60.39 | 637.9 | 37.51 | 0.00224
60.4 | 637.98 | 37.51 | 0.00224
60.4 | 638.06 | 37.51 | 0.002241
60.41 | 638.14 | 37.51 | 0.002241
60.42 | 638.23 | 37.51 | 0.002242
60.43 | 638.31 | 37.51 | 0.002242
60.44 | 638.39 | 37.51 | 0.002243
60.45 | 638.47 | 37.51 | 0.002244
60.45 | 638.55 | 37.51 | 0.002244
60.46 | 638.63 | 37.51 | 0.002245
60.47 | 638.72 | 37.51 | 0.002246
60.48 | 638.8 | 37.51 | 0.002246
60.49 | 638.88 | 37.51 | 0.002247
60.5 | 638.96 | 37.51 | 0.002247
60.5 | 639.04 | 37.51 | 0.002248
60.51 | 639.13 | 37.5 | 0.002248
60.52 | 639.21 | 37.5 | 0.002249
60.53 | 639.29 | 37.5 | 0.00225
60.54 | 639.37 | 37.5 | 0.00225
60.55 | 639.46 | 37.5 | 0.002251
60.55 | 639.54 | 37.5 | 0.002251
60.56 | 639.62 | 37.5 | 0.002251
60.57 | 639.7 | 37.5 | 0.002252
60.58 | 639.78 | 37.5 | 0.002252
60.59 | 639.87 | 37.5 | 0.002253
60.6 | 639.95 | 37.5 | 0.002253
60.6 | 640.03 | 37.5 | 0.002254
60.61 | 640.11 | 37.5 | 0.002254
60.62 | 640.19 | 37.5 | 0.002255
60.63 | 640.28 | 37.5 | 0.002255
60.64 | 640.36 | 37.5 | 0.002256
60.65 | 640.44 | 37.5 | 0.002257
60.65 | 640.52 | 37.5 | 0.002257
60.66 | 640.6 | 37.5 | 0.002258
60.67 | 640.69 | 37.5 | 0.002259
60.68 | 640.77 | 37.5 | 0.002259
60.69 | 640.85 | 37.5 | 0.00226
60.7 | 640.93 | 37.5 | 0.002261
60.7 | 641.01 | 37.5 | 0.002261
60.71 | 641.1 | 37.5 | 0.002262
60.72 | 641.18 | 37.5 | 0.002263
60.73 | 641.26 | 37.5 | 0.002264
60.74 | 641.35 | 37.5 | 0.002265
60.75 | 641.43 | 37.5 | 0.002265
60.75 | 641.51 | 37.5 | 0.002266
60.76 | 641.59 | 37.5 | 0.002267
60.77 | 641.68 | 37.5 | 0.002268
60.78 | 641.76 | 37.5 | 0.002269
60.79 | 641.84 | 37.5 | 0.00227
60.8 | 641.92 | 37.5 | 0.002271
60.8 | 642 | 37.5 | 0.002272
60.81 | 642.09 | 37.5 | 0.002273
60.82 | 642.17 | 37.5 | 0.002274
60.83 | 642.25 | 37.5 | 0.002274
60.84 | 642.33 | 37.5 | 0.002275
60.85 | 642.41 | 37.5 | 0.002276
60.85 | 642.5 | 37.5 | 0.002276
60.86 | 642.58 | 37.5 | 0.002277
60.87 | 642.66 | 37.5 | 0.002277
60.88 | 642.74 | 37.5 | 0.002278
60.89 | 642.83 | 37.5 | 0.002278
60.9 | 642.91 | 37.5 | 0.002278
60.9 | 642.99 | 37.5 | 0.002279
60.91 | 643.07 | 37.5 | 0.002279
60.92 | 643.16 | 37.5 | 0.00228
60.93 | 643.24 | 37.5 | 0.00228
60.94 | 643.32 | 37.5 | 0.002281
60.95 | 643.4 | 37.5 | 0.002282
60.95 | 643.48 | 37.5 | 0.002282
60.96 | 643.57 | 37.49 | 0.002283
60.97 | 643.65 | 37.49 | 0.002283
60.98 | 643.73 | 37.49 | 0.002284
60.99 | 643.81 | 37.49 | 0.002285
61 | 643.9 | 37.49 | 0.002285
61 | 643.98 | 37.49 | 0.002286
61.01 | 644.06 | 37.49 | 0.002287
61.02 | 644.14 | 37.49 | 0.002287
61.03 | 644.22 | 37.49 | 0.002288
61.04 | 644.31 | 37.49 | 0.002288
61.05 | 644.39 | 37.49 | 0.002289
61.05 | 644.47 | 37.49 | 0.00229
61.06 | 644.55 | 37.49 | 0.00229
61.07 | 644.64 | 37.49 | 0.002291
61.08 | 644.72 | 37.49 | 0.002292
61.09 | 644.8 | 37.49 | 0.002292
61.1 | 644.88 | 37.49 | 0.002293
61.1 | 644.96 | 37.49 | 0.002294
61.11 | 645.05 | 37.49 | 0.002294
61.12 | 645.13 | 37.49 | 0.002295
61.13 | 645.21 | 37.49 | 0.002296
61.14 | 645.29 | 37.49 | 0.002297
61.15 | 645.38 | 37.49 | 0.002297
61.15 | 645.46 | 37.49 | 0.002298
61.16 | 645.54 | 37.49 | 0.002299
61.17 | 645.62 | 37.49 | 0.0023
61.18 | 645.7 | 37.49 | 0.002301
61.19 | 645.79 | 37.49 | 0.002302
61.2 | 645.87 | 37.49 | 0.002302
61.2 | 645.95 | 37.49 | 0.002303
61.21 | 646.03 | 37.49 | 0.002304
61.22 | 646.12 | 37.49 | 0.002305
61.23 | 646.2 | 37.49 | 0.002306
61.24 | 646.28 | 37.49 | 0.002306
61.25 | 646.36 | 37.49 | 0.002307
61.25 | 646.45 | 37.49 | 0.002308
61.26 | 646.53 | 37.49 | 0.002308
61.27 | 646.61 | 37.49 | 0.002309
61.28 | 646.69 | 37.49 | 0.00231
61.29 | 646.77 | 37.49 | 0.00231
61.3 | 646.85 | 37.49 | 0.002311
61.3 | 646.94 | 37.49 | 0.002311
61.31 | 647.02 | 37.49 | 0.002312
61.32 | 647.1 | 37.49 | 0.002313
61.33 | 647.18 | 37.49 | 0.002313
61.34 | 647.26 | 37.49 | 0.002314
61.35 | 647.35 | 37.49 | 0.002315
61.35 | 647.43 | 37.49 | 0.002315
61.36 | 647.51 | 37.49 | 0.002316
61.37 | 647.59 | 37.49 | 0.002317
61.38 | 647.67 | 37.49 | 0.002317
61.39 | 647.76 | 37.49 | 0.002317
61.4 | 647.84 | 37.49 | 0.002317
61.4 | 647.92 | 37.48 | 0.002317
61.41 | 648 | 37.48 | 0.002317
61.42 | 648.09 | 37.48 | 0.002317
61.43 | 648.17 | 37.48 | 0.002317
61.44 | 648.25 | 37.48 | 0.002317
61.45 | 648.33 | 37.48 | 0.002317
61.45 | 648.41 | 37.48 | 0.002317
61.46 | 648.5 | 37.48 | 0.002317
61.47 | 648.58 | 37.48 | 0.002317
61.48 | 648.66 | 37.48 | 0.002317
61.49 | 648.74 | 37.48 | 0.002317
61.5 | 648.82 | 37.48 | 0.002317
61.5 | 648.91 | 37.48 | 0.002316
61.51 | 648.99 | 37.48 | 0.002316
61.52 | 649.07 | 37.48 | 0.002316
61.53 | 649.15 | 37.48 | 0.002316
61.54 | 649.23 | 37.48 | 0.002316
61.55 | 649.32 | 37.48 | 0.002316
61.55 | 649.4 | 37.48 | 0.002316
61.56 | 649.48 | 37.48 | 0.002316
61.57 | 649.56 | 37.48 | 0.002316
61.58 | 649.64 | 37.48 | 0.002316
61.59 | 649.73 | 37.48 | 0.002316
61.6 | 649.81 | 37.48 | 0.002316
61.6 | 649.89 | 37.48 | 0.002316
61.61 | 649.97 | 37.48 | 0.002316
61.62 | 650.05 | 37.48 | 0.002316
61.63 | 650.14 | 37.48 | 0.002316
61.64 | 650.22 | 37.48 | 0.002315
61.65 | 650.3 | 37.48 | 0.002315
61.65 | 650.38 | 37.48 | 0.002315
61.66 | 650.46 | 37.48 | 0.002315
61.67 | 650.54 | 37.48 | 0.002315
61.68 | 650.63 | 37.48 | 0.002315
61.69 | 650.71 | 37.48 | 0.002315
61.7 | 650.79 | 37.48 | 0.002314
61.7 | 650.87 | 37.48 | 0.002314
61.71 | 650.95 | 37.48 | 0.002314
61.72 | 651.04 | 37.48 | 0.002313
61.73 | 651.12 | 37.48 | 0.002313
61.74 | 651.2 | 37.48 | 0.002313
61.75 | 651.28 | 37.48 | 0.002312
61.75 | 651.36 | 37.48 | 0.002312
61.76 | 651.45 | 37.48 | 0.002312
61.77 | 651.53 | 37.48 | 0.002311
61.78 | 651.61 | 37.48 | 0.002311
61.79 | 651.69 | 37.48 | 0.002311
61.8 | 651.77 | 37.48 | 0.00231
61.8 | 651.85 | 37.48 | 0.00231
61.81 | 651.94 | 37.48 | 0.00231
61.82 | 652.02 | 37.48 | 0.00231
61.83 | 652.1 | 37.48 | 0.00231
61.84 | 652.18 | 37.47 | 0.002309
61.85 | 652.26 | 37.47 | 0.002309
61.85 | 652.35 | 37.47 | 0.002308
61.86 | 652.43 | 37.47 | 0.002308
61.87 | 652.51 | 37.47 | 0.002307
61.88 | 652.59 | 37.47 | 0.002307
61.89 | 652.68 | 37.47 | 0.002306
61.9 | 652.76 | 37.47 | 0.002306
61.9 | 652.84 | 37.47 | 0.002306
61.91 | 652.92 | 37.47 | 0.002305
61.92 | 653.01 | 37.47 | 0.002305
61.93 | 653.09 | 37.47 | 0.002305
61.94 | 653.17 | 37.47 | 0.002304
61.95 | 653.25 | 37.47 | 0.002303
61.95 | 653.33 | 37.47 | 0.002302
61.96 | 653.42 | 37.47 | 0.002301
61.97 | 653.5 | 37.47 | 0.002301
61.98 | 653.58 | 37.47 | 0.0023
61.99 | 653.66 | 37.47 | 0.002299
62 | 653.74 | 37.47 | 0.002298
62 | 653.83 | 37.47 | 0.002297
62.01 | 653.91 | 37.47 | 0.002296
62.02 | 653.99 | 37.47 | 0.002296
62.03 | 654.07 | 37.47 | 0.002295
62.04 | 654.16 | 37.47 | 0.002294
62.05 | 654.24 | 37.47 | 0.002293
62.05 | 654.32 | 37.47 | 0.002292
62.06 | 654.4 | 37.47 | 0.002291
62.07 | 654.48 | 37.47 | 0.00229
62.08 | 654.57 | 37.47 | 0.002289
62.09 | 654.65 | 37.47 | 0.002289
62.1 | 654.73 | 37.47 | 0.002288
62.1 | 654.81 | 37.47 | 0.002287
62.11 | 654.89 | 37.47 | 0.002286
62.12 | 654.98 | 37.47 | 0.002285
62.13 | 655.06 | 37.47 | 0.002284
62.14 | 655.14 | 37.47 | 0.002282
62.15 | 655.23 | 37.47 | 0.002282
62.15 | 655.31 | 37.47 | 0.00228
62.16 | 655.39 | 37.47 | 0.002278
62.17 | 655.47 | 37.47 | 0.002277
62.18 | 655.56 | 37.47 | 0.002276
62.19 | 655.64 | 37.47 | 0.002274
62.2 | 655.72 | 37.47 | 0.002273
62.2 | 655.8 | 37.47 | 0.002271
62.21 | 655.88 | 37.47 | 0.00227
62.22 | 655.97 | 37.47 | 0.002269
62.23 | 656.05 | 37.47 | 0.002267
62.24 | 656.13 | 37.47 | 0.002266
62.25 | 656.21 | 37.47 | 0.002265
62.25 | 656.29 | 37.47 | 0.002263
62.26 | 656.37 | 37.47 | 0.002262
62.27 | 656.46 | 37.47 | 0.00226
62.28 | 656.54 | 37.46 | 0.00226
62.29 | 656.62 | 37.46 | 0.002258
62.3 | 656.7 | 37.46 | 0.002257
62.3 | 656.78 | 37.46 | 0.002256
62.31 | 656.87 | 37.46 | 0.002254
62.32 | 656.95 | 37.46 | 0.002253
62.33 | 657.03 | 37.46 | 0.002251
62.34 | 657.11 | 37.46 | 0.00225
62.35 | 657.19 | 37.46 | 0.002248
62.35 | 657.28 | 37.46 | 0.002246
62.36 | 657.36 | 37.46 | 0.002244
62.37 | 657.44 | 37.46 | 0.002242
62.38 | 657.52 | 37.46 | 0.002241
62.39 | 657.61 | 37.46 | 0.00224
62.4 | 657.69 | 37.46 | 0.002237
62.4 | 657.77 | 37.46 | 0.002236
62.41 | 657.85 | 37.46 | 0.002235
62.42 | 657.94 | 37.46 | 0.002233
62.43 | 658.02 | 37.46 | 0.00223
62.44 | 658.1 | 37.46 | 0.002229
62.45 | 658.18 | 37.46 | 0.002227
62.45 | 658.26 | 37.46 | 0.002225
62.46 | 658.34 | 37.46 | 0.002223
62.47 | 658.43 | 37.46 | 0.002221
62.48 | 658.51 | 37.46 | 0.002219
62.49 | 658.59 | 37.46 | 0.002216
62.5 | 658.67 | 37.46 | 0.002214
62.5 | 658.75 | 37.46 | 0.002212
62.51 | 658.83 | 37.46 | 0.00221
62.52 | 658.92 | 37.46 | 0.002207
62.53 | 659 | 37.46 | 0.002205
62.54 | 659.08 | 37.46 | 0.002203
62.55 | 659.16 | 37.46 | 0.0022
62.55 | 659.24 | 37.46 | 0.002198
62.56 | 659.32 | 37.46 | 0.002196
62.57 | 659.41 | 37.46 | 0.002193
62.58 | 659.49 | 37.46 | 0.002191
62.59 | 659.57 | 37.46 | 0.002189
62.6 | 659.65 | 37.46 | 0.002186
62.6 | 659.73 | 37.46 | 0.002184
62.61 | 659.81 | 37.46 | 0.002181
62.62 | 659.9 | 37.46 | 0.002179
62.63 | 659.98 | 37.46 | 0.002177
62.64 | 660.06 | 37.46 | 0.002174
62.65 | 660.14 | 37.46 | 0.002173
62.65 | 660.23 | 37.46 | 0.00217
62.66 | 660.31 | 37.46 | 0.002168
62.67 | 660.39 | 37.46 | 0.002166
62.68 | 660.47 | 37.46 | 0.002164
62.69 | 660.55 | 37.46 | 0.002161
62.7 | 660.64 | 37.46 | 0.002159
62.7 | 660.72 | 37.46 | 0.002156
62.71 | 660.8 | 37.46 | 0.002154
62.72 | 660.88 | 37.46 | 0.002151
62.73 | 660.96 | 37.46 | 0.002149
62.74 | 661.05 | 37.45 | 0.002146
62.75 | 661.13 | 37.45 | 0.002144
62.75 | 661.21 | 37.45 | 0.002141
62.76 | 661.29 | 37.45 | 0.002139
62.77 | 661.37 | 37.45 | 0.002136
62.78 | 661.46 | 37.45 | 0.002134
62.79 | 661.54 | 37.45 | 0.00213
62.8 | 661.62 | 37.45 | 0.002127
62.8 | 661.7 | 37.45 | 0.002125
62.81 | 661.79 | 37.45 | 0.002122
62.82 | 661.87 | 37.45 | 0.00212
62.83 | 661.95 | 37.45 | 0.002117
62.84 | 662.03 | 37.45 | 0.002115
62.85 | 662.11 | 37.45 | 0.002113
62.85 | 662.2 | 37.45 | 0.00211
62.86 | 662.28 | 37.45 | 0.002108
62.87 | 662.36 | 37.45 | 0.002107
62.88 | 662.44 | 37.45 | 0.002105
62.89 | 662.52 | 37.45 | 0.002102
62.9 | 662.61 | 37.45 | 0.0021
62.9 | 662.69 | 37.45 | 0.002098
62.91 | 662.77 | 37.45 | 0.002096
62.92 | 662.85 | 37.45 | 0.002093
62.93 | 662.94 | 37.45 | 0.002091
62.94 | 663.02 | 37.45 | 0.00209
62.95 | 663.1 | 37.45 | 0.002087
62.95 | 663.18 | 37.45 | 0.002085
62.96 | 663.26 | 37.45 | 0.002083
62.97 | 663.35 | 37.45 | 0.002081
62.98 | 663.43 | 37.45 | 0.002079
62.99 | 663.51 | 37.45 | 0.002077
63 | 663.59 | 37.45 | 0.002074
63 | 663.67 | 37.45 | 0.002072
63.01 | 663.75 | 37.45 | 0.00207
63.02 | 663.84 | 37.45 | 0.002067
63.03 | 663.92 | 37.45 | 0.002065
63.04 | 664 | 37.45 | 0.002063
63.05 | 664.08 | 37.45 | 0.00206
63.05 | 664.16 | 37.45 | 0.002058
63.06 | 664.24 | 37.45 | 0.002055
63.07 | 664.33 | 37.45 | 0.002053
63.08 | 664.41 | 37.45 | 0.00205
63.09 | 664.49 | 37.45 | 0.002048
63.1 | 664.58 | 37.45 | 0.002045
63.1 | 664.66 | 37.45 | 0.002043
63.11 | 664.74 | 37.45 | 0.00204
63.12 | 664.82 | 37.45 | 0.002037
63.13 | 664.91 | 37.45 | 0.002035
63.14 | 664.99 | 37.45 | 0.002032
63.15 | 665.07 | 37.45 | 0.002029
63.15 | 665.15 | 37.45 | 0.002026
63.16 | 665.24 | 37.45 | 0.002023
63.17 | 665.32 | 37.45 | 0.00202
63.18 | 665.4 | 37.45 | 0.002017
63.19 | 665.48 | 37.45 | 0.002014
63.2 | 665.56 | 37.45 | 0.002011
63.2 | 665.65 | 37.45 | 0.002007
63.21 | 665.73 | 37.45 | 0.002004
63.22 | 665.81 | 37.45 | 0.002001
63.23 | 665.89 | 37.44 | 0.001997
63.24 | 665.97 | 37.44 | 0.001994
63.25 | 666.05 | 37.44 | 0.001991
63.25 | 666.14 | 37.44 | 0.001987
63.26 | 666.22 | 37.44 | 0.001984
63.27 | 666.3 | 37.44 | 0.00198
63.28 | 666.38 | 37.44 | 0.001977
63.29 | 666.47 | 37.44 | 0.001973
63.3 | 666.55 | 37.44 | 0.001969
63.3 | 666.63 | 37.44 | 0.001966
63.31 | 666.71 | 37.44 | 0.001962
63.32 | 666.8 | 37.44 | 0.001958
63.33 | 666.88 | 37.44 | 0.001955
63.34 | 666.96 | 37.44 | 0.001951
63.35 | 667.04 | 37.44 | 0.001947
63.35 | 667.12 | 37.44 | 0.001944
63.36 | 667.2 | 37.44 | 0.00194
63.37 | 667.29 | 37.44 | 0.001936
63.38 | 667.37 | 37.44 | 0.001932
63.39 | 667.45 | 37.44 | 0.001928
63.4 | 667.53 | 37.44 | 0.001925
63.4 | 667.61 | 37.44 | 0.001921
63.41 | 667.69 | 37.44 | 0.001917
63.42 | 667.78 | 37.44 | 0.001913
63.43 | 667.86 | 37.44 | 0.001909
63.44 | 667.94 | 37.44 | 0.001905
63.45 | 668.02 | 37.44 | 0.001902
63.45 | 668.11 | 37.44 | 0.001898
63.46 | 668.19 | 37.44 | 0.001894
63.47 | 668.27 | 37.44 | 0.00189
63.48 | 668.35 | 37.44 | 0.001886
63.49 | 668.44 | 37.44 | 0.001882
63.5 | 668.52 | 37.44 | 0.001878
63.5 | 668.6 | 37.44 | 0.001874
63.51 | 668.68 | 37.44 | 0.001869
63.52 | 668.76 | 37.44 | 0.001865
63.53 | 668.85 | 37.44 | 0.001861
63.54 | 668.93 | 37.44 | 0.001857
63.55 | 669.01 | 37.44 | 0.001853
63.55 | 669.09 | 37.44 | 0.001849
63.56 | 669.17 | 37.44 | 0.001845
63.57 | 669.25 | 37.44 | 0.001841
63.58 | 669.34 | 37.44 | 0.001836
63.59 | 669.42 | 37.44 | 0.001832
63.6 | 669.5 | 37.44 | 0.001828
63.6 | 669.58 | 37.44 | 0.001823
63.61 | 669.66 | 37.44 | 0.001819
63.62 | 669.75 | 37.44 | 0.001814
63.63 | 669.83 | 37.44 | 0.00181
63.64 | 669.91 | 37.44 | 0.001805
63.65 | 669.99 | 37.44 | 0.001801
63.65 | 670.08 | 37.44 | 0.001796
63.66 | 670.16 | 37.44 | 0.001791
63.67 | 670.24 | 37.44 | 0.001786
63.68 | 670.32 | 37.44 | 0.001781
63.69 | 670.4 | 37.44 | 0.001776
63.7 | 670.48 | 37.44 | 0.001771
63.7 | 670.57 | 37.44 | 0.001766
63.71 | 670.65 | 37.44 | 0.001761
63.72 | 670.73 | 37.44 | 0.001756
63.73 | 670.81 | 37.44 | 0.00175
63.74 | 670.9 | 37.44 | 0.001745
63.75 | 670.98 | 37.44 | 0.00174
63.75 | 671.06 | 37.44 | 0.001734
63.76 | 671.14 | 37.44 | 0.001729
63.77 | 671.22 | 37.43 | 0.001721
63.78 | 671.31 | 37.43 | 0.001716
63.79 | 671.39 | 37.43 | 0.00171
63.8 | 671.47 | 37.43 | 0.001705
63.8 | 671.55 | 37.43 | 0.0017
63.81 | 671.64 | 37.43 | 0.001694
63.82 | 671.72 | 37.43 | 0.001689
63.83 | 671.8 | 37.43 | 0.001686
63.84 | 671.88 | 37.43 | 0.00168
63.85 | 671.96 | 37.43 | 0.001675
63.85 | 672.04 | 37.43 | 0.001669
63.86 | 672.13 | 37.43 | 0.001664
63.87 | 672.21 | 37.43 | 0.001658
63.88 | 672.29 | 37.43 | 0.001653
63.89 | 672.37 | 37.43 | 0.001647
63.9 | 672.45 | 37.43 | 0.001642
63.9 | 672.54 | 37.43 | 0.001636
63.91 | 672.62 | 37.43 | 0.001631
63.92 | 672.7 | 37.43 | 0.001626
63.93 | 672.78 | 37.43 | 0.001618
63.94 | 672.86 | 37.43 | 0.001613
63.95 | 672.94 | 37.43 | 0.001607
63.95 | 673.03 | 37.43 | 0.001602
63.96 | 673.11 | 37.43 | 0.001597
63.97 | 673.19 | 37.43 | 0.001592
63.98 | 673.27 | 37.43 | 0.001587
63.99 | 673.35 | 37.43 | 0.001582
64 | 673.44 | 37.43 | 0.001577
64 | 673.52 | 37.43 | 0.001572
64.01 | 673.6 | 37.43 | 0.001567
64.02 | 673.68 | 37.43 | 0.001562
64.03 | 673.76 | 37.43 | 0.001557
64.04 | 673.85 | 37.43 | 0.001553
64.05 | 673.93 | 37.43 | 0.001548
64.05 | 674.01 | 37.43 | 0.001543
64.06 | 674.09 | 37.43 | 0.001538
64.07 | 674.17 | 37.43 | 0.001533
64.08 | 674.26 | 37.43 | 0.001528
64.09 | 674.34 | 37.43 | 0.001523
64.1 | 674.42 | 37.43 | 0.001518
64.1 | 674.5 | 37.43 | 0.001513
64.11 | 674.59 | 37.43 | 0.001508
64.12 | 674.67 | 37.43 | 0.001503
64.13 | 674.75 | 37.43 | 0.001498
64.14 | 674.83 | 37.43 | 0.001492
64.15 | 674.92 | 37.43 | 0.001487
64.15 | 675 | 37.43 | 0.001481
64.16 | 675.08 | 37.43 | 0.001476
64.17 | 675.16 | 37.43 | 0.00147
64.18 | 675.24 | 37.43 | 0.001465
64.19 | 675.33 | 37.43 | 0.001459
64.2 | 675.41 | 37.43 | 0.001454
64.2 | 675.49 | 37.43 | 0.001448
64.21 | 675.57 | 37.43 | 0.001442
64.22 | 675.65 | 37.43 | 0.001436
64.23 | 675.74 | 37.43 | 0.00143
64.24 | 675.82 | 37.43 | 0.001425
64.25 | 675.9 | 37.43 | 0.001419
64.25 | 675.98 | 37.43 | 0.001413
64.26 | 676.06 | 37.43 | 0.001407
64.27 | 676.14 | 37.43 | 0.001401
64.28 | 676.22 | 37.43 | 0.001398
64.29 | 676.31 | 37.43 | 0.001392
64.3 | 676.39 | 37.43 | 0.001386
64.3 | 676.47 | 37.43 | 0.00138
64.31 | 676.55 | 37.43 | 0.001373
64.32 | 676.63 | 37.43 | 0.001367
64.33 | 676.72 | 37.43 | 0.001361
64.34 | 676.8 | 37.43 | 0.001352
64.35 | 676.88 | 37.43 | 0.001346
64.35 | 676.96 | 37.43 | 0.00134
64.36 | 677.05 | 37.43 | 0.001334
64.37 | 677.13 | 37.43 | 0.001328
64.38 | 677.21 | 37.43 | 0.001322
64.39 | 677.29 | 37.43 | 0.001315
64.4 | 677.37 | 37.43 | 0.001309
64.4 | 677.46 | 37.43 | 0.001303
64.41 | 677.54 | 37.43 | 0.001297
64.42 | 677.62 | 37.43 | 0.001291
64.43 | 677.7 | 37.43 | 0.001285
64.44 | 677.78 | 37.42 | 0.001282
64.45 | 677.86 | 37.42 | 0.001277
64.45 | 677.94 | 37.42 | 0.001271
64.46 | 678.03 | 37.42 | 0.001265
64.47 | 678.11 | 37.42 | 0.001259
64.48 | 678.19 | 37.42 | 0.001253
64.49 | 678.27 | 37.42 | 0.001248
64.5 | 678.35 | 37.42 | 0.001242
64.5 | 678.43 | 37.42 | 0.001237
64.51 | 678.52 | 37.42 | 0.001231
64.52 | 678.6 | 37.42 | 0.001228
64.53 | 678.68 | 37.42 | 0.001223
64.54 | 678.76 | 37.42 | 0.001217
64.55 | 678.84 | 37.42 | 0.001212
64.55 | 678.92 | 37.42 | 0.001207
64.56 | 679.01 | 37.42 | 0.001202
64.57 | 679.09 | 37.42 | 0.001197
64.58 | 679.17 | 37.42 | 0.001192
64.59 | 679.25 | 37.42 | 0.001188
64.6 | 679.33 | 37.42 | 0.001183
64.6 | 679.41 | 37.42 | 0.001178
64.61 | 679.5 | 37.42 | 0.001173
64.62 | 679.58 | 37.42 | 0.001169
64.63 | 679.66 | 37.42 | 0.001164
64.64 | 679.74 | 37.42 | 0.00116
64.65 | 679.82 | 37.42 | 0.001156
64.65 | 679.9 | 37.42 | 0.001151
64.66 | 679.99 | 37.42 | 0.001147
64.67 | 680.07 | 37.42 | 0.001142
64.68 | 680.15 | 37.42 | 0.001137
64.69 | 680.23 | 37.42 | 0.001133
64.7 | 680.31 | 37.42 | 0.001128
64.7 | 680.4 | 37.42 | 0.001123
64.71 | 680.48 | 37.42 | 0.001118
64.72 | 680.56 | 37.42 | 0.001113
64.73 | 680.64 | 37.42 | 0.001108
64.74 | 680.73 | 37.42 | 0.001103
64.75 | 680.81 | 37.42 | 0.001098
64.75 | 680.89 | 37.42 | 0.001093
64.76 | 680.97 | 37.42 | 0.001089
64.77 | 681.06 | 37.42 | 0.001084
64.78 | 681.14 | 37.42 | 0.001079
64.79 | 681.22 | 37.42 | 0.001074
64.8 | 681.3 | 37.42 | 0.001069
64.8 | 681.38 | 37.42 | 0.001064
64.81 | 681.47 | 37.42 | 0.001057
64.82 | 681.55 | 37.42 | 0.001054
64.83 | 681.63 | 37.42 | 0.001049
64.84 | 681.71 | 37.42 | 0.001042
64.85 | 681.8 | 37.42 | 0.001037
64.85 | 681.88 | 37.42 | 0.001032
64.86 | 681.96 | 37.42 | 0.001027
64.87 | 682.04 | 37.42 | 0.001022
64.88 | 682.12 | 37.42 | 0.001017
64.89 | 682.21 | 37.42 | 0.001012
64.9 | 682.29 | 37.42 | 0.001006
64.9 | 682.37 | 37.42 | 0.001001
64.91 | 682.45 | 37.42 | 0.0009963
64.92 | 682.53 | 37.42 | 0.0009912
64.93 | 682.61 | 37.42 | 0.0009863
64.94 | 682.7 | 37.42 | 0.0009836
64.95 | 682.78 | 37.42 | 0.0009786
64.95 | 682.86 | 37.42 | 0.0009736
64.96 | 682.94 | 37.42 | 0.0009687
64.97 | 683.02 | 37.42 | 0.0009638
64.98 | 683.1 | 37.42 | 0.0009589
64.99 | 683.19 | 37.42 | 0.0009541
65 | 683.27 | 37.42 | 0.0009493
65 | 683.35 | 37.42 | 0.0009423
65.01 | 683.43 | 37.42 | 0.0009376
65.02 | 683.52 | 37.42 | 0.000933
65.03 | 683.6 | 37.42 | 0.0009262
65.04 | 683.68 | 37.42 | 0.0009216
65.05 | 683.76 | 37.42 | 0.0009171
65.05 | 683.85 | 37.42 | 0.0009127
65.06 | 683.93 | 37.42 | 0.0009083
65.07 | 684.01 | 37.42 | 0.000904
65.08 | 684.09 | 37.42 | 0.0008997
65.09 | 684.17 | 37.42 | 0.0008976
65.1 | 684.26 | 37.42 | 0.0008935
65.1 | 684.34 | 37.42 | 0.0008894
65.11 | 684.42 | 37.42 | 0.0008854
65.12 | 684.5 | 37.42 | 0.0008815
65.13 | 684.58 | 37.42 | 0.0008775
65.14 | 684.67 | 37.42 | 0.0008716
65.15 | 684.75 | 37.42 | 0.0008676
65.15 | 684.83 | 37.42 | 0.0008637
65.16 | 684.91 | 37.42 | 0.0008596
65.17 | 684.99 | 37.42 | 0.0008555
65.18 | 685.08 | 37.42 | 0.0008515
65.19 | 685.16 | 37.42 | 0.0008475
65.2 | 685.24 | 37.42 | 0.0008434
65.2 | 685.32 | 37.42 | 0.0008394
65.21 | 685.4 | 37.42 | 0.0008354
65.22 | 685.49 | 37.42 | 0.0008315
65.23 | 685.57 | 37.42 | 0.0008275
65.24 | 685.65 | 37.42 | 0.0008236
65.25 | 685.73 | 37.42 | 0.0008196
65.25 | 685.81 | 37.42 | 0.0008157
65.26 | 685.89 | 37.42 | 0.0008118
65.27 | 685.98 | 37.42 | 0.0008079
65.28 | 686.06 | 37.42 | 0.0008041
65.29 | 686.14 | 37.42 | 0.0008002
65.3 | 686.22 | 37.42 | 0.0007965
65.3 | 686.3 | 37.42 | 0.0007928
65.31 | 686.39 | 37.42 | 0.0007891
65.32 | 686.47 | 37.42 | 0.0007875
65.33 | 686.55 | 37.42 | 0.0007818
65.34 | 686.63 | 37.42 | 0.0007781
65.35 | 686.71 | 37.42 | 0.0007765
65.35 | 686.79 | 37.42 | 0.0007728
65.36 | 686.88 | 37.42 | 0.0007692
65.37 | 686.96 | 37.42 | 0.0007656
65.38 | 687.04 | 37.42 | 0.000762
65.39 | 687.12 | 37.42 | 0.0007585
65.4 | 687.2 | 37.42 | 0.000755
65.4 | 687.29 | 37.42 | 0.0007515
65.41 | 687.37 | 37.42 | 0.0007481
65.42 | 687.45 | 37.42 | 0.0007448
65.43 | 687.53 | 37.42 | 0.0007415
65.44 | 687.61 | 37.42 | 0.0007383
65.45 | 687.7 | 37.42 | 0.000733
65.45 | 687.78 | 37.42 | 0.0007299
65.46 | 687.86 | 37.42 | 0.0007268
65.47 | 687.94 | 37.42 | 0.0007238
65.48 | 688.02 | 37.41 | 0.0007208
65.49 | 688.11 | 37.41 | 0.0007179
65.5 | 688.19 | 37.41 | 0.0007151
65.5 | 688.27 | 37.41 | 0.0007123
65.51 | 688.35 | 37.41 | 0.0007121
65.52 | 688.43 | 37.41 | 0.0007084
65.53 | 688.51 | 37.41 | 0.0007065
65.54 | 688.6 | 37.41 | 0.000703
65.55 | 688.68 | 37.41 | 0.0007002
65.55 | 688.76 | 37.41 | 0.0006975
65.56 | 688.84 | 37.41 | 0.0006949
65.57 | 688.93 | 37.41 | 0.0006922
65.58 | 689.01 | 37.41 | 0.0006897
65.59 | 689.09 | 37.41 | 0.000687
65.6 | 689.17 | 37.41 | 0.0006832
65.6 | 689.26 | 37.41 | 0.0006807
65.61 | 689.34 | 37.41 | 0.0006782
65.62 | 689.42 | 37.41 | 0.0006758
65.63 | 689.5 | 37.41 | 0.0006735
65.64 | 689.58 | 37.41 | 0.0006713
65.65 | 689.67 | 37.41 | 0.0006702
65.65 | 689.75 | 37.41 | 0.0006682
65.66 | 689.83 | 37.41 | 0.0006663
65.67 | 689.91 | 37.41 | 0.0006644
65.68 | 689.99 | 37.41 | 0.0006625
65.69 | 690.07 | 37.41 | 0.0006607
65.7 | 690.15 | 37.41 | 0.0006588
65.7 | 690.24 | 37.41 | 0.000657
65.71 | 690.32 | 37.41 | 0.0006553
65.72 | 690.4 | 37.41 | 0.0006536
65.73 | 690.48 | 37.41 | 0.0006519
65.74 | 690.56 | 37.41 | 0.0006501
65.75 | 690.64 | 37.41 | 0.0006484
65.75 | 690.72 | 37.41 | 0.0006466
65.76 | 690.81 | 37.41 | 0.0006448
65.77 | 690.89 | 37.41 | 0.000644
65.78 | 690.97 | 37.41 | 0.0006422
65.79 | 691.05 | 37.41 | 0.0006405
65.8 | 691.13 | 37.41 | 0.0006388
65.8 | 691.21 | 37.41 | 0.000637
65.81 | 691.3 | 37.41 | 0.0006353
65.82 | 691.38 | 37.41 | 0.0006335
65.83 | 691.46 | 37.41 | 0.0006317
65.84 | 691.54 | 37.41 | 0.0006288
65.85 | 691.63 | 37.41 | 0.0006268
65.85 | 691.71 | 37.41 | 0.0006249
65.86 | 691.79 | 37.41 | 0.0006229
65.87 | 691.87 | 37.41 | 0.0006209
65.88 | 691.95 | 37.41 | 0.0006188
65.89 | 692.03 | 37.41 | 0.0006168
65.9 | 692.12 | 37.41 | 0.0006147
65.9 | 692.2 | 37.41 | 0.0006125
65.91 | 692.28 | 37.41 | 0.0006103
65.92 | 692.36 | 37.41 | 0.0006081
65.93 | 692.44 | 37.41 | 0.000606
65.94 | 692.53 | 37.41 | 0.0006039
65.95 | 692.61 | 37.41 | 0.0006017
65.95 | 692.69 | 37.41 | 0.0005997
65.96 | 692.77 | 37.41 | 0.0005977
65.97 | 692.86 | 37.41 | 0.0005956
65.98 | 692.94 | 37.41 | 0.0005934
65.99 | 693.02 | 37.41 | 0.0005911
66 | 693.1 | 37.41 | 0.0005889
66 | 693.19 | 37.41 | 0.0005865
66.01 | 693.27 | 37.41 | 0.0005842
66.02 | 693.35 | 37.41 | 0.0005809
66.03 | 693.43 | 37.41 | 0.0005797
66.04 | 693.51 | 37.41 | 0.0005763
66.05 | 693.6 | 37.41 | 0.0005749
66.05 | 693.68 | 37.41 | 0.0005725
66.06 | 693.76 | 37.41 | 0.00057
66.07 | 693.84 | 37.41 | 0.0005675
66.08 | 693.92 | 37.41 | 0.0005649
66.09 | 694.01 | 37.41 | 0.0005624
66.1 | 694.09 | 37.41 | 0.0005597
66.1 | 694.17 | 37.41 | 0.0005571
66.11 | 694.25 | 37.41 | 0.0005544
66.12 | 694.34 | 37.41 | 0.0005518
66.13 | 694.42 | 37.41 | 0.0005493
66.14 | 694.5 | 37.41 | 0.0005469
66.15 | 694.58 | 37.41 | 0.0005447
66.15 | 694.66 | 37.41 | 0.0005426
66.16 | 694.75 | 37.41 | 0.0005404
66.17 | 694.83 | 37.41 | 0.0005382
66.18 | 694.91 | 37.41 | 0.000536
66.19 | 694.99 | 37.41 | 0.0005336
66.2 | 695.07 | 37.41 | 0.0005313
66.2 | 695.15 | 37.41 | 0.000529
66.21 | 695.23 | 37.41 | 0.0005267
66.22 | 695.31 | 37.41 | 0.0005245
66.23 | 695.39 | 37.41 | 0.0005223
66.24 | 695.48 | 37.41 | 0.00052
66.25 | 695.56 | 37.41 | 0.0005177
66.25 | 695.64 | 37.41 | 0.0005153
66.26 | 695.72 | 37.41 | 0.0005129
66.27 | 695.8 | 37.41 | 0.0005106
66.28 | 695.89 | 37.41 | 0.0005084
66.29 | 695.97 | 37.41 | 0.0005051
66.3 | 696.05 | 37.41 | 0.000503
66.3 | 696.13 | 37.41 | 0.0005011
66.31 | 696.22 | 37.41 | 0.0004992
66.32 | 696.3 | 37.41 | 0.0004975
66.33 | 696.38 | 37.41 | 0.0004958
66.34 | 696.46 | 37.41 | 0.0004942
66.35 | 696.54 | 37.41 | 0.0004936
66.35 | 696.62 | 37.41 | 0.000492
66.36 | 696.71 | 37.41 | 0.0004903
66.37 | 696.79 | 37.41 | 0.0004885
66.38 | 696.87 | 37.41 | 0.0004867
66.39 | 696.95 | 37.41 | 0.0004848
66.4 | 697.03 | 37.41 | 0.000483
66.4 | 697.11 | 37.41 | 0.0004818
66.41 | 697.2 | 37.41 | 0.00048
66.42 | 697.28 | 37.41 | 0.0004782
66.43 | 697.36 | 37.41 | 0.0004765
66.44 | 697.44 | 37.41 | 0.0004749
66.45 | 697.52 | 37.41 | 0.0004733
66.45 | 697.6 | 37.41 | 0.0004718
66.46 | 697.68 | 37.41 | 0.0004704
66.47 | 697.76 | 37.41 | 0.0004689
66.48 | 697.85 | 37.41 | 0.0004675
66.49 | 697.93 | 37.41 | 0.0004661
66.5 | 698.01 | 37.41 | 0.0004648
66.5 | 698.09 | 37.41 | 0.0004636
66.51 | 698.17 | 37.41 | 0.0004623
66.52 | 698.26 | 37.41 | 0.0004613
66.53 | 698.34 | 37.41 | 0.0004603
66.54 | 698.42 | 37.41 | 0.0004593
66.55 | 698.5 | 37.41 | 0.0004583
66.55 | 698.58 | 37.41 | 0.0004573
66.56 | 698.67 | 37.41 | 0.0004563
66.57 | 698.75 | 37.41 | 0.0004553
66.58 | 698.83 | 37.41 | 0.0004542
66.59 | 698.91 | 37.41 | 0.0004533
66.6 | 698.99 | 37.41 | 0.0004523
66.6 | 699.08 | 37.41 | 0.0004514
66.61 | 699.16 | 37.41 | 0.0004503
66.62 | 699.24 | 37.41 | 0.0004494
66.63 | 699.32 | 37.41 | 0.0004484
66.64 | 699.4 | 37.41 | 0.0004473
66.65 | 699.49 | 37.41 | 0.000446
66.65 | 699.57 | 37.41 | 0.0004449
66.66 | 699.65 | 37.41 | 0.0004437
66.67 | 699.73 | 37.41 | 0.0004426
66.68 | 699.82 | 37.41 | 0.000441
66.69 | 699.9 | 37.41 | 0.0004399
66.7 | 699.98 | 37.41 | 0.0004389
66.7 | 700.06 | 37.41 | 0.0004378
66.71 | 700.14 | 37.41 | 0.000437
66.72 | 700.23 | 37.41 | 0.0004362
66.73 | 700.31 | 37.41 | 0.0004353
66.74 | 700.39 | 37.41 | 0.0004345
66.75 | 700.47 | 37.41 | 0.0004337
66.75 | 700.56 | 37.41 | 0.0004329
66.76 | 700.64 | 37.41 | 0.0004323
66.77 | 700.72 | 37.41 | 0.0004317
66.78 | 700.8 | 37.41 | 0.0004311
66.79 | 700.88 | 37.41 | 0.0004305
66.8 | 700.97 | 37.41 | 0.0004299
66.8 | 701.05 | 37.41 | 0.0004293
66.81 | 701.13 | 37.41 | 0.0004287
66.82 | 701.21 | 37.41 | 0.000428
66.83 | 701.29 | 37.41 | 0.0004274
66.84 | 701.38 | 37.41 | 0.0004268
66.85 | 701.46 | 37.41 | 0.0004262
66.85 | 701.54 | 37.41 | 0.0004257
66.86 | 701.62 | 37.41 | 0.0004251
66.87 | 701.7 | 37.41 | 0.0004244
66.88 | 701.78 | 37.41 | 0.0004237
66.89 | 701.87 | 37.41 | 0.0004231
66.9 | 701.95 | 37.41 | 0.0004224
66.9 | 702.03 | 37.41 | 0.0004217
66.91 | 702.11 | 37.41 | 0.0004207
66.92 | 702.2 | 37.41 | 0.00042
66.93 | 702.28 | 37.41 | 0.0004192
66.94 | 702.36 | 37.41 | 0.0004184
66.95 | 702.44 | 37.41 | 0.0004177
66.95 | 702.53 | 37.41 | 0.0004169
66.96 | 702.61 | 37.41 | 0.0004162
66.97 | 702.69 | 37.41 | 0.0004155
66.98 | 702.77 | 37.41 | 0.0004148
66.99 | 702.85 | 37.41 | 0.0004142
67 | 702.94 | 37.41 | 0.0004135
67 | 703.02 | 37.41 | 0.0004128
67.01 | 703.1 | 37.41 | 0.0004121
67.02 | 703.18 | 37.41 | 0.0004115
67.03 | 703.26 | 37.41 | 0.0004108
67.04 | 703.34 | 37.41 | 0.00041
67.05 | 703.43 | 37.41 | 0.0004093
67.05 | 703.51 | 37.41 | 0.0004088
67.06 | 703.59 | 37.41 | 0.0004082
67.07 | 703.67 | 37.41 | 0.0004076
67.08 | 703.75 | 37.41 | 0.0004071
67.09 | 703.83 | 37.41 | 0.0004065
67.1 | 703.92 | 37.41 | 0.0004058
67.1 | 704 | 37.41 | 0.0004051
67.11 | 704.08 | 37.41 | 0.0004044
67.12 | 704.16 | 37.41 | 0.0004037
67.13 | 704.24 | 37.41 | 0.0004029
67.14 | 704.32 | 37.41 | 0.000402
67.15 | 704.41 | 37.41 | 0.0004013
67.15 | 704.49 | 37.41 | 0.0004005
67.16 | 704.57 | 37.41 | 0.0003998
67.17 | 704.65 | 37.41 | 0.0003991
67.18 | 704.73 | 37.41 | 0.0003986
67.19 | 704.82 | 37.41 | 0.0003984
67.2 | 704.9 | 37.41 | 0.0003979
67.2 | 704.98 | 37.41 | 0.0003974
67.21 | 705.06 | 37.41 | 0.0003969
67.22 | 705.14 | 37.41 | 0.0003964
67.23 | 705.22 | 37.41 | 0.0003959
67.24 | 705.3 | 37.41 | 0.0003955
67.25 | 705.39 | 37.41 | 0.000395
67.25 | 705.47 | 37.41 | 0.0003946
67.26 | 705.55 | 37.41 | 0.0003941
67.27 | 705.63 | 37.41 | 0.0003936
67.28 | 705.71 | 37.41 | 0.0003932
67.29 | 705.79 | 37.41 | 0.0003926
67.3 | 705.87 | 37.41 | 0.000392
67.3 | 705.95 | 37.41 | 0.0003915
67.31 | 706.04 | 37.41 | 0.0003909
67.32 | 706.12 | 37.41 | 0.0003904
67.33 | 706.2 | 37.41 | 0.0003899
67.34 | 706.28 | 37.41 | 0.0003895
67.35 | 706.36 | 37.41 | 0.0003891
67.35 | 706.44 | 37.41 | 0.0003887
67.36 | 706.53 | 37.41 | 0.0003885
67.37 | 706.61 | 37.41 | 0.0003883
67.38 | 706.69 | 37.41 | 0.0003881
67.39 | 706.77 | 37.41 | 0.0003878
67.4 | 706.85 | 37.41 | 0.0003875
67.4 | 706.93 | 37.41 | 0.0003872
67.41 | 707.02 | 37.41 | 0.0003869
67.42 | 707.1 | 37.41 | 0.0003865
67.43 | 707.18 | 37.41 | 0.000386
67.44 | 707.26 | 37.41 | 0.0003855
67.45 | 707.35 | 37.41 | 0.000385
67.45 | 707.43 | 37.41 | 0.0003844
67.46 | 707.51 | 37.41 | 0.0003839
67.47 | 707.59 | 37.41 | 0.0003834
67.48 | 707.68 | 37.41 | 0.000383
67.49 | 707.76 | 37.41 | 0.0003825
67.5 | 707.84 | 37.41 | 0.000382
67.5 | 707.92 | 37.41 | 0.0003815
67.51 | 708 | 37.41 | 0.0003811
67.52 | 708.08 | 37.41 | 0.0003806
67.53 | 708.16 | 37.4 | 0.0003801
67.54 | 708.25 | 37.4 | 0.0003796
67.55 | 708.33 | 37.4 | 0.0003791
67.55 | 708.41 | 37.4 | 0.0003787
67.56 | 708.49 | 37.4 | 0.0003784
67.57 | 708.57 | 37.4 | 0.0003781
67.58 | 708.65 | 37.4 | 0.0003778
67.59 | 708.74 | 37.4 | 0.0003774
67.6 | 708.82 | 37.4 | 0.0003771
67.6 | 708.9 | 37.4 | 0.0003769
67.61 | 708.98 | 37.4 | 0.0003767
67.62 | 709.06 | 37.4 | 0.0003765
67.63 | 709.15 | 37.4 | 0.0003764
67.64 | 709.23 | 37.4 | 0.0003764
67.65 | 709.31 | 37.4 | 0.0003765
67.65 | 709.39 | 37.4 | 0.0003764
67.66 | 709.48 | 37.4 | 0.0003763
67.67 | 709.56 | 37.4 | 0.0003762
67.68 | 709.64 | 37.4 | 0.0003761
67.69 | 709.72 | 37.4 | 0.0003759
67.7 | 709.8 | 37.4 | 0.0003757
67.7 | 709.89 | 37.4 | 0.0003754
67.71 | 709.97 | 37.4 | 0.0003751
67.72 | 710.05 | 37.4 | 0.0003748
67.73 | 710.13 | 37.4 | 0.0003744
67.74 | 710.21 | 37.4 | 0.0003741
67.75 | 710.29 | 37.4 | 0.0003738
67.75 | 710.38 | 37.4 | 0.0003735
67.76 | 710.46 | 37.4 | 0.0003732
67.77 | 710.54 | 37.4 | 0.000373
67.78 | 710.62 | 37.4 | 0.0003726
67.79 | 710.7 | 37.4 | 0.0003723
67.8 | 710.78 | 37.4 | 0.0003719
67.8 | 710.87 | 37.4 | 0.0003715
67.81 | 710.95 | 37.4 | 0.0003712
67.82 | 711.03 | 37.4 | 0.0003709
67.83 | 711.11 | 37.4 | 0.0003705
67.84 | 711.19 | 37.4 | 0.0003702
67.85 | 711.28 | 37.4 | 0.0003698
67.85 | 711.36 | 37.4 | 0.0003694
67.86 | 711.44 | 37.4 | 0.0003691
67.87 | 711.52 | 37.4 | 0.0003687
67.88 | 711.6 | 37.4 | 0.0003684
67.89 | 711.68 | 37.4 | 0.0003681
67.9 | 711.77 | 37.4 | 0.000368
67.9 | 711.85 | 37.4 | 0.0003679
67.91 | 711.93 | 37.4 | 0.0003677
67.92 | 712.01 | 37.4 | 0.0003676
67.93 | 712.09 | 37.4 | 0.0003674
67.94 | 712.17 | 37.4 | 0.0003673
67.95 | 712.25 | 37.4 | 0.0003672
67.95 | 712.34 | 37.4 | 0.0003671
67.96 | 712.42 | 37.4 | 0.0003669
67.97 | 712.5 | 37.4 | 0.0003667
67.98 | 712.58 | 37.4 | 0.0003664
67.99 | 712.66 | 37.4 | 0.0003663
68 | 712.75 | 37.4 | 0.0003662
68 | 712.83 | 37.4 | 0.000366
68.01 | 712.91 | 37.4 | 0.0003659
68.02 | 712.99 | 37.4 | 0.0003656
68.03 | 713.07 | 37.4 | 0.0003654
68.04 | 713.15 | 37.4 | 0.0003652
68.05 | 713.23 | 37.4 | 0.000365
68.05 | 713.32 | 37.4 | 0.0003648
68.06 | 713.4 | 37.4 | 0.0003646
68.07 | 713.48 | 37.4 | 0.0003644
68.08 | 713.56 | 37.4 | 0.0003642
68.09 | 713.65 | 37.4 | 0.0003639
68.1 | 713.73 | 37.4 | 0.0003638
68.1 | 713.81 | 37.4 | 0.0003637
68.11 | 713.89 | 37.4 | 0.0003636
68.12 | 713.97 | 37.4 | 0.0003636
68.13 | 714.06 | 37.4 | 0.0003635
68.14 | 714.14 | 37.4 | 0.0003635
68.15 | 714.22 | 37.4 | 0.0003635
68.15 | 714.3 | 37.4 | 0.0003634
68.16 | 714.38 | 37.4 | 0.0003633
68.17 | 714.46 | 37.4 | 0.0003633
68.18 | 714.55 | 37.4 | 0.0003632
68.19 | 714.63 | 37.4 | 0.0003631
68.2 | 714.71 | 37.4 | 0.0003631
68.2 | 714.79 | 37.4 | 0.0003629
68.21 | 714.87 | 37.4 | 0.0003629
68.22 | 714.96 | 37.4 | 0.0003628
68.23 | 715.04 | 37.4 | 0.0003626
68.24 | 715.12 | 37.4 | 0.0003625
68.25 | 715.2 | 37.4 | 0.0003625
68.25 | 715.29 | 37.4 | 0.0003625
68.26 | 715.37 | 37.4 | 0.0003625
68.27 | 715.45 | 37.4 | 0.0003624
68.28 | 715.53 | 37.4 | 0.0003624
68.29 | 715.61 | 37.4 | 0.0003623
68.3 | 715.69 | 37.4 | 0.0003621
68.3 | 715.78 | 37.4 | 0.000362
68.31 | 715.86 | 37.4 | 0.000362
68.32 | 715.94 | 37.4 | 0.000362
68.33 | 716.02 | 37.4 | 0.0003619
68.34 | 716.1 | 37.4 | 0.0003619
68.35 | 716.19 | 37.4 | 0.0003618
68.35 | 716.27 | 37.4 | 0.0003617
68.36 | 716.35 | 37.4 | 0.0003616
68.37 | 716.43 | 37.4 | 0.0003615
68.38 | 716.51 | 37.4 | 0.0003613
68.39 | 716.6 | 37.4 | 0.0003612
68.4 | 716.68 | 37.4 | 0.0003611
68.4 | 716.76 | 37.4 | 0.000361
68.41 | 716.84 | 37.4 | 0.0003609
68.42 | 716.93 | 37.4 | 0.0003608
68.43 | 717.01 | 37.4 | 0.0003606
68.44 | 717.09 | 37.4 | 0.0003605
68.45 | 717.17 | 37.4 | 0.0003603
68.45 | 717.25 | 37.4 | 0.0003601
68.46 | 717.34 | 37.4 | 0.0003599
68.47 | 717.42 | 37.4 | 0.0003597
68.48 | 717.5 | 37.4 | 0.0003594
68.49 | 717.58 | 37.4 | 0.0003594
68.5 | 717.66 | 37.4 | 0.0003595
68.5 | 717.75 | 37.4 | 0.0003597
68.51 | 717.83 | 37.4 | 0.0003599
68.52 | 717.91 | 37.4 | 0.0003599
68.53 | 717.99 | 37.4 | 0.0003596
68.54 | 718.07 | 37.4 | 0.0003592
68.55 | 718.15 | 37.4 | 0.0003589
68.55 | 718.23 | 37.4 | 0.0003586
68.56 | 718.32 | 37.4 | 0.0003581
68.57 | 718.4 | 37.4 | 0.0003578
68.58 | 718.48 | 37.4 | 0.0003576
68.59 | 718.56 | 37.4 | 0.0003572
68.6 | 718.65 | 37.4 | 0.0003568
68.6 | 718.73 | 37.4 | 0.0003563
68.61 | 718.81 | 37.4 | 0.0003559
68.62 | 718.89 | 37.4 | 0.0003556
68.63 | 718.97 | 37.4 | 0.0003552
68.64 | 719.06 | 37.4 | 0.0003551
68.65 | 719.14 | 37.4 | 0.0003547
68.65 | 719.22 | 37.4 | 0.0003543
68.66 | 719.3 | 37.4 | 0.0003541
68.67 | 719.38 | 37.4 | 0.000354
68.68 | 719.46 | 37.4 | 0.0003538
68.69 | 719.54 | 37.4 | 0.0003537
68.7 | 719.63 | 37.4 | 0.0003535
68.7 | 719.71 | 37.4 | 0.0003534
68.71 | 719.79 | 37.4 | 0.0003532
68.72 | 719.87 | 37.4 | 0.000353
68.73 | 719.95 | 37.4 | 0.0003528
68.74 | 720.03 | 37.4 | 0.0003526
68.75 | 720.12 | 37.4 | 0.0003524
68.75 | 720.2 | 37.4 | 0.0003521
68.76 | 720.28 | 37.4 | 0.0003519
68.77 | 720.36 | 37.4 | 0.0003516
68.78 | 720.44 | 37.4 | 0.0003513
68.79 | 720.52 | 37.4 | 0.000351
68.8 | 720.6 | 37.4 | 0.0003507
68.8 | 720.69 | 37.4 | 0.0003504
68.81 | 720.77 | 37.4 | 0.0003501
68.82 | 720.85 | 37.4 | 0.0003497
68.83 | 720.93 | 37.4 | 0.0003494
68.84 | 721.01 | 37.4 | 0.000349
68.85 | 721.1 | 37.4 | 0.0003486
68.85 | 721.18 | 37.4 | 0.0003482
68.86 | 721.26 | 37.4 | 0.0003478
68.87 | 721.34 | 37.4 | 0.0003475
68.88 | 721.42 | 37.4 | 0.0003471
68.89 | 721.51 | 37.4 | 0.0003467
68.9 | 721.59 | 37.4 | 0.0003463
68.9 | 721.67 | 37.4 | 0.0003459
68.91 | 721.75 | 37.4 | 0.0003454
68.92 | 721.83 | 37.4 | 0.000345
68.93 | 721.91 | 37.4 | 0.0003447
68.94 | 722 | 37.4 | 0.0003445
68.95 | 722.08 | 37.4 | 0.0003442
68.95 | 722.16 | 37.4 | 0.000344
68.96 | 722.24 | 37.4 | 0.0003439
68.97 | 722.32 | 37.4 | 0.0003437
68.98 | 722.4 | 37.4 | 0.0003435
68.99 | 722.48 | 37.4 | 0.0003433
69 | 722.56 | 37.4 | 0.0003431
69 | 722.65 | 37.4 | 0.0003428
69.01 | 722.73 | 37.4 | 0.0003425
69.02 | 722.81 | 37.4 | 0.0003423
69.03 | 722.89 | 37.4 | 0.0003422
69.04 | 722.97 | 37.4 | 0.0003421
69.05 | 723.05 | 37.4 | 0.0003419
69.05 | 723.14 | 37.4 | 0.0003418
69.06 | 723.22 | 37.4 | 0.0003417
69.07 | 723.3 | 37.4 | 0.0003415
69.08 | 723.38 | 37.4 | 0.0003413
69.09 | 723.46 | 37.4 | 0.0003411
69.1 | 723.55 | 37.4 | 0.0003409
69.1 | 723.63 | 37.4 | 0.0003407
69.11 | 723.71 | 37.4 | 0.0003405
69.12 | 723.79 | 37.4 | 0.0003403
69.13 | 723.88 | 37.4 | 0.0003401
69.14 | 723.96 | 37.4 | 0.0003399
69.15 | 724.04 | 37.4 | 0.0003397
69.15 | 724.12 | 37.4 | 0.0003396
69.16 | 724.21 | 37.4 | 0.0003394
69.17 | 724.29 | 37.4 | 0.0003393
69.18 | 724.37 | 37.4 | 0.0003391
69.19 | 724.45 | 37.4 | 0.000339
69.2 | 724.53 | 37.4 | 0.0003388
69.2 | 724.61 | 37.4 | 0.0003385
69.21 | 724.7 | 37.4 | 0.0003383
69.22 | 724.78 | 37.4 | 0.000338
69.23 | 724.86 | 37.4 | 0.0003378
69.24 | 724.94 | 37.4 | 0.0003376
69.25 | 725.02 | 37.4 | 0.0003373
69.25 | 725.11 | 37.4 | 0.0003369
69.26 | 725.19 | 37.4 | 0.0003365
69.27 | 725.27 | 37.4 | 0.0003361
69.28 | 725.35 | 37.4 | 0.0003357
69.29 | 725.43 | 37.4 | 0.0003353
69.3 | 725.51 | 37.4 | 0.0003349
69.3 | 725.6 | 37.4 | 0.0003346
69.31 | 725.68 | 37.4 | 0.0003342
69.32 | 725.76 | 37.4 | 0.0003338
69.33 | 725.84 | 37.4 | 0.0003335
69.34 | 725.92 | 37.4 | 0.0003331
69.35 | 726 | 37.4 | 0.0003327
69.35 | 726.09 | 37.4 | 0.0003324
69.36 | 726.17 | 37.4 | 0.000332
69.37 | 726.25 | 37.4 | 0.0003317
69.38 | 726.33 | 37.4 | 0.0003313
69.39 | 726.42 | 37.4 | 0.0003309
69.4 | 726.5 | 37.4 | 0.0003306
69.4 | 726.58 | 37.4 | 0.0003302
69.41 | 726.66 | 37.4 | 0.0003298
69.42 | 726.74 | 37.4 | 0.0003294
69.43 | 726.83 | 37.4 | 0.000329
69.44 | 726.91 | 37.4 | 0.0003286
69.45 | 726.99 | 37.4 | 0.0003283
69.45 | 727.07 | 37.4 | 0.0003279
69.46 | 727.15 | 37.4 | 0.0003276
69.47 | 727.23 | 37.4 | 0.0003272
69.48 | 727.31 | 37.4 | 0.0003269
69.49 | 727.4 | 37.4 | 0.0003265
69.5 | 727.48 | 37.4 | 0.000326
69.5 | 727.56 | 37.4 | 0.0003254
69.51 | 727.64 | 37.4 | 0.0003249
69.52 | 727.72 | 37.4 | 0.0003246
69.53 | 727.8 | 37.4 | 0.0003244
69.54 | 727.88 | 37.4 | 0.0003245
69.55 | 727.97 | 37.4 | 0.0003247
69.55 | 728.05 | 37.4 | 0.0003245
69.56 | 728.13 | 37.4 | 0.0003239
69.57 | 728.21 | 37.4 | 0.0003234
69.58 | 728.3 | 37.4 | 0.000323
69.59 | 728.38 | 37.4 | 0.0003225
69.6 | 728.46 | 37.4 | 0.0003221
69.6 | 728.54 | 37.4 | 0.0003217
69.61 | 728.62 | 37.4 | 0.0003212
69.62 | 728.71 | 37.4 | 0.0003208
69.63 | 728.79 | 37.4 | 0.0003204
69.64 | 728.87 | 37.4 | 0.0003199
69.65 | 728.95 | 37.4 | 0.0003195
69.65 | 729.03 | 37.4 | 0.0003191
69.66 | 729.11 | 37.4 | 0.0003187
69.67 | 729.19 | 37.4 | 0.0003182
69.68 | 729.27 | 37.4 | 0.0003178
69.69 | 729.35 | 37.4 | 0.0003173
69.7 | 729.44 | 37.4 | 0.0003169
69.7 | 729.52 | 37.4 | 0.0003165
69.71 | 729.6 | 37.4 | 0.0003161
69.72 | 729.68 | 37.4 | 0.0003158
69.73 | 729.76 | 37.4 | 0.0003155
69.74 | 729.84 | 37.4 | 0.0003151
69.75 | 729.93 | 37.4 | 0.0003147
69.75 | 730.01 | 37.4 | 0.0003143
69.76 | 730.09 | 37.4 | 0.0003139
69.77 | 730.17 | 37.4 | 0.0003136
69.78 | 730.25 | 37.4 | 0.0003132
69.79 | 730.34 | 37.4 | 0.0003128
69.8 | 730.42 | 37.4 | 0.0003124
69.8 | 730.5 | 37.4 | 0.0003119
69.81 | 730.58 | 37.4 | 0.0003114
69.82 | 730.66 | 37.4 | 0.0003109
69.83 | 730.75 | 37.4 | 0.0003104
69.84 | 730.83 | 37.4 | 0.0003099
69.85 | 730.91 | 37.4 | 0.0003093
69.85 | 730.99 | 37.4 | 0.0003088
69.86 | 731.07 | 37.4 | 0.0003083
69.87 | 731.15 | 37.4 | 0.0003078
69.88 | 731.24 | 37.4 | 0.0003073
69.89 | 731.32 | 37.4 | 0.0003067
69.9 | 731.4 | 37.4 | 0.0003062
69.9 | 731.48 | 37.4 | 0.0003058
69.91 | 731.56 | 37.4 | 0.0003053
69.92 | 731.64 | 37.4 | 0.0003048
69.93 | 731.73 | 37.4 | 0.0003043
69.94 | 731.81 | 37.4 | 0.0003038
69.95 | 731.89 | 37.4 | 0.0003033
69.95 | 731.97 | 37.4 | 0.0003028
69.96 | 732.05 | 37.4 | 0.0003023
69.97 | 732.14 | 37.4 | 0.0003017
69.98 | 732.22 | 37.4 | 0.0003012
69.99 | 732.3 | 37.4 | 0.0003005
70 | 732.38 | 37.4 | 0.0003
70 | 732.46 | 37.4 | 0.0002994
70.01 | 732.54 | 37.4 | 0.0002988
70.02 | 732.63 | 37.4 | 0.0002981
70.03 | 732.71 | 37.4 | 0.0002975
70.04 | 732.79 | 37.4 | 0.0002969
70.05 | 732.87 | 37.4 | 0.0002963
70.05 | 732.95 | 37.4 | 0.0002957
70.06 | 733.04 | 37.4 | 0.0002952
70.07 | 733.12 | 37.4 | 0.0002946
70.08 | 733.2 | 37.4 | 0.0002941
70.09 | 733.28 | 37.4 | 0.0002936
70.1 | 733.36 | 37.4 | 0.000293
70.1 | 733.44 | 37.4 | 0.0002924
70.11 | 733.53 | 37.4 | 0.0002918
70.12 | 733.61 | 37.4 | 0.0002912
70.13 | 733.69 | 37.4 | 0.0002907
70.14 | 733.77 | 37.4 | 0.00029
70.15 | 733.85 | 37.4 | 0.0002894
70.15 | 733.93 | 37.4 | 0.0002889
70.16 | 734.01 | 37.4 | 0.0002884
70.17 | 734.09 | 37.4 | 0.0002879
70.18 | 734.18 | 37.4 | 0.0002873
70.19 | 734.26 | 37.4 | 0.0002867
70.2 | 734.34 | 37.4 | 0.0002862
70.2 | 734.42 | 37.4 | 0.0002857
70.21 | 734.5 | 37.4 | 0.0002853
70.22 | 734.59 | 37.4 | 0.0002849
70.23 | 734.67 | 37.4 | 0.0002843
70.24 | 734.75 | 37.4 | 0.0002838
70.25 | 734.83 | 37.4 | 0.0002832
70.25 | 734.91 | 37.4 | 0.0002826
70.26 | 734.99 | 37.4 | 0.0002822
70.27 | 735.08 | 37.4 | 0.0002818
70.28 | 735.16 | 37.4 | 0.0002813
70.29 | 735.24 | 37.4 | 0.0002808
70.3 | 735.32 | 37.4 | 0.0002803
70.3 | 735.41 | 37.4 | 0.0002798
70.31 | 735.49 | 37.4 | 0.0002794
70.32 | 735.57 | 37.4 | 0.000279
70.33 | 735.65 | 37.4 | 0.0002786
70.34 | 735.73 | 37.4 | 0.0002782
70.35 | 735.81 | 37.4 | 0.0002779
70.35 | 735.9 | 37.4 | 0.0002775
70.36 | 735.98 | 37.4 | 0.0002773
70.37 | 736.06 | 37.4 | 0.000277
70.38 | 736.14 | 37.4 | 0.0002767
70.39 | 736.22 | 37.4 | 0.0002765
70.4 | 736.3 | 37.4 | 0.0002761
70.4 | 736.38 | 37.4 | 0.0002758
70.41 | 736.46 | 37.4 | 0.0002754
70.42 | 736.55 | 37.4 | 0.0002751
70.43 | 736.63 | 37.4 | 0.0002749
70.44 | 736.71 | 37.4 | 0.0002746
70.45 | 736.79 | 37.4 | 0.0002744
70.45 | 736.87 | 37.4 | 0.0002742
70.46 | 736.96 | 37.4 | 0.0002739
70.47 | 737.04 | 37.4 | 0.0002737
70.48 | 737.12 | 37.4 | 0.0002735
70.49 | 737.2 | 37.4 | 0.0002732
70.5 | 737.28 | 37.4 | 0.000273
70.5 | 737.36 | 37.4 | 0.0002727
70.51 | 737.45 | 37.4 | 0.0002725
70.52 | 737.53 | 37.4 | 0.0002723
70.53 | 737.61 | 37.4 | 0.000272
70.54 | 737.69 | 37.4 | 0.0002716
70.55 | 737.77 | 37.4 | 0.0002713
70.55 | 737.85 | 37.4 | 0.0002709
70.56 | 737.94 | 37.39 | 0.0002706
70.57 | 738.02 | 37.39 | 0.0002703
70.58 | 738.1 | 37.39 | 0.0002701
70.59 | 738.18 | 37.39 | 0.0002698
70.6 | 738.26 | 37.39 | 0.0002692
70.6 | 738.35 | 37.39 | 0.0002686
70.61 | 738.43 | 37.39 | 0.0002682
70.62 | 738.51 | 37.39 | 0.0002677
70.63 | 738.59 | 37.39 | 0.0002673
70.64 | 738.67 | 37.39 | 0.0002668
70.65 | 738.76 | 37.39 | 0.0002664
70.65 | 738.84 | 37.39 | 0.000266
70.66 | 738.92 | 37.39 | 0.0002657
70.67 | 739 | 37.39 | 0.0002654
70.68 | 739.08 | 37.39 | 0.000265
70.69 | 739.17 | 37.39 | 0.0002646
70.7 | 739.25 | 37.39 | 0.0002642
70.7 | 739.33 | 37.39 | 0.0002639
70.71 | 739.41 | 37.39 | 0.0002636
70.72 | 739.49 | 37.39 | 0.0002633
70.73 | 739.57 | 37.39 | 0.000263
70.74 | 739.66 | 37.39 | 0.0002627
70.75 | 739.74 | 37.39 | 0.0002624
70.75 | 739.82 | 37.39 | 0.0002623
70.76 | 739.9 | 37.39 | 0.000262
70.77 | 739.98 | 37.39 | 0.0002618
70.78 | 740.06 | 37.39 | 0.0002615
70.79 | 740.15 | 37.39 | 0.0002613
70.8 | 740.23 | 37.39 | 0.0002609
70.8 | 740.31 | 37.39 | 0.0002607
70.81 | 740.39 | 37.39 | 0.0002604
70.82 | 740.47 | 37.39 | 0.00026
70.83 | 740.55 | 37.39 | 0.0002596
70.84 | 740.64 | 37.39 | 0.0002591
70.85 | 740.72 | 37.39 | 0.0002586
70.85 | 740.8 | 37.39 | 0.000258
70.86 | 740.88 | 37.39 | 0.0002575
70.87 | 740.96 | 37.39 | 0.0002569
70.88 | 741.05 | 37.39 | 0.0002564
70.89 | 741.13 | 37.39 | 0.0002559
70.9 | 741.21 | 37.39 | 0.0002553
70.9 | 741.29 | 37.39 | 0.0002549
70.91 | 741.37 | 37.39 | 0.0002544
70.92 | 741.45 | 37.39 | 0.0002539
70.93 | 741.54 | 37.39 | 0.0002536
70.94 | 741.62 | 37.39 | 0.0002532
70.95 | 741.7 | 37.39 | 0.000253
70.95 | 741.78 | 37.39 | 0.0002527
70.96 | 741.86 | 37.39 | 0.0002522
70.97 | 741.94 | 37.39 | 0.0002519
70.98 | 742.02 | 37.39 | 0.0002516
70.99 | 742.11 | 37.39 | 0.0002514
71 | 742.19 | 37.39 | 0.0002512
71 | 742.27 | 37.39 | 0.0002509
71.01 | 742.35 | 37.39 | 0.0002507
71.02 | 742.44 | 37.39 | 0.0002504
71.03 | 742.52 | 37.39 | 0.0002503
71.04 | 742.6 | 37.39 | 0.0002501
71.05 | 742.68 | 37.39 | 0.0002498
71.05 | 742.76 | 37.39 | 0.0002496
71.06 | 742.84 | 37.39 | 0.0002494
71.07 | 742.92 | 37.39 | 0.000249
71.08 | 743 | 37.39 | 0.0002487
71.09 | 743.09 | 37.39 | 0.0002483
71.1 | 743.17 | 37.39 | 0.000248
71.1 | 743.25 | 37.39 | 0.0002477
71.11 | 743.33 | 37.39 | 0.0002475
71.12 | 743.41 | 37.39 | 0.0002472
71.13 | 743.49 | 37.39 | 0.0002469
71.14 | 743.57 | 37.39 | 0.0002466
71.15 | 743.66 | 37.39 | 0.0002462
71.15 | 743.74 | 37.39 | 0.0002459
71.16 | 743.82 | 37.39 | 0.0002455
71.17 | 743.9 | 37.39 | 0.0002451
71.18 | 743.98 | 37.39 | 0.0002446
71.19 | 744.06 | 37.39 | 0.0002441
71.2 | 744.15 | 37.39 | 0.0002437
71.2 | 744.23 | 37.39 | 0.0002432
71.21 | 744.31 | 37.39 | 0.0002428
71.22 | 744.39 | 37.39 | 0.0002423
71.23 | 744.47 | 37.39 | 0.0002419
71.24 | 744.56 | 37.39 | 0.0002415
71.25 | 744.64 | 37.39 | 0.0002412
71.25 | 744.72 | 37.39 | 0.0002409
71.26 | 744.8 | 37.39 | 0.0002406
71.27 | 744.89 | 37.39 | 0.0002403
71.28 | 744.97 | 37.39 | 0.00024
71.29 | 745.05 | 37.39 | 0.0002397
71.3 | 745.13 | 37.39 | 0.0002394
71.3 | 745.21 | 37.39 | 0.0002391
71.31 | 745.3 | 37.39 | 0.0002389
71.32 | 745.38 | 37.39 | 0.0002387
71.33 | 745.46 | 37.39 | 0.0002385
71.34 | 745.54 | 37.39 | 0.0002383
71.35 | 745.62 | 37.39 | 0.0002382
71.35 | 745.7 | 37.39 | 0.0002381
71.36 | 745.78 | 37.39 | 0.0002379
71.37 | 745.87 | 37.39 | 0.0002378
71.38 | 745.95 | 37.39 | 0.0002377
71.39 | 746.03 | 37.39 | 0.0002376
71.4 | 746.11 | 37.39 | 0.0002376
71.4 | 746.19 | 37.39 | 0.0002377
71.41 | 746.27 | 37.39 | 0.0002377
71.42 | 746.35 | 37.39 | 0.0002377
71.43 | 746.44 | 37.39 | 0.0002375
71.44 | 746.52 | 37.39 | 0.0002372
71.45 | 746.6 | 37.39 | 0.0002371
71.45 | 746.68 | 37.39 | 0.0002369
71.46 | 746.76 | 37.39 | 0.0002367
71.47 | 746.85 | 37.39 | 0.0002365
71.48 | 746.93 | 37.39 | 0.0002363
71.49 | 747.01 | 37.39 | 0.0002361
71.5 | 747.09 | 37.39 | 0.0002361
71.5 | 747.17 | 37.39 | 0.000236
71.51 | 747.25 | 37.39 | 0.000236
71.52 | 747.34 | 37.39 | 0.0002359
71.53 | 747.42 | 37.39 | 0.0002359
71.54 | 747.5 | 37.39 | 0.0002358
71.55 | 747.58 | 37.39 | 0.0002358
71.55 | 747.66 | 37.39 | 0.0002358
71.56 | 747.74 | 37.39 | 0.0002357
71.57 | 747.82 | 37.39 | 0.0002357
71.58 | 747.91 | 37.39 | 0.0002356
71.59 | 747.99 | 37.39 | 0.0002355
71.6 | 748.07 | 37.39 | 0.0002355
71.6 | 748.15 | 37.39 | 0.0002355
71.61 | 748.23 | 37.39 | 0.0002356
71.62 | 748.31 | 37.39 | 0.0002356
71.63 | 748.39 | 37.39 | 0.0002356
71.64 | 748.48 | 37.39 | 0.0002356
71.65 | 748.56 | 37.39 | 0.0002355
71.65 | 748.64 | 37.39 | 0.0002353
71.66 | 748.72 | 37.39 | 0.0002352
71.67 | 748.8 | 37.39 | 0.000235
71.68 | 748.88 | 37.39 | 0.0002348
71.69 | 748.97 | 37.39 | 0.0002346
71.7 | 749.05 | 37.39 | 0.0002345
71.7 | 749.13 | 37.39 | 0.0002344
71.71 | 749.21 | 37.39 | 0.0002342
71.72 | 749.29 | 37.39 | 0.0002341
71.73 | 749.38 | 37.39 | 0.000234
71.74 | 749.46 | 37.39 | 0.0002339
71.75 | 749.54 | 37.39 | 0.0002338
71.75 | 749.62 | 37.39 | 0.0002337
71.76 | 749.7 | 37.39 | 0.0002336
71.77 | 749.79 | 37.39 | 0.0002336
71.78 | 749.87 | 37.39 | 0.0002334
71.79 | 749.95 | 37.39 | 0.0002332
71.8 | 750.03 | 37.39 | 0.0002331
71.8 | 750.11 | 37.39 | 0.0002328
71.81 | 750.2 | 37.39 | 0.0002326
71.82 | 750.28 | 37.39 | 0.0002323
71.83 | 750.36 | 37.39 | 0.0002319
71.84 | 750.44 | 37.39 | 0.0002315
71.85 | 750.52 | 37.39 | 0.0002311
71.85 | 750.61 | 37.39 | 0.0002306
71.86 | 750.69 | 37.39 | 0.0002301
71.87 | 750.77 | 37.39 | 0.0002296
71.88 | 750.85 | 37.39 | 0.0002292
71.89 | 750.93 | 37.39 | 0.0002288
71.9 | 751.01 | 37.39 | 0.0002283
71.9 | 751.09 | 37.39 | 0.0002279
71.91 | 751.18 | 37.39 | 0.0002275
71.92 | 751.26 | 37.39 | 0.0002271
71.93 | 751.34 | 37.39 | 0.0002266
71.94 | 751.42 | 37.39 | 0.000226
71.95 | 751.5 | 37.39 | 0.0002255
71.95 | 751.58 | 37.39 | 0.0002249
71.96 | 751.67 | 37.39 | 0.0002243
71.97 | 751.75 | 37.39 | 0.0002237
71.98 | 751.83 | 37.39 | 0.0002233
71.99 | 751.91 | 37.39 | 0.0002228
72 | 751.99 | 37.39 | 0.0002222
72 | 752.08 | 37.39 | 0.0002217
72.01 | 752.16 | 37.39 | 0.0002213
72.02 | 752.24 | 37.39 | 0.0002209
72.03 | 752.32 | 37.39 | 0.0002205
72.04 | 752.4 | 37.39 | 0.0002202
72.05 | 752.48 | 37.39 | 0.0002198
72.05 | 752.56 | 37.39 | 0.0002196
72.06 | 752.64 | 37.39 | 0.0002195
72.07 | 752.72 | 37.39 | 0.0002193
72.08 | 752.81 | 37.39 | 0.0002191
72.09 | 752.89 | 37.39 | 0.000219
72.1 | 752.97 | 37.39 | 0.0002188
72.1 | 753.05 | 37.39 | 0.0002186
72.11 | 753.14 | 37.39 | 0.0002184
72.12 | 753.22 | 37.39 | 0.0002182
72.13 | 753.3 | 37.39 | 0.0002182
72.14 | 753.38 | 37.39 | 0.000218
72.15 | 753.46 | 37.39 | 0.0002179
72.15 | 753.54 | 37.39 | 0.0002177
72.16 | 753.63 | 37.39 | 0.0002176
72.17 | 753.71 | 37.39 | 0.0002175
72.18 | 753.79 | 37.39 | 0.0002174
72.19 | 753.87 | 37.39 | 0.0002174
72.2 | 753.95 | 37.39 | 0.0002173
72.2 | 754.04 | 37.39 | 0.0002172
72.21 | 754.12 | 37.39 | 0.000217
72.22 | 754.2 | 37.39 | 0.0002168
72.23 | 754.28 | 37.39 | 0.0002165
72.24 | 754.36 | 37.39 | 0.0002162
72.25 | 754.44 | 37.39 | 0.0002161
72.25 | 754.53 | 37.39 | 0.0002158
72.26 | 754.61 | 37.39 | 0.0002156
72.27 | 754.69 | 37.39 | 0.0002153
72.28 | 754.77 | 37.39 | 0.000215
72.29 | 754.85 | 37.39 | 0.0002148
72.3 | 754.93 | 37.39 | 0.0002146
72.3 | 755.02 | 37.39 | 0.0002145
72.31 | 755.1 | 37.39 | 0.0002144
72.32 | 755.18 | 37.39 | 0.0002142
72.33 | 755.26 | 37.39 | 0.0002139
72.34 | 755.34 | 37.39 | 0.0002137
72.35 | 755.42 | 37.39 | 0.0002135
72.35 | 755.5 | 37.39 | 0.0002133
72.36 | 755.59 | 37.39 | 0.0002131
72.37 | 755.67 | 37.39 | 0.0002129
72.38 | 755.75 | 37.39 | 0.0002126
72.39 | 755.83 | 37.39 | 0.0002124
72.4 | 755.91 | 37.39 | 0.0002122
72.4 | 756 | 37.39 | 0.000212
72.41 | 756.08 | 37.39 | 0.0002118
72.42 | 756.16 | 37.39 | 0.0002116
72.43 | 756.24 | 37.39 | 0.0002116
72.44 | 756.32 | 37.39 | 0.0002115
72.45 | 756.4 | 37.39 | 0.0002114
72.45 | 756.48 | 37.39 | 0.0002113
72.46 | 756.57 | 37.39 | 0.0002111
72.47 | 756.65 | 37.39 | 0.0002109
72.48 | 756.73 | 37.39 | 0.0002108
72.49 | 756.81 | 37.39 | 0.0002107
72.5 | 756.89 | 37.39 | 0.0002106
72.5 | 756.98 | 37.39 | 0.0002104
72.51 | 757.06 | 37.39 | 0.0002102
72.52 | 757.14 | 37.39 | 0.0002102
72.53 | 757.22 | 37.39 | 0.0002101
72.54 | 757.3 | 37.39 | 0.0002101
72.55 | 757.38 | 37.39 | 0.00021
72.55 | 757.46 | 37.39 | 0.0002099
72.56 | 757.55 | 37.39 | 0.0002098
72.57 | 757.63 | 37.39 | 0.0002095
72.58 | 757.71 | 37.39 | 0.0002093
72.59 | 757.79 | 37.39 | 0.0002091
72.6 | 757.87 | 37.39 | 0.0002088
72.6 | 757.95 | 37.39 | 0.0002087
72.61 | 758.03 | 37.39 | 0.0002086
72.62 | 758.12 | 37.39 | 0.0002085
72.63 | 758.2 | 37.39 | 0.0002083
72.64 | 758.28 | 37.39 | 0.0002082
72.65 | 758.36 | 37.39 | 0.0002081
72.65 | 758.44 | 37.39 | 0.0002081
72.66 | 758.52 | 37.39 | 0.0002083
72.67 | 758.6 | 37.39 | 0.0002086
72.68 | 758.69 | 37.39 | 0.0002087
72.69 | 758.77 | 37.39 | 0.0002088
72.7 | 758.85 | 37.39 | 0.000209
72.7 | 758.93 | 37.39 | 0.0002091
72.71 | 759.01 | 37.39 | 0.0002092
72.72 | 759.1 | 37.39 | 0.0002092
72.73 | 759.18 | 37.39 | 0.0002093
72.74 | 759.26 | 37.39 | 0.0002093
72.75 | 759.34 | 37.39 | 0.0002094
72.75 | 759.42 | 37.39 | 0.0002095
72.76 | 759.5 | 37.39 | 0.0002094
72.77 | 759.58 | 37.39 | 0.0002093
72.78 | 759.67 | 37.39 | 0.0002093
72.79 | 759.75 | 37.39 | 0.0002092
72.8 | 759.83 | 37.39 | 0.0002093
72.8 | 759.91 | 37.39 | 0.0002094
72.81 | 759.99 | 37.39 | 0.0002094
72.82 | 760.07 | 37.39 | 0.0002094
72.83 | 760.16 | 37.39 | 0.0002092
72.84 | 760.24 | 37.39 | 0.000209
72.85 | 760.32 | 37.39 | 0.0002087
72.85 | 760.4 | 37.39 | 0.0002085
72.86 | 760.48 | 37.39 | 0.0002081
72.87 | 760.56 | 37.39 | 0.0002077
72.88 | 760.64 | 37.39 | 0.0002073
72.89 | 760.72 | 37.39 | 0.000207
72.9 | 760.8 | 37.39 | 0.0002067
72.9 | 760.89 | 37.39 | 0.0002065
72.91 | 760.97 | 37.39 | 0.0002063
72.92 | 761.05 | 37.39 | 0.0002061
72.93 | 761.13 | 37.39 | 0.0002058
72.94 | 761.21 | 37.39 | 0.0002056
72.95 | 761.29 | 37.39 | 0.0002055
72.95 | 761.38 | 37.39 | 0.0002055
72.96 | 761.46 | 37.39 | 0.0002054
72.97 | 761.54 | 37.39 | 0.0002053
72.98 | 761.62 | 37.39 | 0.0002053
72.99 | 761.7 | 37.39 | 0.0002052
73 | 761.78 | 37.39 | 0.0002051
73 | 761.86 | 37.39 | 0.000205
73.01 | 761.95 | 37.39 | 0.0002048
73.02 | 762.03 | 37.39 | 0.0002047
73.03 | 762.11 | 37.39 | 0.0002047
73.04 | 762.19 | 37.39 | 0.0002045
73.05 | 762.27 | 37.39 | 0.0002044
73.05 | 762.35 | 37.39 | 0.0002043
73.06 | 762.44 | 37.39 | 0.0002042
73.07 | 762.52 | 37.39 | 0.000204
73.08 | 762.6 | 37.39 | 0.000204
73.09 | 762.68 | 37.39 | 0.0002039
73.1 | 762.76 | 37.39 | 0.0002037
73.1 | 762.84 | 37.39 | 0.0002035
73.11 | 762.93 | 37.39 | 0.0002034
73.12 | 763.01 | 37.39 | 0.0002033
73.13 | 763.09 | 37.39 | 0.0002032
73.14 | 763.17 | 37.39 | 0.000203
73.15 | 763.25 | 37.39 | 0.000203
73.15 | 763.33 | 37.39 | 0.0002031
73.16 | 763.41 | 37.39 | 0.0002033
73.17 | 763.49 | 37.39 | 0.0002034
73.18 | 763.58 | 37.39 | 0.0002034
73.19 | 763.66 | 37.39 | 0.0002035
73.2 | 763.74 | 37.39 | 0.0002036
73.2 | 763.82 | 37.39 | 0.0002037
73.21 | 763.9 | 37.39 | 0.0002037
73.22 | 763.98 | 37.39 | 0.000204
73.23 | 764.07 | 37.39 | 0.0002041
73.24 | 764.15 | 37.39 | 0.0002041
73.25 | 764.23 | 37.39 | 0.0002041
73.25 | 764.31 | 37.39 | 0.0002043
73.26 | 764.4 | 37.39 | 0.0002044
73.27 | 764.48 | 37.39 | 0.0002047
73.28 | 764.56 | 37.39 | 0.0002049
73.29 | 764.64 | 37.39 | 0.000205
73.3 | 764.72 | 37.39 | 0.0002051
73.3 | 764.81 | 37.39 | 0.0002052
73.31 | 764.89 | 37.39 | 0.0002052
73.32 | 764.97 | 37.39 | 0.0002053
73.33 | 765.05 | 37.39 | 0.0002053
73.34 | 765.13 | 37.39 | 0.0002054
73.35 | 765.21 | 37.39 | 0.0002054
73.35 | 765.3 | 37.39 | 0.0002054
73.36 | 765.38 | 37.39 | 0.0002054
73.37 | 765.46 | 37.39 | 0.0002052
73.38 | 765.54 | 37.39 | 0.0002049
73.39 | 765.62 | 37.39 | 0.0002046
73.4 | 765.71 | 37.39 | 0.0002043
73.4 | 765.79 | 37.39 | 0.000204
73.41 | 765.87 | 37.39 | 0.0002036
73.42 | 765.95 | 37.39 | 0.0002031
73.43 | 766.03 | 37.39 | 0.0002026
73.44 | 766.12 | 37.39 | 0.0002021
73.45 | 766.2 | 37.39 | 0.0002016
73.45 | 766.28 | 37.39 | 0.0002013
73.46 | 766.36 | 37.39 | 0.0002011
73.47 | 766.44 | 37.39 | 0.0002009
73.48 | 766.52 | 37.39 | 0.0002006
73.49 | 766.61 | 37.39 | 0.0002005
73.5 | 766.69 | 37.39 | 0.0002004
73.5 | 766.77 | 37.39 | 0.0002004
73.51 | 766.85 | 37.39 | 0.0002003
73.52 | 766.93 | 37.39 | 0.0002002
73.53 | 767.01 | 37.39 | 0.0002
73.54 | 767.09 | 37.39 | 0.0001997
73.55 | 767.17 | 37.39 | 0.0001995
73.55 | 767.26 | 37.39 | 0.0001993
73.56 | 767.34 | 37.39 | 0.0001992
73.57 | 767.42 | 37.39 | 0.0001993
73.58 | 767.5 | 37.39 | 0.0001992
73.59 | 767.58 | 37.39 | 0.0001992
73.6 | 767.66 | 37.39 | 0.0001991
73.6 | 767.74 | 37.39 | 0.0001988
73.61 | 767.82 | 37.39 | 0.0001985
73.62 | 767.91 | 37.39 | 0.0001982
73.63 | 767.99 | 37.39 | 0.0001979
73.64 | 768.07 | 37.39 | 0.0001978
73.65 | 768.15 | 37.39 | 0.0001978
73.65 | 768.23 | 37.39 | 0.0001977
73.66 | 768.32 | 37.39 | 0.0001976
73.67 | 768.4 | 37.39 | 0.0001975
73.68 | 768.48 | 37.39 | 0.0001975
73.69 | 768.56 | 37.39 | 0.0001974
73.7 | 768.64 | 37.39 | 0.0001974
73.7 | 768.72 | 37.39 | 0.0001973
73.71 | 768.81 | 37.39 | 0.0001973
73.72 | 768.89 | 37.39 | 0.0001974
73.73 | 768.97 | 37.39 | 0.0001975
73.74 | 769.05 | 37.39 | 0.0001976
73.75 | 769.13 | 37.39 | 0.0001978
73.75 | 769.21 | 37.39 | 0.000198
73.76 | 769.29 | 37.39 | 0.0001981
73.77 | 769.38 | 37.39 | 0.0001983
73.78 | 769.46 | 37.39 | 0.0001985
73.79 | 769.54 | 37.39 | 0.0001987
73.8 | 769.62 | 37.39 | 0.0001988
73.8 | 769.7 | 37.39 | 0.0001988
73.81 | 769.78 | 37.39 | 0.0001988
73.82 | 769.86 | 37.39 | 0.0001987
73.83 | 769.95 | 37.39 | 0.0001986
73.84 | 770.03 | 37.39 | 0.0001985
73.85 | 770.11 | 37.39 | 0.0001984
73.85 | 770.19 | 37.39 | 0.0001982
73.86 | 770.27 | 37.39 | 0.000198
73.87 | 770.35 | 37.39 | 0.0001977
73.88 | 770.43 | 37.39 | 0.0001974
73.89 | 770.51 | 37.39 | 0.0001972
73.9 | 770.59 | 37.39 | 0.0001969
73.9 | 770.68 | 37.39 | 0.0001966
73.91 | 770.76 | 37.39 | 0.0001963
73.92 | 770.84 | 37.39 | 0.0001959
73.93 | 770.92 | 37.39 | 0.0001956
73.94 | 771 | 37.39 | 0.0001953
73.95 | 771.08 | 37.39 | 0.0001951
73.95 | 771.16 | 37.39 | 0.0001948
73.96 | 771.25 | 37.39 | 0.0001944
73.97 | 771.33 | 37.39 | 0.000194
73.98 | 771.41 | 37.39 | 0.0001937
73.99 | 771.49 | 37.39 | 0.0001933
74 | 771.57 | 37.39 | 0.000193
74 | 771.65 | 37.39 | 0.0001928
74.01 | 771.73 | 37.39 | 0.0001927
74.02 | 771.82 | 37.39 | 0.0001927
74.03 | 771.9 | 37.39 | 0.0001927
74.04 | 771.98 | 37.39 | 0.0001928
74.05 | 772.06 | 37.39 | 0.0001929
74.05 | 772.14 | 37.39 | 0.000193
74.06 | 772.22 | 37.39 | 0.0001931
74.07 | 772.31 | 37.39 | 0.0001932
74.08 | 772.39 | 37.39 | 0.0001933
74.09 | 772.47 | 37.39 | 0.0001935
74.1 | 772.55 | 37.39 | 0.0001935
74.1 | 772.63 | 37.39 | 0.0001935
74.11 | 772.71 | 37.39 | 0.0001935
74.12 | 772.79 | 37.39 | 0.0001934
74.13 | 772.87 | 37.39 | 0.0001932
74.14 | 772.95 | 37.39 | 0.0001931
74.15 | 773.03 | 37.39 | 0.0001929
74.15 | 773.12 | 37.39 | 0.0001927
74.16 | 773.2 | 37.39 | 0.0001925
74.17 | 773.28 | 37.39 | 0.0001924
74.18 | 773.36 | 37.39 | 0.0001923
74.19 | 773.44 | 37.39 | 0.0001924
74.2 | 773.53 | 37.39 | 0.0001924
74.2 | 773.61 | 37.39 | 0.0001924
74.21 | 773.69 | 37.39 | 0.0001923
74.22 | 773.77 | 37.39 | 0.0001922
74.23 | 773.85 | 37.39 | 0.0001921
74.24 | 773.94 | 37.39 | 0.000192
74.25 | 774.02 | 37.39 | 0.000192
74.25 | 774.1 | 37.39 | 0.0001921
74.26 | 774.18 | 37.39 | 0.0001923
74.27 | 774.27 | 37.39 | 0.0001923
74.28 | 774.35 | 37.39 | 0.0001924
74.29 | 774.43 | 37.39 | 0.0001925
74.3 | 774.51 | 37.39 | 0.0001927
74.3 | 774.59 | 37.39 | 0.0001929
74.31 | 774.67 | 37.39 | 0.0001931
74.32 | 774.75 | 37.39 | 0.0001934
74.33 | 774.84 | 37.39 | 0.0001937
74.34 | 774.92 | 37.39 | 0.000194
74.35 | 775 | 37.39 | 0.0001944
74.35 | 775.08 | 37.39 | 0.0001948
74.36 | 775.16 | 37.39 | 0.0001952
74.37 | 775.24 | 37.39 | 0.0001956
74.38 | 775.32 | 37.39 | 0.0001959
74.39 | 775.4 | 37.39 | 0.0001963
74.4 | 775.48 | 37.39 | 0.0001967
74.4 | 775.57 | 37.39 | 0.000197
74.41 | 775.65 | 37.39 | 0.0001971
74.42 | 775.73 | 37.39 | 0.0001973
74.43 | 775.81 | 37.39 | 0.0001974
74.44 | 775.89 | 37.39 | 0.0001975
74.45 | 775.97 | 37.39 | 0.0001976
74.45 | 776.06 | 37.39 | 0.0001974
74.46 | 776.14 | 37.39 | 0.0001973
74.47 | 776.22 | 37.39 | 0.0001971
74.48 | 776.3 | 37.39 | 0.0001969
74.49 | 776.38 | 37.39 | 0.0001969
74.5 | 776.46 | 37.39 | 0.0001968
74.5 | 776.54 | 37.39 | 0.0001968
74.51 | 776.63 | 37.39 | 0.0001969
74.52 | 776.71 | 37.39 | 0.000197
74.53 | 776.79 | 37.39 | 0.0001971
74.54 | 776.87 | 37.39 | 0.0001973
74.55 | 776.96 | 37.39 | 0.0001973
74.55 | 777.04 | 37.39 | 0.0001972
74.56 | 777.12 | 37.39 | 0.0001969
74.57 | 777.2 | 37.39 | 0.0001966
74.58 | 777.28 | 37.39 | 0.0001962
74.59 | 777.36 | 37.39 | 0.0001957
74.6 | 777.44 | 37.39 | 0.0001953
74.6 | 777.53 | 37.39 | 0.000195
74.61 | 777.61 | 37.39 | 0.0001947
74.62 | 777.69 | 37.39 | 0.0001945
74.63 | 777.77 | 37.39 | 0.0001943
74.64 | 777.85 | 37.39 | 0.000194
74.65 | 777.93 | 37.39 | 0.0001938
74.65 | 778.01 | 37.39 | 0.0001936
74.66 | 778.1 | 37.39 | 0.0001934
74.67 | 778.18 | 37.39 | 0.0001931
74.68 | 778.26 | 37.39 | 0.0001929
74.69 | 778.34 | 37.39 | 0.0001927
74.7 | 778.42 | 37.39 | 0.0001924
74.7 | 778.5 | 37.39 | 0.0001922
74.71 | 778.58 | 37.39 | 0.0001921
74.72 | 778.67 | 37.39 | 0.0001919
74.73 | 778.75 | 37.39 | 0.0001916
74.74 | 778.83 | 37.39 | 0.0001911
74.75 | 778.91 | 37.39 | 0.0001907
74.75 | 778.99 | 37.39 | 0.0001902
74.76 | 779.07 | 37.39 | 0.0001899
74.77 | 779.15 | 37.39 | 0.0001895
74.78 | 779.23 | 37.39 | 0.0001891
74.79 | 779.32 | 37.39 | 0.0001888
74.8 | 779.4 | 37.39 | 0.0001885
74.8 | 779.48 | 37.39 | 0.0001882
74.81 | 779.56 | 37.39 | 0.000188
74.82 | 779.64 | 37.39 | 0.0001879
74.83 | 779.72 | 37.39 | 0.0001878
74.84 | 779.8 | 37.39 | 0.0001877
74.85 | 779.88 | 37.39 | 0.0001875
74.85 | 779.96 | 37.39 | 0.0001873
74.86 | 780.04 | 37.39 | 0.000187
74.87 | 780.12 | 37.39 | 0.0001868
74.88 | 780.21 | 37.39 | 0.0001865
74.89 | 780.29 | 37.39 | 0.0001862
74.9 | 780.37 | 37.39 | 0.0001859
74.9 | 780.45 | 37.39 | 0.0001857
74.91 | 780.53 | 37.39 | 0.0001855
74.92 | 780.62 | 37.39 | 0.0001854
74.93 | 780.7 | 37.39 | 0.0001852
74.94 | 780.78 | 37.39 | 0.0001849
74.95 | 780.86 | 37.39 | 0.0001846
74.95 | 780.94 | 37.39 | 0.0001842
74.96 | 781.03 | 37.39 | 0.0001838
74.97 | 781.11 | 37.39 | 0.0001834
74.98 | 781.19 | 37.39 | 0.0001831
74.99 | 781.27 | 37.39 | 0.0001828
75 | 781.35 | 37.39 | 0.0001825
75 | 781.44 | 37.39 | 0.0001822
75.01 | 781.52 | 37.39 | 0.000182
75.02 | 781.6 | 37.39 | 0.0001816
75.03 | 781.68 | 37.39 | 0.0001812
75.04 | 781.76 | 37.39 | 0.0001808
75.05 | 781.84 | 37.39 | 0.0001805
75.05 | 781.93 | 37.39 | 0.0001803
75.06 | 782.01 | 37.39 | 0.0001802
75.07 | 782.09 | 37.39 | 0.0001801
75.08 | 782.17 | 37.39 | 0.0001799
75.09 | 782.25 | 37.39 | 0.0001797
75.1 | 782.34 | 37.39 | 0.0001795
75.1 | 782.42 | 37.39 | 0.0001792
75.11 | 782.5 | 37.39 | 0.000179
75.12 | 782.58 | 37.39 | 0.0001788
75.13 | 782.66 | 37.39 | 0.0001785
75.14 | 782.74 | 37.39 | 0.0001782
75.15 | 782.83 | 37.39 | 0.0001777
75.15 | 782.91 | 37.39 | 0.0001773
75.16 | 782.99 | 37.39 | 0.0001769
75.17 | 783.07 | 37.39 | 0.0001764
75.18 | 783.15 | 37.39 | 0.000176
75.19 | 783.23 | 37.39 | 0.0001755
75.2 | 783.31 | 37.39 | 0.000175
75.2 | 783.39 | 37.39 | 0.0001745
75.21 | 783.47 | 37.39 | 0.0001741
75.22 | 783.55 | 37.39 | 0.0001737
75.23 | 783.64 | 37.39 | 0.0001733
75.24 | 783.72 | 37.39 | 0.000173
75.25 | 783.8 | 37.39 | 0.0001726
75.25 | 783.88 | 37.39 | 0.0001722
75.26 | 783.97 | 37.39 | 0.0001718
75.27 | 784.05 | 37.39 | 0.0001714
75.28 | 784.13 | 37.39 | 0.0001711
75.29 | 784.21 | 37.39 | 0.0001707
75.3 | 784.29 | 37.39 | 0.0001704
75.3 | 784.37 | 37.39 | 0.0001701
75.31 | 784.46 | 37.39 | 0.0001699
75.32 | 784.54 | 37.39 | 0.0001697
75.33 | 784.62 | 37.39 | 0.0001694
75.34 | 784.7 | 37.39 | 0.0001692
75.35 | 784.78 | 37.39 | 0.000169
75.35 | 784.86 | 37.39 | 0.000169
75.36 | 784.94 | 37.39 | 0.0001689
75.37 | 785.03 | 37.38 | 0.0001689
75.38 | 785.11 | 37.38 | 0.000169
75.39 | 785.19 | 37.38 | 0.0001691
75.4 | 785.27 | 37.38 | 0.0001692
75.4 | 785.35 | 37.38 | 0.0001693
75.41 | 785.43 | 37.38 | 0.0001694
75.42 | 785.51 | 37.38 | 0.0001695
75.43 | 785.59 | 37.38 | 0.0001697
75.44 | 785.67 | 37.38 | 0.00017
75.45 | 785.76 | 37.38 | 0.0001702
75.45 | 785.84 | 37.38 | 0.0001704
75.46 | 785.92 | 37.38 | 0.0001707
75.47 | 786 | 37.38 | 0.000171
75.48 | 786.08 | 37.38 | 0.0001713
75.49 | 786.16 | 37.38 | 0.0001716
75.5 | 786.24 | 37.38 | 0.0001718
75.5 | 786.33 | 37.38 | 0.000172
75.51 | 786.41 | 37.38 | 0.0001723
75.52 | 786.49 | 37.38 | 0.0001726
75.53 | 786.57 | 37.38 | 0.0001728
75.54 | 786.65 | 37.38 | 0.000173
75.55 | 786.73 | 37.38 | 0.0001733
75.55 | 786.82 | 37.38 | 0.0001735
75.56 | 786.9 | 37.38 | 0.0001738
75.57 | 786.98 | 37.38 | 0.0001741
75.58 | 787.06 | 37.38 | 0.0001742
75.59 | 787.14 | 37.38 | 0.0001742
75.6 | 787.22 | 37.38 | 0.0001741
75.6 | 787.31 | 37.38 | 0.0001739
75.61 | 787.39 | 37.38 | 0.0001738
75.62 | 787.47 | 37.38 | 0.0001736
75.63 | 787.55 | 37.38 | 0.0001735
75.64 | 787.63 | 37.38 | 0.0001734
75.65 | 787.71 | 37.38 | 0.0001734
75.65 | 787.79 | 37.38 | 0.0001735
75.66 | 787.88 | 37.38 | 0.0001737
75.67 | 787.96 | 37.38 | 0.0001738
75.68 | 788.04 | 37.38 | 0.0001741
75.69 | 788.12 | 37.38 | 0.0001744
75.7 | 788.2 | 37.38 | 0.0001746
75.7 | 788.28 | 37.38 | 0.0001748
75.71 | 788.36 | 37.38 | 0.0001749
75.72 | 788.44 | 37.38 | 0.0001748
75.73 | 788.52 | 37.38 | 0.0001748
75.74 | 788.6 | 37.38 | 0.0001747
75.75 | 788.69 | 37.38 | 0.0001746
75.75 | 788.77 | 37.38 | 0.0001746
75.76 | 788.85 | 37.38 | 0.0001745
75.77 | 788.93 | 37.38 | 0.0001745
75.78 | 789.01 | 37.38 | 0.0001743
75.79 | 789.1 | 37.38 | 0.0001741
75.8 | 789.18 | 37.38 | 0.000174
75.8 | 789.26 | 37.38 | 0.0001738
75.81 | 789.34 | 37.38 | 0.0001737
75.82 | 789.42 | 37.38 | 0.0001736
75.83 | 789.5 | 37.38 | 0.0001736
75.84 | 789.58 | 37.38 | 0.0001737
75.85 | 789.67 | 37.38 | 0.0001738
75.85 | 789.75 | 37.38 | 0.000174
75.86 | 789.83 | 37.38 | 0.0001741
75.87 | 789.91 | 37.38 | 0.0001742
75.88 | 789.99 | 37.38 | 0.0001741
75.89 | 790.08 | 37.38 | 0.0001741
75.9 | 790.16 | 37.38 | 0.0001741
75.9 | 790.24 | 37.38 | 0.0001741
75.91 | 790.32 | 37.38 | 0.0001743
75.92 | 790.4 | 37.38 | 0.0001744
75.93 | 790.48 | 37.38 | 0.0001745
75.94 | 790.57 | 37.38 | 0.0001749
75.95 | 790.65 | 37.38 | 0.0001756
75.95 | 790.73 | 37.38 | 0.0001763
75.96 | 790.81 | 37.38 | 0.0001768
75.97 | 790.89 | 37.38 | 0.0001769
75.98 | 790.97 | 37.38 | 0.0001769
75.99 | 791.06 | 37.38 | 0.0001769
76 | 791.14 | 37.38 | 0.000177
76 | 791.22 | 37.38 | 0.000177
76.01 | 791.3 | 37.38 | 0.0001771
76.02 | 791.38 | 37.38 | 0.0001772
76.03 | 791.46 | 37.38 | 0.0001774
76.04 | 791.54 | 37.38 | 0.0001776
76.05 | 791.62 | 37.38 | 0.0001777
76.05 | 791.7 | 37.38 | 0.0001778
76.06 | 791.78 | 37.38 | 0.0001778
76.07 | 791.87 | 37.38 | 0.0001777
76.08 | 791.95 | 37.38 | 0.0001778
76.09 | 792.03 | 37.38 | 0.000178
76.1 | 792.11 | 37.38 | 0.0001782
76.1 | 792.19 | 37.38 | 0.0001783
76.11 | 792.28 | 37.38 | 0.0001784
76.12 | 792.36 | 37.38 | 0.0001784
76.13 | 792.44 | 37.38 | 0.0001784
76.14 | 792.52 | 37.38 | 0.0001782
76.15 | 792.6 | 37.38 | 0.000178
76.15 | 792.68 | 37.38 | 0.0001777
76.16 | 792.76 | 37.38 | 0.0001774
76.17 | 792.84 | 37.38 | 0.000177
76.18 | 792.92 | 37.38 | 0.0001765
76.19 | 793 | 37.38 | 0.0001761
76.2 | 793.08 | 37.38 | 0.0001756
76.2 | 793.16 | 37.38 | 0.0001751
76.21 | 793.25 | 37.38 | 0.0001747
76.22 | 793.33 | 37.38 | 0.0001743
76.23 | 793.41 | 37.38 | 0.0001738
76.24 | 793.49 | 37.38 | 0.0001734
76.25 | 793.58 | 37.38 | 0.0001729
76.25 | 793.66 | 37.38 | 0.0001725
76.26 | 793.74 | 37.38 | 0.0001722
76.27 | 793.82 | 37.38 | 0.0001718
76.28 | 793.9 | 37.38 | 0.0001714
76.29 | 793.99 | 37.38 | 0.0001712
76.3 | 794.07 | 37.38 | 0.000171
76.3 | 794.15 | 37.38 | 0.0001709
76.31 | 794.23 | 37.38 | 0.0001707
76.32 | 794.31 | 37.38 | 0.0001705
76.33 | 794.39 | 37.38 | 0.0001701
76.34 | 794.47 | 37.38 | 0.0001697
76.35 | 794.55 | 37.38 | 0.0001694
76.35 | 794.64 | 37.38 | 0.000169
76.36 | 794.72 | 37.38 | 0.0001685
76.37 | 794.8 | 37.38 | 0.0001681
76.38 | 794.88 | 37.38 | 0.0001678
76.39 | 794.97 | 37.38 | 0.0001675
76.4 | 795.05 | 37.38 | 0.0001671
76.4 | 795.13 | 37.38 | 0.0001668
76.41 | 795.21 | 37.38 | 0.0001667
76.42 | 795.29 | 37.38 | 0.0001666
76.43 | 795.37 | 37.38 | 0.0001663
76.44 | 795.46 | 37.38 | 0.0001661
76.45 | 795.54 | 37.38 | 0.0001658
76.45 | 795.62 | 37.38 | 0.0001654
76.46 | 795.7 | 37.38 | 0.0001651
76.47 | 795.78 | 37.38 | 0.0001649
76.48 | 795.86 | 37.38 | 0.0001647
76.49 | 795.94 | 37.38 | 0.0001647
76.5 | 796.02 | 37.38 | 0.0001646
76.5 | 796.11 | 37.38 | 0.0001647
76.51 | 796.18 | 37.38 | 0.0001647
76.52 | 796.27 | 37.38 | 0.0001647
76.53 | 796.35 | 37.38 | 0.0001648
76.54 | 796.43 | 37.38 | 0.0001648
76.55 | 796.51 | 37.38 | 0.0001649
76.55 | 796.59 | 37.38 | 0.000165
76.56 | 796.67 | 37.38 | 0.0001651
76.57 | 796.75 | 37.38 | 0.0001652
76.58 | 796.83 | 37.38 | 0.0001652
76.59 | 796.91 | 37.38 | 0.0001652
76.6 | 797 | 37.38 | 0.0001652
76.6 | 797.08 | 37.38 | 0.0001651
76.61 | 797.16 | 37.38 | 0.000165
76.62 | 797.24 | 37.38 | 0.0001648
76.63 | 797.32 | 37.38 | 0.0001644
76.64 | 797.4 | 37.38 | 0.0001641
76.65 | 797.49 | 37.38 | 0.0001639
76.65 | 797.57 | 37.38 | 0.0001637
76.66 | 797.65 | 37.38 | 0.0001636
76.67 | 797.73 | 37.38 | 0.0001635
76.68 | 797.81 | 37.38 | 0.0001635
76.69 | 797.89 | 37.38 | 0.0001636
76.7 | 797.98 | 37.38 | 0.0001637
76.7 | 798.06 | 37.38 | 0.0001637
76.71 | 798.14 | 37.38 | 0.0001637
76.72 | 798.22 | 37.38 | 0.0001636
76.73 | 798.3 | 37.38 | 0.0001636
76.74 | 798.38 | 37.38 | 0.0001637
76.75 | 798.47 | 37.38 | 0.0001637
76.75 | 798.55 | 37.38 | 0.0001637
76.76 | 798.63 | 37.38 | 0.0001636
76.77 | 798.71 | 37.38 | 0.0001635
76.78 | 798.79 | 37.38 | 0.0001634
76.79 | 798.88 | 37.38 | 0.0001633
76.8 | 798.96 | 37.38 | 0.0001632
76.8 | 799.04 | 37.38 | 0.0001632
76.81 | 799.12 | 37.38 | 0.0001632
76.82 | 799.2 | 37.38 | 0.0001632
76.83 | 799.28 | 37.38 | 0.0001633
76.84 | 799.36 | 37.38 | 0.0001632
76.85 | 799.45 | 37.38 | 0.0001631
76.85 | 799.53 | 37.38 | 0.0001631
76.86 | 799.61 | 37.38 | 0.0001631
76.87 | 799.69 | 37.38 | 0.0001632
76.88 | 799.77 | 37.38 | 0.0001635
76.89 | 799.85 | 37.38 | 0.0001637
76.9 | 799.93 | 37.38 | 0.0001638
76.9 | 800.01 | 37.38 | 0.0001638
76.91 | 800.09 | 37.38 | 0.0001637
76.92 | 800.18 | 37.38 | 0.0001637
76.93 | 800.26 | 37.38 | 0.0001636
76.94 | 800.34 | 37.38 | 0.0001636
76.95 | 800.42 | 37.38 | 0.0001636
76.95 | 800.5 | 37.38 | 0.0001635
76.96 | 800.58 | 37.38 | 0.0001634
76.97 | 800.66 | 37.38 | 0.0001636
76.98 | 800.74 | 37.38 | 0.0001639
76.99 | 800.83 | 37.38 | 0.0001644
77 | 800.91 | 37.38 | 0.0001649
77 | 800.99 | 37.38 | 0.0001651
77.01 | 801.07 | 37.38 | 0.0001652
77.02 | 801.15 | 37.38 | 0.0001653
77.03 | 801.23 | 37.38 | 0.0001655
77.04 | 801.31 | 37.38 | 0.0001656
77.05 | 801.39 | 37.38 | 0.0001657
77.05 | 801.47 | 37.38 | 0.000166
77.06 | 801.56 | 37.38 | 0.0001664
77.07 | 801.64 | 37.38 | 0.0001668
77.08 | 801.72 | 37.38 | 0.0001671
77.09 | 801.8 | 37.38 | 0.0001674
77.1 | 801.88 | 37.38 | 0.0001675
77.1 | 801.96 | 37.38 | 0.0001676
77.11 | 802.05 | 37.38 | 0.0001677
77.12 | 802.13 | 37.38 | 0.0001678
77.13 | 802.21 | 37.38 | 0.000168
77.14 | 802.29 | 37.38 | 0.0001682
77.15 | 802.37 | 37.38 | 0.0001684
77.15 | 802.45 | 37.38 | 0.0001685
77.16 | 802.54 | 37.38 | 0.0001686
77.17 | 802.62 | 37.38 | 0.0001687
77.18 | 802.7 | 37.38 | 0.0001687
77.19 | 802.78 | 37.38 | 0.0001687
77.2 | 802.86 | 37.38 | 0.0001687
77.2 | 802.94 | 37.38 | 0.0001687
77.21 | 803.02 | 37.38 | 0.0001685
77.22 | 803.1 | 37.38 | 0.0001683
77.23 | 803.18 | 37.38 | 0.000168
77.24 | 803.26 | 37.38 | 0.0001678
77.25 | 803.35 | 37.38 | 0.0001676
77.25 | 803.43 | 37.38 | 0.0001674
77.26 | 803.51 | 37.38 | 0.0001672
77.27 | 803.59 | 37.38 | 0.0001669
77.28 | 803.67 | 37.38 | 0.0001665
77.29 | 803.75 | 37.38 | 0.0001663
77.3 | 803.83 | 37.38 | 0.0001662
77.3 | 803.92 | 37.38 | 0.000166
77.31 | 804 | 37.38 | 0.0001659
77.32 | 804.08 | 37.38 | 0.0001659
77.33 | 804.16 | 37.38 | 0.0001659
77.34 | 804.24 | 37.38 | 0.0001659
77.35 | 804.32 | 37.38 | 0.0001659
77.35 | 804.4 | 37.38 | 0.0001659
77.36 | 804.48 | 37.38 | 0.0001659
77.37 | 804.56 | 37.38 | 0.0001659
77.38 | 804.64 | 37.38 | 0.0001659
77.39 | 804.73 | 37.38 | 0.0001658
77.4 | 804.81 | 37.38 | 0.0001656
77.4 | 804.89 | 37.38 | 0.0001656
77.41 | 804.97 | 37.38 | 0.0001656
77.42 | 805.05 | 37.38 | 0.0001655
77.43 | 805.14 | 37.38 | 0.0001654
77.44 | 805.22 | 37.38 | 0.0001654
77.45 | 805.3 | 37.38 | 0.0001655
77.45 | 805.38 | 37.38 | 0.0001655
77.46 | 805.46 | 37.38 | 0.0001656
77.47 | 805.55 | 37.38 | 0.0001656
77.48 | 805.63 | 37.38 | 0.0001655
77.49 | 805.71 | 37.38 | 0.0001653
77.5 | 805.79 | 37.38 | 0.0001652
77.5 | 805.87 | 37.38 | 0.0001651
77.51 | 805.96 | 37.38 | 0.000165
77.52 | 806.04 | 37.38 | 0.0001648
77.53 | 806.12 | 37.38 | 0.0001647
77.54 | 806.2 | 37.38 | 0.0001646
77.55 | 806.28 | 37.38 | 0.0001646
77.55 | 806.37 | 37.38 | 0.0001645
77.56 | 806.45 | 37.38 | 0.0001644
77.57 | 806.53 | 37.38 | 0.0001643
77.58 | 806.61 | 37.38 | 0.0001642
77.59 | 806.69 | 37.38 | 0.0001643
77.6 | 806.77 | 37.38 | 0.0001645
77.6 | 806.86 | 37.38 | 0.0001647
77.61 | 806.94 | 37.38 | 0.0001648
77.62 | 807.02 | 37.38 | 0.0001649
77.63 | 807.1 | 37.38 | 0.0001649
77.64 | 807.18 | 37.38 | 0.0001649
77.65 | 807.26 | 37.38 | 0.0001649
77.65 | 807.34 | 37.38 | 0.0001648
77.66 | 807.43 | 37.38 | 0.0001647
77.67 | 807.51 | 37.38 | 0.0001647
77.68 | 807.59 | 37.38 | 0.0001647
77.69 | 807.67 | 37.38 | 0.0001647
77.7 | 807.75 | 37.38 | 0.0001647
77.7 | 807.83 | 37.38 | 0.0001647
77.71 | 807.91 | 37.38 | 0.0001646
77.72 | 807.99 | 37.38 | 0.0001646
77.73 | 808.07 | 37.38 | 0.0001646
77.74 | 808.15 | 37.38 | 0.0001644
77.75 | 808.23 | 37.38 | 0.0001642
77.75 | 808.32 | 37.38 | 0.0001639
77.76 | 808.4 | 37.38 | 0.0001637
77.77 | 808.48 | 37.38 | 0.0001636
77.78 | 808.56 | 37.38 | 0.0001634
77.79 | 808.64 | 37.38 | 0.0001632
77.8 | 808.73 | 37.38 | 0.000163
77.8 | 808.81 | 37.38 | 0.0001628
77.81 | 808.89 | 37.38 | 0.0001626
77.82 | 808.97 | 37.38 | 0.0001625
77.83 | 809.05 | 37.38 | 0.0001624
77.84 | 809.13 | 37.38 | 0.0001623
77.85 | 809.21 | 37.38 | 0.0001623
77.85 | 809.29 | 37.38 | 0.0001624
77.86 | 809.37 | 37.38 | 0.0001625
77.87 | 809.45 | 37.38 | 0.0001625
77.88 | 809.53 | 37.38 | 0.0001625
77.89 | 809.61 | 37.38 | 0.0001625
77.9 | 809.7 | 37.38 | 0.0001624
77.9 | 809.78 | 37.38 | 0.0001624
77.91 | 809.86 | 37.38 | 0.0001624
77.92 | 809.94 | 37.38 | 0.0001624
77.93 | 810.02 | 37.38 | 0.0001623
77.94 | 810.1 | 37.38 | 0.0001622
77.95 | 810.19 | 37.38 | 0.000162
77.95 | 810.27 | 37.38 | 0.000162
77.96 | 810.35 | 37.38 | 0.0001619
77.97 | 810.43 | 37.38 | 0.0001618
77.98 | 810.51 | 37.38 | 0.0001618
77.99 | 810.59 | 37.38 | 0.0001617
78 | 810.67 | 37.38 | 0.0001617
78 | 810.75 | 37.38 | 0.0001616
78.01 | 810.84 | 37.38 | 0.0001614
78.02 | 810.92 | 37.38 | 0.0001612
78.03 | 811 | 37.38 | 0.000161
78.04 | 811.08 | 37.38 | 0.000161
78.05 | 811.16 | 37.38 | 0.0001609
78.05 | 811.24 | 37.38 | 0.000161
78.06 | 811.32 | 37.38 | 0.000161
78.07 | 811.4 | 37.38 | 0.000161
78.08 | 811.48 | 37.38 | 0.000161
78.09 | 811.56 | 37.38 | 0.000161
78.1 | 811.64 | 37.38 | 0.0001611
78.1 | 811.73 | 37.38 | 0.0001613
78.11 | 811.81 | 37.38 | 0.0001615
78.12 | 811.89 | 37.38 | 0.0001616
78.13 | 811.97 | 37.38 | 0.0001616
78.14 | 812.05 | 37.38 | 0.0001615
78.15 | 812.13 | 37.38 | 0.0001614
78.15 | 812.22 | 37.38 | 0.0001611
78.16 | 812.3 | 37.38 | 0.0001608
78.17 | 812.38 | 37.38 | 0.0001605
78.18 | 812.46 | 37.38 | 0.0001602
78.19 | 812.54 | 37.38 | 0.0001599
78.2 | 812.63 | 37.38 | 0.0001597
78.2 | 812.71 | 37.38 | 0.0001595
78.21 | 812.79 | 37.38 | 0.0001594
78.22 | 812.87 | 37.38 | 0.0001593
78.23 | 812.95 | 37.38 | 0.0001593
78.24 | 813.03 | 37.38 | 0.0001594
78.25 | 813.11 | 37.38 | 0.0001594
78.25 | 813.19 | 37.38 | 0.0001592
78.26 | 813.27 | 37.38 | 0.0001591
78.27 | 813.36 | 37.38 | 0.0001589
78.28 | 813.44 | 37.38 | 0.0001586
78.29 | 813.52 | 37.38 | 0.0001583
78.3 | 813.6 | 37.38 | 0.0001579
78.3 | 813.68 | 37.38 | 0.0001575
78.31 | 813.76 | 37.38 | 0.0001569
78.32 | 813.84 | 37.38 | 0.0001564
78.33 | 813.92 | 37.38 | 0.0001559
78.34 | 814 | 37.38 | 0.0001554
78.35 | 814.09 | 37.38 | 0.0001549
78.35 | 814.17 | 37.38 | 0.0001544
78.36 | 814.25 | 37.38 | 0.000154
78.37 | 814.33 | 37.38 | 0.0001538
78.38 | 814.42 | 37.38 | 0.0001535
78.39 | 814.5 | 37.38 | 0.0001531
78.4 | 814.58 | 37.38 | 0.000153
78.4 | 814.66 | 37.38 | 0.0001529
78.41 | 814.74 | 37.38 | 0.0001527
78.42 | 814.82 | 37.38 | 0.0001525
78.43 | 814.9 | 37.38 | 0.0001524
78.44 | 814.98 | 37.38 | 0.0001523
78.45 | 815.07 | 37.38 | 0.0001522
78.45 | 815.15 | 37.38 | 0.0001521
78.46 | 815.23 | 37.38 | 0.0001521
78.47 | 815.31 | 37.38 | 0.000152
78.48 | 815.39 | 37.38 | 0.000152
78.49 | 815.47 | 37.38 | 0.0001522
78.5 | 815.55 | 37.38 | 0.0001523
78.5 | 815.64 | 37.38 | 0.0001524
78.51 | 815.72 | 37.38 | 0.0001524
78.52 | 815.8 | 37.38 | 0.0001524
78.53 | 815.88 | 37.38 | 0.0001524
78.54 | 815.96 | 37.38 | 0.0001524
78.55 | 816.04 | 37.38 | 0.0001523
78.55 | 816.12 | 37.38 | 0.000152
78.56 | 816.2 | 37.38 | 0.0001517
78.57 | 816.28 | 37.38 | 0.0001516
78.58 | 816.36 | 37.38 | 0.0001514
78.59 | 816.45 | 37.38 | 0.0001511
78.6 | 816.53 | 37.38 | 0.0001506
78.6 | 816.61 | 37.38 | 0.0001502
78.61 | 816.69 | 37.38 | 0.0001499
78.62 | 816.77 | 37.38 | 0.0001496
78.63 | 816.85 | 37.38 | 0.0001494
78.64 | 816.93 | 37.38 | 0.0001492
78.65 | 817.01 | 37.38 | 0.0001491
78.65 | 817.09 | 37.38 | 0.0001489
78.66 | 817.17 | 37.38 | 0.0001487
78.67 | 817.25 | 37.38 | 0.0001485
78.68 | 817.34 | 37.38 | 0.0001483
78.69 | 817.42 | 37.38 | 0.0001481
78.7 | 817.5 | 37.38 | 0.0001479
78.7 | 817.58 | 37.38 | 0.0001478
78.71 | 817.67 | 37.38 | 0.0001477
78.72 | 817.75 | 37.38 | 0.0001475
78.73 | 817.83 | 37.38 | 0.0001473
78.74 | 817.91 | 37.38 | 0.000147
78.75 | 817.99 | 37.38 | 0.0001467
78.75 | 818.07 | 37.38 | 0.0001463
78.76 | 818.16 | 37.38 | 0.0001459
78.77 | 818.24 | 37.38 | 0.0001455
78.78 | 818.32 | 37.38 | 0.0001452
78.79 | 818.4 | 37.38 | 0.000145
78.8 | 818.48 | 37.38 | 0.0001448
78.8 | 818.56 | 37.38 | 0.0001446
78.81 | 818.65 | 37.38 | 0.0001443
78.82 | 818.73 | 37.38 | 0.000144
78.83 | 818.81 | 37.38 | 0.0001438
78.84 | 818.89 | 37.38 | 0.0001434
78.85 | 818.97 | 37.38 | 0.000143
78.85 | 819.05 | 37.38 | 0.0001427
78.86 | 819.13 | 37.38 | 0.0001425
78.87 | 819.21 | 37.38 | 0.0001424
78.88 | 819.29 | 37.38 | 0.0001422
78.89 | 819.37 | 37.38 | 0.000142
78.9 | 819.46 | 37.38 | 0.0001418
78.9 | 819.54 | 37.38 | 0.0001417
78.91 | 819.62 | 37.38 | 0.0001417
78.92 | 819.7 | 37.38 | 0.0001417
78.93 | 819.78 | 37.38 | 0.0001416
78.94 | 819.87 | 37.38 | 0.0001415
78.95 | 819.95 | 37.38 | 0.0001414
78.95 | 820.03 | 37.38 | 0.0001415
78.96 | 820.11 | 37.38 | 0.0001415
78.97 | 820.19 | 37.38 | 0.0001415
78.98 | 820.27 | 37.38 | 0.0001415
78.99 | 820.36 | 37.38 | 0.0001416
79 | 820.44 | 37.38 | 0.0001417
79 | 820.52 | 37.38 | 0.0001418
79.01 | 820.6 | 37.38 | 0.0001419
79.02 | 820.68 | 37.38 | 0.0001419
79.03 | 820.76 | 37.38 | 0.000142
79.04 | 820.84 | 37.38 | 0.0001421
79.05 | 820.93 | 37.38 | 0.0001421
79.05 | 821.01 | 37.38 | 0.000142
79.06 | 821.09 | 37.38 | 0.000142
79.07 | 821.17 | 37.38 | 0.000142
79.08 | 821.25 | 37.38 | 0.0001421
79.09 | 821.33 | 37.38 | 0.0001424
79.1 | 821.41 | 37.38 | 0.0001427
79.1 | 821.49 | 37.38 | 0.0001431
79.11 | 821.57 | 37.38 | 0.0001435
79.12 | 821.66 | 37.38 | 0.000144
79.13 | 821.74 | 37.38 | 0.0001445
79.14 | 821.82 | 37.38 | 0.000145
79.15 | 821.9 | 37.38 | 0.0001455
79.15 | 821.98 | 37.38 | 0.0001459
79.16 | 822.06 | 37.38 | 0.0001462
79.17 | 822.14 | 37.38 | 0.0001465
79.18 | 822.23 | 37.38 | 0.0001468
79.19 | 822.31 | 37.38 | 0.0001469
79.2 | 822.39 | 37.38 | 0.000147
79.2 | 822.47 | 37.38 | 0.000147
79.21 | 822.55 | 37.38 | 0.0001471
79.22 | 822.63 | 37.38 | 0.0001471
79.23 | 822.71 | 37.38 | 0.0001471
79.24 | 822.79 | 37.38 | 0.0001471
79.25 | 822.87 | 37.38 | 0.0001471
79.25 | 822.96 | 37.38 | 0.000147
79.26 | 823.04 | 37.38 | 0.0001471
79.27 | 823.12 | 37.38 | 0.0001473
79.28 | 823.2 | 37.38 | 0.0001476
79.29 | 823.28 | 37.38 | 0.0001478
79.3 | 823.36 | 37.38 | 0.0001481
79.3 | 823.44 | 37.38 | 0.0001483
79.31 | 823.52 | 37.38 | 0.0001484
79.32 | 823.6 | 37.38 | 0.0001484
79.33 | 823.69 | 37.38 | 0.0001484
79.34 | 823.77 | 37.38 | 0.0001483
79.35 | 823.85 | 37.38 | 0.0001482
79.35 | 823.93 | 37.38 | 0.0001481
79.36 | 824.01 | 37.38 | 0.000148
79.37 | 824.09 | 37.38 | 0.0001479
79.38 | 824.17 | 37.38 | 0.0001477
79.39 | 824.26 | 37.38 | 0.0001475
79.4 | 824.34 | 37.38 | 0.0001473
79.4 | 824.42 | 37.38 | 0.0001472
79.41 | 824.5 | 37.38 | 0.0001471
79.42 | 824.58 | 37.38 | 0.0001469
79.43 | 824.66 | 37.38 | 0.0001467
79.44 | 824.74 | 37.38 | 0.0001466
79.45 | 824.82 | 37.38 | 0.0001465
79.45 | 824.9 | 37.38 | 0.0001465
79.46 | 824.98 | 37.38 | 0.0001464
79.47 | 825.06 | 37.38 | 0.0001465
79.48 | 825.15 | 37.38 | 0.0001466
79.49 | 825.23 | 37.38 | 0.0001467
79.5 | 825.31 | 37.38 | 0.0001467
79.5 | 825.39 | 37.38 | 0.0001465
79.51 | 825.47 | 37.38 | 0.0001464
79.52 | 825.55 | 37.38 | 0.0001463
79.53 | 825.64 | 37.38 | 0.0001464
79.54 | 825.72 | 37.38 | 0.0001465
79.55 | 825.8 | 37.38 | 0.0001466
79.55 | 825.88 | 37.38 | 0.0001468
79.56 | 825.96 | 37.38 | 0.000147
79.57 | 826.04 | 37.38 | 0.0001471
79.58 | 826.12 | 37.38 | 0.0001472
79.59 | 826.21 | 37.38 | 0.0001472
79.6 | 826.29 | 37.38 | 0.0001471
79.6 | 826.37 | 37.38 | 0.000147
79.61 | 826.45 | 37.38 | 0.0001469
79.62 | 826.53 | 37.38 | 0.0001468
79.63 | 826.61 | 37.38 | 0.0001465
79.64 | 826.7 | 37.38 | 0.0001463
79.65 | 826.78 | 37.38 | 0.0001461
79.65 | 826.86 | 37.38 | 0.0001458
79.66 | 826.94 | 37.38 | 0.0001455
79.67 | 827.02 | 37.38 | 0.0001452
79.68 | 827.1 | 37.38 | 0.000145
79.69 | 827.18 | 37.38 | 0.0001448
79.7 | 827.26 | 37.38 | 0.0001447
79.7 | 827.34 | 37.38 | 0.0001445
79.71 | 827.43 | 37.38 | 0.0001443
79.72 | 827.51 | 37.38 | 0.0001442
79.73 | 827.59 | 37.38 | 0.0001441
79.74 | 827.67 | 37.38 | 0.0001441
79.75 | 827.75 | 37.38 | 0.0001441
79.75 | 827.83 | 37.38 | 0.000144
79.76 | 827.91 | 37.38 | 0.0001439
79.77 | 828 | 37.38 | 0.0001436
79.78 | 828.08 | 37.38 | 0.0001433
79.79 | 828.16 | 37.38 | 0.000143
79.8 | 828.24 | 37.38 | 0.0001425
79.8 | 828.32 | 37.38 | 0.0001421
79.81 | 828.4 | 37.38 | 0.0001419
79.82 | 828.48 | 37.38 | 0.0001418
79.83 | 828.57 | 37.38 | 0.0001418
79.84 | 828.65 | 37.38 | 0.0001419
79.85 | 828.73 | 37.38 | 0.0001418
79.85 | 828.81 | 37.38 | 0.0001418
79.86 | 828.89 | 37.38 | 0.0001418
79.87 | 828.97 | 37.38 | 0.0001418
79.88 | 829.05 | 37.38 | 0.0001417
79.89 | 829.13 | 37.38 | 0.0001416
79.9 | 829.21 | 37.38 | 0.0001416
79.9 | 829.29 | 37.38 | 0.0001416
79.91 | 829.37 | 37.38 | 0.0001416
79.92 | 829.45 | 37.38 | 0.0001414
79.93 | 829.54 | 37.38 | 0.0001412
79.94 | 829.62 | 37.38 | 0.000141
79.95 | 829.7 | 37.38 | 0.0001408
79.95 | 829.78 | 37.38 | 0.0001406
79.96 | 829.86 | 37.38 | 0.0001403
79.97 | 829.94 | 37.38 | 0.00014
79.98 | 830.02 | 37.38 | 0.0001397
79.99 | 830.11 | 37.38 | 0.0001394
80 | 830.19 | 37.38 | 0.000139
80 | 830.27 | 37.38 | 0.0001388
80.01 | 830.35 | 37.38 | 0.0001385
80.02 | 830.43 | 37.38 | 0.0001382
80.03 | 830.51 | 37.38 | 0.0001379
80.04 | 830.59 | 37.38 | 0.0001377
80.05 | 830.68 | 37.38 | 0.0001376
80.05 | 830.76 | 37.38 | 0.0001374
80.06 | 830.84 | 37.38 | 0.000137
80.07 | 830.92 | 37.38 | 0.0001367
80.08 | 831 | 37.38 | 0.0001364
80.09 | 831.08 | 37.38 | 0.000136
80.1 | 831.16 | 37.38 | 0.0001357
80.1 | 831.24 | 37.38 | 0.0001354
80.11 | 831.33 | 37.38 | 0.0001351
80.12 | 831.41 | 37.38 | 0.0001349
80.13 | 831.49 | 37.38 | 0.0001349
80.14 | 831.57 | 37.38 | 0.0001351
80.15 | 831.65 | 37.38 | 0.0001352
80.15 | 831.73 | 37.38 | 0.0001354
80.16 | 831.81 | 37.38 | 0.0001356
80.17 | 831.89 | 37.38 | 0.0001358
80.18 | 831.98 | 37.38 | 0.000136
80.19 | 832.06 | 37.38 | 0.0001361
80.2 | 832.14 | 37.38 | 0.0001362
80.2 | 832.22 | 37.38 | 0.0001364
80.21 | 832.3 | 37.38 | 0.0001366
80.22 | 832.38 | 37.38 | 0.0001368
80.23 | 832.47 | 37.38 | 0.000137
80.24 | 832.55 | 37.38 | 0.000137
80.25 | 832.63 | 37.38 | 0.0001371
80.25 | 832.71 | 37.38 | 0.0001372
80.26 | 832.79 | 37.38 | 0.0001372
80.27 | 832.87 | 37.38 | 0.0001371
80.28 | 832.95 | 37.38 | 0.000137
80.29 | 833.03 | 37.38 | 0.0001368
80.3 | 833.12 | 37.38 | 0.0001366
80.3 | 833.2 | 37.38 | 0.0001365
80.31 | 833.28 | 37.38 | 0.0001364
80.32 | 833.36 | 37.38 | 0.0001363
80.33 | 833.44 | 37.38 | 0.0001362
80.34 | 833.52 | 37.38 | 0.0001362
80.35 | 833.6 | 37.38 | 0.0001361
80.35 | 833.68 | 37.38 | 0.0001359
80.36 | 833.76 | 37.38 | 0.0001358
80.37 | 833.85 | 37.38 | 0.0001356
80.38 | 833.93 | 37.38 | 0.0001356
80.39 | 834.01 | 37.38 | 0.0001354
80.4 | 834.09 | 37.38 | 0.0001353
80.4 | 834.17 | 37.38 | 0.0001352
80.41 | 834.25 | 37.38 | 0.000135
80.42 | 834.34 | 37.38 | 0.0001349
80.43 | 834.42 | 37.38 | 0.0001348
80.44 | 834.5 | 37.38 | 0.0001347
80.45 | 834.58 | 37.38 | 0.0001346
80.45 | 834.66 | 37.38 | 0.0001345
80.46 | 834.74 | 37.38 | 0.0001344
80.47 | 834.82 | 37.38 | 0.0001343
80.48 | 834.91 | 37.38 | 0.0001342
80.49 | 834.99 | 37.38 | 0.000134
80.5 | 835.07 | 37.38 | 0.0001338
80.5 | 835.15 | 37.38 | 0.0001337
80.51 | 835.23 | 37.38 | 0.0001337
80.52 | 835.31 | 37.38 | 0.0001337
80.53 | 835.39 | 37.38 | 0.0001337
80.54 | 835.47 | 37.38 | 0.0001336
80.55 | 835.55 | 37.38 | 0.0001335
80.55 | 835.63 | 37.38 | 0.0001333
80.56 | 835.71 | 37.38 | 0.000133
80.57 | 835.79 | 37.38 | 0.0001327
80.58 | 835.88 | 37.38 | 0.0001324
80.59 | 835.96 | 37.38 | 0.0001321
80.6 | 836.04 | 37.38 | 0.000132
80.6 | 836.12 | 37.38 | 0.0001319
80.61 | 836.2 | 37.38 | 0.0001318
80.62 | 836.28 | 37.38 | 0.0001317
80.63 | 836.36 | 37.38 | 0.0001314
80.64 | 836.45 | 37.38 | 0.000131
80.65 | 836.53 | 37.38 | 0.0001305
80.65 | 836.61 | 37.38 | 0.0001301
80.66 | 836.69 | 37.38 | 0.0001297
80.67 | 836.77 | 37.38 | 0.0001293
80.68 | 836.85 | 37.38 | 0.000129
80.69 | 836.93 | 37.38 | 0.0001286
80.7 | 837.01 | 37.38 | 0.0001282
80.7 | 837.09 | 37.38 | 0.0001278
80.71 | 837.17 | 37.38 | 0.0001276
80.72 | 837.25 | 37.38 | 0.0001273
80.73 | 837.34 | 37.38 | 0.0001271
80.74 | 837.42 | 37.38 | 0.000127
80.75 | 837.5 | 37.38 | 0.0001269
80.75 | 837.58 | 37.38 | 0.0001268
80.76 | 837.66 | 37.38 | 0.0001268
80.77 | 837.74 | 37.38 | 0.0001269
80.78 | 837.82 | 37.38 | 0.0001271
80.79 | 837.9 | 37.38 | 0.0001273
80.8 | 837.98 | 37.38 | 0.0001276
80.8 | 838.06 | 37.38 | 0.0001279
80.81 | 838.14 | 37.38 | 0.0001282
80.82 | 838.23 | 37.38 | 0.0001284
80.83 | 838.31 | 37.38 | 0.0001285
80.84 | 838.39 | 37.38 | 0.0001286
80.85 | 838.47 | 37.38 | 0.0001287
80.85 | 838.55 | 37.38 | 0.000129
80.86 | 838.63 | 37.38 | 0.0001293
80.87 | 838.72 | 37.38 | 0.0001297
80.88 | 838.8 | 37.38 | 0.00013
80.89 | 838.88 | 37.38 | 0.0001304
80.9 | 838.96 | 37.38 | 0.0001307
80.9 | 839.04 | 37.38 | 0.0001311
80.91 | 839.12 | 37.38 | 0.0001314
80.92 | 839.2 | 37.38 | 0.0001317
80.93 | 839.28 | 37.38 | 0.000132
80.94 | 839.36 | 37.38 | 0.0001322
80.95 | 839.45 | 37.38 | 0.0001326
80.95 | 839.53 | 37.38 | 0.0001329
80.96 | 839.61 | 37.38 | 0.0001332
80.97 | 839.69 | 37.38 | 0.0001333
80.98 | 839.77 | 37.38 | 0.0001334
80.99 | 839.85 | 37.38 | 0.0001333
81 | 839.94 | 37.38 | 0.0001332
81 | 840.02 | 37.38 | 0.000133
81.01 | 840.1 | 37.38 | 0.0001328
81.02 | 840.18 | 37.38 | 0.0001325
81.03 | 840.26 | 37.38 | 0.0001322
81.04 | 840.34 | 37.38 | 0.0001319
81.05 | 840.42 | 37.38 | 0.0001317
81.05 | 840.51 | 37.38 | 0.0001315
81.06 | 840.59 | 37.38 | 0.0001313
81.07 | 840.67 | 37.38 | 0.0001311
81.08 | 840.75 | 37.38 | 0.0001312
81.09 | 840.83 | 37.38 | 0.0001312
81.1 | 840.91 | 37.38 | 0.0001313
81.1 | 840.99 | 37.38 | 0.0001313
81.11 | 841.07 | 37.38 | 0.0001312
81.12 | 841.15 | 37.38 | 0.0001312
81.13 | 841.24 | 37.38 | 0.0001312
81.14 | 841.32 | 37.38 | 0.0001312
81.15 | 841.4 | 37.38 | 0.0001311
81.15 | 841.48 | 37.38 | 0.0001311
81.16 | 841.56 | 37.38 | 0.0001312
81.17 | 841.64 | 37.38 | 0.0001314
81.18 | 841.72 | 37.38 | 0.0001317
81.19 | 841.8 | 37.38 | 0.000132
81.2 | 841.88 | 37.38 | 0.0001321
81.2 | 841.97 | 37.38 | 0.0001323
81.21 | 842.05 | 37.38 | 0.0001324
81.22 | 842.13 | 37.38 | 0.0001325
81.23 | 842.21 | 37.38 | 0.0001326
81.24 | 842.29 | 37.38 | 0.0001326
81.25 | 842.37 | 37.38 | 0.0001327
81.25 | 842.46 | 37.38 | 0.0001327
81.26 | 842.54 | 37.38 | 0.0001327
81.27 | 842.62 | 37.38 | 0.0001327
81.28 | 842.7 | 37.38 | 0.0001327
81.29 | 842.78 | 37.38 | 0.0001327
81.3 | 842.86 | 37.38 | 0.0001327
81.3 | 842.94 | 37.38 | 0.0001327
81.31 | 843.02 | 37.38 | 0.0001327
81.32 | 843.1 | 37.38 | 0.0001326
81.33 | 843.18 | 37.38 | 0.0001326
81.34 | 843.26 | 37.38 | 0.0001326
81.35 | 843.35 | 37.38 | 0.0001327
81.35 | 843.43 | 37.38 | 0.0001327
81.36 | 843.51 | 37.38 | 0.0001328
81.37 | 843.59 | 37.38 | 0.0001329
81.38 | 843.67 | 37.38 | 0.0001329
81.39 | 843.75 | 37.38 | 0.0001329
81.4 | 843.83 | 37.38 | 0.0001329
81.4 | 843.91 | 37.38 | 0.000133
81.41 | 843.99 | 37.38 | 0.0001332
81.42 | 844.08 | 37.38 | 0.0001333
81.43 | 844.16 | 37.38 | 0.0001334
81.44 | 844.24 | 37.38 | 0.0001334
81.45 | 844.32 | 37.38 | 0.0001334
81.45 | 844.4 | 37.38 | 0.0001334
81.46 | 844.48 | 37.38 | 0.0001335
81.47 | 844.56 | 37.38 | 0.0001335
81.48 | 844.64 | 37.38 | 0.0001335
81.49 | 844.72 | 37.38 | 0.0001336
81.5 | 844.8 | 37.38 | 0.0001337
81.5 | 844.88 | 37.38 | 0.0001338
81.51 | 844.97 | 37.38 | 0.0001339
81.52 | 845.05 | 37.38 | 0.000134
81.53 | 845.13 | 37.38 | 0.000134
81.54 | 845.21 | 37.38 | 0.000134
81.55 | 845.29 | 37.38 | 0.0001341
81.55 | 845.37 | 37.38 | 0.0001342
81.56 | 845.45 | 37.38 | 0.0001343
81.57 | 845.54 | 37.38 | 0.0001345
81.58 | 845.62 | 37.38 | 0.0001346
81.59 | 845.7 | 37.38 | 0.0001348
81.6 | 845.78 | 37.38 | 0.000135
81.6 | 845.86 | 37.38 | 0.0001351
81.61 | 845.94 | 37.38 | 0.0001351
81.62 | 846.02 | 37.38 | 0.000135
81.63 | 846.1 | 37.38 | 0.0001351
81.64 | 846.19 | 37.38 | 0.0001351
81.65 | 846.27 | 37.38 | 0.0001352
81.65 | 846.35 | 37.38 | 0.0001351
81.66 | 846.43 | 37.38 | 0.000135
81.67 | 846.51 | 37.38 | 0.0001349
81.68 | 846.59 | 37.38 | 0.0001347
81.69 | 846.68 | 37.38 | 0.0001344
81.7 | 846.76 | 37.38 | 0.000134
81.7 | 846.84 | 37.38 | 0.0001336
81.71 | 846.92 | 37.38 | 0.0001333
81.72 | 847 | 37.38 | 0.000133
81.73 | 847.08 | 37.38 | 0.0001327
81.74 | 847.16 | 37.38 | 0.0001323
81.75 | 847.24 | 37.38 | 0.0001319
81.75 | 847.33 | 37.38 | 0.0001315
81.76 | 847.41 | 37.38 | 0.0001311
81.77 | 847.49 | 37.38 | 0.0001309
81.78 | 847.57 | 37.38 | 0.0001308
81.79 | 847.65 | 37.38 | 0.0001306
81.8 | 847.73 | 37.38 | 0.0001305
81.8 | 847.81 | 37.38 | 0.0001304
81.81 | 847.89 | 37.38 | 0.0001302
81.82 | 847.97 | 37.38 | 0.0001301
81.83 | 848.05 | 37.38 | 0.0001301
81.84 | 848.14 | 37.38 | 0.0001302
81.85 | 848.22 | 37.38 | 0.0001304
81.85 | 848.3 | 37.38 | 0.0001305
81.86 | 848.38 | 37.38 | 0.0001306
81.87 | 848.46 | 37.38 | 0.0001308
81.88 | 848.54 | 37.38 | 0.000131
81.89 | 848.62 | 37.38 | 0.0001312
81.9 | 848.7 | 37.38 | 0.0001314
81.9 | 848.78 | 37.38 | 0.0001317
81.91 | 848.86 | 37.38 | 0.000132
81.92 | 848.94 | 37.38 | 0.0001323
81.93 | 849.02 | 37.38 | 0.0001326
81.94 | 849.11 | 37.38 | 0.0001329
81.95 | 849.19 | 37.38 | 0.0001332
81.95 | 849.27 | 37.38 | 0.0001334
81.96 | 849.35 | 37.38 | 0.0001336
81.97 | 849.43 | 37.38 | 0.0001338
81.98 | 849.51 | 37.38 | 0.000134
81.99 | 849.59 | 37.38 | 0.0001342
82 | 849.67 | 37.38 | 0.0001343
82 | 849.75 | 37.38 | 0.0001343
82.01 | 849.84 | 37.38 | 0.0001343
82.02 | 849.92 | 37.38 | 0.0001342
82.03 | 850 | 37.38 | 0.0001341
82.04 | 850.08 | 37.38 | 0.000134
82.05 | 850.16 | 37.38 | 0.0001339
82.05 | 850.24 | 37.38 | 0.0001338
82.06 | 850.32 | 37.38 | 0.0001337
82.07 | 850.4 | 37.38 | 0.0001335
82.08 | 850.49 | 37.38 | 0.0001333
82.09 | 850.57 | 37.38 | 0.0001332
82.1 | 850.65 | 37.38 | 0.0001331
82.1 | 850.73 | 37.38 | 0.0001329
82.11 | 850.81 | 37.38 | 0.0001328
82.12 | 850.89 | 37.38 | 0.0001329
82.13 | 850.97 | 37.37 | 0.000133
82.14 | 851.05 | 37.37 | 0.0001332
82.15 | 851.14 | 37.37 | 0.0001336
82.15 | 851.22 | 37.37 | 0.0001339
82.16 | 851.3 | 37.37 | 0.0001342
82.17 | 851.38 | 37.37 | 0.0001344
82.18 | 851.47 | 37.37 | 0.0001345
82.19 | 851.55 | 37.37 | 0.0001347
82.2 | 851.63 | 37.37 | 0.0001348
82.2 | 851.71 | 37.37 | 0.0001349
82.21 | 851.79 | 37.37 | 0.000135
82.22 | 851.87 | 37.37 | 0.0001351
82.23 | 851.95 | 37.37 | 0.0001352
82.24 | 852.03 | 37.37 | 0.0001352
82.25 | 852.12 | 37.37 | 0.0001352
82.25 | 852.2 | 37.37 | 0.0001352
82.26 | 852.28 | 37.37 | 0.0001352
82.27 | 852.36 | 37.37 | 0.0001351
82.28 | 852.44 | 37.37 | 0.000135
82.29 | 852.52 | 37.37 | 0.0001349
82.3 | 852.6 | 37.37 | 0.0001348
82.3 | 852.68 | 37.37 | 0.0001346
82.31 | 852.76 | 37.37 | 0.0001345
82.32 | 852.84 | 37.37 | 0.0001344
82.33 | 852.93 | 37.37 | 0.0001342
82.34 | 853.01 | 37.37 | 0.0001341
82.35 | 853.09 | 37.37 | 0.000134
82.35 | 853.17 | 37.37 | 0.0001338
82.36 | 853.25 | 37.37 | 0.0001336
82.37 | 853.33 | 37.37 | 0.0001334
82.38 | 853.41 | 37.37 | 0.0001332
82.39 | 853.49 | 37.37 | 0.000133
82.4 | 853.58 | 37.37 | 0.0001329
82.4 | 853.66 | 37.37 | 0.0001329
82.41 | 853.74 | 37.37 | 0.000133
82.42 | 853.82 | 37.37 | 0.0001332
82.43 | 853.9 | 37.37 | 0.0001333
82.44 | 853.98 | 37.37 | 0.0001336
82.45 | 854.06 | 37.37 | 0.0001339
82.45 | 854.14 | 37.37 | 0.0001342
82.46 | 854.22 | 37.37 | 0.0001345
82.47 | 854.3 | 37.37 | 0.0001347
82.48 | 854.39 | 37.37 | 0.0001348
82.49 | 854.47 | 37.37 | 0.000135
82.5 | 854.55 | 37.37 | 0.0001351
82.5 | 854.63 | 37.37 | 0.0001353
82.51 | 854.71 | 37.37 | 0.0001354
82.52 | 854.79 | 37.37 | 0.0001355
82.53 | 854.87 | 37.37 | 0.0001357
82.54 | 854.95 | 37.37 | 0.0001359
82.55 | 855.03 | 37.37 | 0.0001361
82.55 | 855.11 | 37.37 | 0.0001364
82.56 | 855.19 | 37.37 | 0.0001367
82.57 | 855.27 | 37.37 | 0.0001371
82.58 | 855.35 | 37.37 | 0.0001375
82.59 | 855.44 | 37.37 | 0.0001378
82.6 | 855.52 | 37.37 | 0.0001381
82.6 | 855.6 | 37.37 | 0.0001384
82.61 | 855.68 | 37.37 | 0.0001387
82.62 | 855.76 | 37.37 | 0.0001392
82.63 | 855.84 | 37.37 | 0.0001396
82.64 | 855.92 | 37.37 | 0.00014
82.65 | 856 | 37.37 | 0.0001403
82.65 | 856.09 | 37.37 | 0.0001406
82.66 | 856.17 | 37.37 | 0.000141
82.67 | 856.25 | 37.37 | 0.0001413
82.68 | 856.33 | 37.37 | 0.0001417
82.69 | 856.41 | 37.37 | 0.000142
82.7 | 856.49 | 37.37 | 0.0001424
82.7 | 856.57 | 37.37 | 0.0001428
82.71 | 856.65 | 37.37 | 0.0001432
82.72 | 856.73 | 37.37 | 0.0001436
82.73 | 856.82 | 37.37 | 0.0001439
82.74 | 856.9 | 37.37 | 0.0001441
82.75 | 856.98 | 37.37 | 0.0001442
82.75 | 857.06 | 37.37 | 0.0001444
82.76 | 857.14 | 37.37 | 0.0001445
82.77 | 857.22 | 37.37 | 0.0001446
82.78 | 857.31 | 37.37 | 0.0001448
82.79 | 857.39 | 37.37 | 0.0001451
82.8 | 857.47 | 37.37 | 0.0001453
82.8 | 857.55 | 37.37 | 0.0001455
82.81 | 857.63 | 37.37 | 0.0001458
82.82 | 857.71 | 37.37 | 0.000146
82.83 | 857.8 | 37.37 | 0.0001463
82.84 | 857.88 | 37.37 | 0.0001465
82.85 | 857.96 | 37.37 | 0.0001466
82.85 | 858.04 | 37.37 | 0.0001468
82.86 | 858.12 | 37.37 | 0.0001469
82.87 | 858.2 | 37.37 | 0.000147
82.88 | 858.28 | 37.37 | 0.0001472
82.89 | 858.36 | 37.37 | 0.0001473
82.9 | 858.45 | 37.37 | 0.0001474
82.9 | 858.53 | 37.37 | 0.0001475
82.91 | 858.61 | 37.37 | 0.0001477
82.92 | 858.69 | 37.37 | 0.000148
82.93 | 858.77 | 37.37 | 0.0001483
82.94 | 858.85 | 37.37 | 0.0001485
82.95 | 858.93 | 37.37 | 0.0001488
82.95 | 859.01 | 37.37 | 0.0001491
82.96 | 859.09 | 37.37 | 0.0001495
82.97 | 859.17 | 37.37 | 0.0001498
82.98 | 859.26 | 37.37 | 0.00015
82.99 | 859.34 | 37.37 | 0.0001503
83 | 859.42 | 37.37 | 0.0001505
83 | 859.5 | 37.37 | 0.0001507
83.01 | 859.58 | 37.37 | 0.0001509
83.02 | 859.66 | 37.37 | 0.000151
83.03 | 859.74 | 37.37 | 0.0001511
83.04 | 859.82 | 37.37 | 0.0001512
83.05 | 859.91 | 37.37 | 0.0001512
83.05 | 859.99 | 37.37 | 0.0001513
83.06 | 860.07 | 37.37 | 0.0001513
83.07 | 860.15 | 37.37 | 0.0001513
83.08 | 860.23 | 37.37 | 0.0001514
83.09 | 860.31 | 37.37 | 0.0001513
83.1 | 860.39 | 37.37 | 0.0001513
83.1 | 860.47 | 37.37 | 0.0001513
83.11 | 860.55 | 37.37 | 0.0001512
83.12 | 860.63 | 37.37 | 0.0001512
83.13 | 860.71 | 37.37 | 0.0001512
83.14 | 860.8 | 37.37 | 0.0001512
83.15 | 860.88 | 37.37 | 0.0001512
83.15 | 860.96 | 37.37 | 0.0001514
83.16 | 861.04 | 37.37 | 0.0001517
83.17 | 861.12 | 37.37 | 0.0001521
83.18 | 861.2 | 37.37 | 0.0001526
83.19 | 861.28 | 37.37 | 0.0001531
83.2 | 861.36 | 37.37 | 0.0001536
83.2 | 861.44 | 37.37 | 0.0001541
83.21 | 861.52 | 37.37 | 0.0001544
83.22 | 861.6 | 37.37 | 0.0001548
83.23 | 861.68 | 37.37 | 0.0001551
83.24 | 861.76 | 37.37 | 0.0001553
83.25 | 861.85 | 37.37 | 0.0001556
83.25 | 861.93 | 37.37 | 0.0001557
83.26 | 862.01 | 37.37 | 0.0001559
83.27 | 862.09 | 37.37 | 0.000156
83.28 | 862.17 | 37.37 | 0.000156
83.29 | 862.25 | 37.37 | 0.000156
83.3 | 862.33 | 37.37 | 0.0001561
83.3 | 862.42 | 37.37 | 0.0001562
83.31 | 862.5 | 37.37 | 0.0001564
83.32 | 862.58 | 37.37 | 0.0001566
83.33 | 862.66 | 37.37 | 0.0001567
83.34 | 862.74 | 37.37 | 0.0001568
83.35 | 862.82 | 37.37 | 0.000157
83.35 | 862.9 | 37.37 | 0.0001572
83.36 | 862.98 | 37.37 | 0.0001573
83.37 | 863.06 | 37.37 | 0.0001574
83.38 | 863.14 | 37.37 | 0.0001575
83.39 | 863.22 | 37.37 | 0.0001576
83.4 | 863.3 | 37.37 | 0.0001578
83.4 | 863.38 | 37.37 | 0.0001579
83.41 | 863.47 | 37.37 | 0.0001579
83.42 | 863.55 | 37.37 | 0.0001579
83.43 | 863.63 | 37.37 | 0.0001578
83.44 | 863.71 | 37.37 | 0.0001578
83.45 | 863.79 | 37.37 | 0.000158
83.45 | 863.87 | 37.37 | 0.0001582
83.46 | 863.95 | 37.37 | 0.0001584
83.47 | 864.04 | 37.37 | 0.0001587
83.48 | 864.12 | 37.37 | 0.000159
83.49 | 864.2 | 37.37 | 0.0001595
83.5 | 864.28 | 37.37 | 0.0001599
83.5 | 864.36 | 37.37 | 0.0001603
83.51 | 864.44 | 37.37 | 0.0001605
83.52 | 864.52 | 37.37 | 0.0001607
83.53 | 864.6 | 37.37 | 0.0001607
83.54 | 864.68 | 37.37 | 0.0001607
83.55 | 864.76 | 37.37 | 0.0001606
83.55 | 864.84 | 37.37 | 0.0001606
83.56 | 864.92 | 37.37 | 0.0001607
83.57 | 865.01 | 37.37 | 0.0001607
83.58 | 865.09 | 37.37 | 0.0001608
83.59 | 865.17 | 37.37 | 0.0001609
83.6 | 865.25 | 37.37 | 0.000161
83.6 | 865.33 | 37.37 | 0.0001612
83.61 | 865.41 | 37.37 | 0.0001615
83.62 | 865.5 | 37.37 | 0.0001617
83.63 | 865.58 | 37.37 | 0.0001619
83.64 | 865.66 | 37.37 | 0.0001621
83.65 | 865.74 | 37.37 | 0.0001624
83.65 | 865.82 | 37.37 | 0.0001628
83.66 | 865.9 | 37.37 | 0.0001631
83.67 | 865.98 | 37.37 | 0.0001633
83.68 | 866.06 | 37.37 | 0.0001635
83.69 | 866.14 | 37.37 | 0.0001637
83.7 | 866.23 | 37.37 | 0.0001639
83.7 | 866.31 | 37.37 | 0.0001641
83.71 | 866.39 | 37.37 | 0.0001644
83.72 | 866.47 | 37.37 | 0.0001646
83.73 | 866.55 | 37.37 | 0.000165
83.74 | 866.63 | 37.37 | 0.0001654
83.75 | 866.71 | 37.37 | 0.0001657
83.75 | 866.79 | 37.37 | 0.0001661
83.76 | 866.87 | 37.37 | 0.0001664
83.77 | 866.95 | 37.37 | 0.0001667
83.78 | 867.04 | 37.37 | 0.000167
83.79 | 867.12 | 37.37 | 0.0001672
83.8 | 867.2 | 37.37 | 0.0001674
83.8 | 867.28 | 37.37 | 0.0001677
83.81 | 867.36 | 37.37 | 0.0001681
83.82 | 867.44 | 37.37 | 0.0001687
83.83 | 867.52 | 37.37 | 0.0001693
83.84 | 867.6 | 37.37 | 0.0001698
83.85 | 867.68 | 37.37 | 0.0001703
83.85 | 867.76 | 37.37 | 0.0001707
83.86 | 867.85 | 37.37 | 0.0001711
83.87 | 867.93 | 37.37 | 0.0001715
83.88 | 868.01 | 37.37 | 0.0001719
83.89 | 868.09 | 37.37 | 0.0001723
83.9 | 868.17 | 37.37 | 0.0001726
83.9 | 868.25 | 37.37 | 0.0001729
83.91 | 868.33 | 37.37 | 0.0001731
83.92 | 868.41 | 37.37 | 0.0001733
83.93 | 868.49 | 37.37 | 0.0001735
83.94 | 868.58 | 37.37 | 0.0001739
83.95 | 868.66 | 37.37 | 0.0001743
83.95 | 868.74 | 37.37 | 0.0001747
83.96 | 868.82 | 37.37 | 0.0001752
83.97 | 868.9 | 37.37 | 0.0001756
83.98 | 868.98 | 37.37 | 0.0001761
83.99 | 869.06 | 37.37 | 0.0001766
84 | 869.15 | 37.37 | 0.0001771
84 | 869.23 | 37.37 | 0.0001776
84.01 | 869.31 | 37.37 | 0.0001779
84.02 | 869.39 | 37.37 | 0.0001782
84.03 | 869.47 | 37.37 | 0.0001786
84.04 | 869.55 | 37.37 | 0.0001789
84.05 | 869.63 | 37.37 | 0.0001792
84.05 | 869.71 | 37.37 | 0.0001795
84.06 | 869.79 | 37.37 | 0.0001797
84.07 | 869.87 | 37.37 | 0.00018
84.08 | 869.95 | 37.37 | 0.0001803
84.09 | 870.04 | 37.37 | 0.0001806
84.1 | 870.12 | 37.37 | 0.000181
84.1 | 870.2 | 37.37 | 0.0001812
84.11 | 870.28 | 37.37 | 0.0001814
84.12 | 870.36 | 37.37 | 0.0001814
84.13 | 870.44 | 37.37 | 0.0001814
84.14 | 870.52 | 37.37 | 0.0001814
84.15 | 870.6 | 37.37 | 0.0001815
84.15 | 870.68 | 37.37 | 0.0001816
84.16 | 870.77 | 37.37 | 0.0001818
84.17 | 870.85 | 37.37 | 0.000182
84.18 | 870.93 | 37.37 | 0.0001823
84.19 | 871.01 | 37.37 | 0.0001827
84.2 | 871.09 | 37.37 | 0.000183
84.2 | 871.17 | 37.37 | 0.0001835
84.21 | 871.25 | 37.37 | 0.000184
84.22 | 871.33 | 37.37 | 0.0001844
84.23 | 871.42 | 37.37 | 0.0001848
84.24 | 871.5 | 37.37 | 0.0001852
84.25 | 871.58 | 37.37 | 0.0001856
84.25 | 871.66 | 37.37 | 0.000186
84.26 | 871.74 | 37.37 | 0.0001865
84.27 | 871.82 | 37.37 | 0.0001869
84.28 | 871.9 | 37.37 | 0.0001873
84.29 | 871.98 | 37.37 | 0.0001877
84.3 | 872.06 | 37.37 | 0.000188
84.3 | 872.15 | 37.37 | 0.0001884
84.31 | 872.23 | 37.37 | 0.0001887
84.32 | 872.31 | 37.37 | 0.000189
84.33 | 872.39 | 37.37 | 0.0001894
84.34 | 872.47 | 37.37 | 0.0001899
84.35 | 872.55 | 37.37 | 0.0001905
84.35 | 872.63 | 37.37 | 0.0001911
84.36 | 872.71 | 37.37 | 0.0001917
84.37 | 872.8 | 37.37 | 0.0001922
84.38 | 872.88 | 37.37 | 0.0001927
84.39 | 872.96 | 37.37 | 0.0001933
84.4 | 873.04 | 37.37 | 0.0001938
84.4 | 873.12 | 37.37 | 0.0001943
84.41 | 873.2 | 37.37 | 0.0001949
84.42 | 873.28 | 37.37 | 0.0001956
84.43 | 873.36 | 37.37 | 0.0001963
84.44 | 873.45 | 37.37 | 0.000197
84.45 | 873.53 | 37.37 | 0.0001977
84.45 | 873.61 | 37.37 | 0.0001985
84.46 | 873.69 | 37.37 | 0.0001992
84.47 | 873.77 | 37.37 | 0.0001999
84.48 | 873.85 | 37.37 | 0.0002007
84.49 | 873.93 | 37.37 | 0.0002013
84.5 | 874.01 | 37.37 | 0.000202
84.5 | 874.09 | 37.37 | 0.0002026
84.51 | 874.18 | 37.37 | 0.0002032
84.52 | 874.26 | 37.37 | 0.0002039
84.53 | 874.34 | 37.37 | 0.0002046
84.54 | 874.42 | 37.37 | 0.0002054
84.55 | 874.5 | 37.37 | 0.0002061
84.55 | 874.58 | 37.37 | 0.0002067
84.56 | 874.66 | 37.37 | 0.0002072
84.57 | 874.74 | 37.37 | 0.0002075
84.58 | 874.82 | 37.37 | 0.0002078
84.59 | 874.9 | 37.37 | 0.000208
84.6 | 874.98 | 37.37 | 0.0002082
84.6 | 875.06 | 37.37 | 0.0002086
84.61 | 875.15 | 37.37 | 0.0002089
84.62 | 875.23 | 37.37 | 0.0002091
84.63 | 875.31 | 37.37 | 0.0002093
84.64 | 875.39 | 37.37 | 0.0002095
84.65 | 875.47 | 37.37 | 0.0002096
84.65 | 875.55 | 37.37 | 0.0002097
84.66 | 875.63 | 37.37 | 0.0002098
84.67 | 875.71 | 37.37 | 0.0002099
84.68 | 875.79 | 37.37 | 0.00021
84.69 | 875.87 | 37.37 | 0.0002102
84.7 | 875.95 | 37.37 | 0.0002104
84.7 | 876.03 | 37.37 | 0.0002106
84.71 | 876.11 | 37.37 | 0.0002107
84.72 | 876.19 | 37.37 | 0.0002109
84.73 | 876.28 | 37.37 | 0.0002111
84.74 | 876.36 | 37.37 | 0.0002112
84.75 | 876.44 | 37.37 | 0.0002113
84.75 | 876.52 | 37.37 | 0.0002116
84.76 | 876.6 | 37.37 | 0.0002118
84.77 | 876.68 | 37.37 | 0.000212
84.78 | 876.76 | 37.37 | 0.0002121
84.79 | 876.84 | 37.37 | 0.000212
84.8 | 876.92 | 37.37 | 0.0002119
84.8 | 877 | 37.37 | 0.0002118
84.81 | 877.08 | 37.37 | 0.0002116
84.82 | 877.16 | 37.37 | 0.0002113
84.83 | 877.24 | 37.37 | 0.0002111
84.84 | 877.32 | 37.37 | 0.0002109
84.85 | 877.4 | 37.37 | 0.0002107
84.85 | 877.49 | 37.37 | 0.0002106
84.86 | 877.57 | 37.37 | 0.0002107
84.87 | 877.65 | 37.37 | 0.0002108
84.88 | 877.73 | 37.37 | 0.0002108
84.89 | 877.81 | 37.37 | 0.0002109
84.9 | 877.89 | 37.37 | 0.000211
84.9 | 877.97 | 37.37 | 0.0002112
84.91 | 878.05 | 37.37 | 0.0002113
84.92 | 878.13 | 37.37 | 0.0002113
84.93 | 878.22 | 37.37 | 0.0002114
84.94 | 878.3 | 37.37 | 0.0002115
84.95 | 878.38 | 37.37 | 0.0002116
84.95 | 878.46 | 37.37 | 0.0002116
84.96 | 878.54 | 37.37 | 0.0002117
84.97 | 878.62 | 37.37 | 0.0002119
84.98 | 878.71 | 37.37 | 0.000212
84.99 | 878.79 | 37.37 | 0.0002123
85 | 878.87 | 37.37 | 0.0002125
85 | 878.95 | 37.37 | 0.0002126
85.01 | 879.03 | 37.37 | 0.0002127
85.02 | 879.11 | 37.37 | 0.0002126
85.03 | 879.19 | 37.37 | 0.0002125
85.04 | 879.27 | 37.37 | 0.0002125
85.05 | 879.35 | 37.37 | 0.0002123
85.05 | 879.44 | 37.37 | 0.0002121
85.06 | 879.52 | 37.37 | 0.000212
85.07 | 879.6 | 37.37 | 0.0002118
85.08 | 879.68 | 37.37 | 0.0002117
85.09 | 879.76 | 37.37 | 0.0002115
85.1 | 879.84 | 37.37 | 0.0002114
85.1 | 879.92 | 37.37 | 0.0002112
85.11 | 880 | 37.37 | 0.0002111
85.12 | 880.08 | 37.37 | 0.0002109
85.13 | 880.16 | 37.37 | 0.0002107
85.14 | 880.25 | 37.37 | 0.0002106
85.15 | 880.33 | 37.37 | 0.0002104
85.15 | 880.41 | 37.37 | 0.0002102
85.16 | 880.49 | 37.37 | 0.00021
85.17 | 880.57 | 37.37 | 0.0002098
85.18 | 880.65 | 37.37 | 0.0002096
85.19 | 880.73 | 37.37 | 0.0002094
85.2 | 880.82 | 37.37 | 0.0002091
85.2 | 880.9 | 37.37 | 0.0002088
85.21 | 880.98 | 37.37 | 0.0002085
85.22 | 881.06 | 37.37 | 0.0002081
85.23 | 881.14 | 37.37 | 0.0002076
85.24 | 881.22 | 37.37 | 0.000207
85.25 | 881.3 | 37.37 | 0.0002064
85.25 | 881.38 | 37.37 | 0.0002058
85.26 | 881.47 | 37.37 | 0.0002052
85.27 | 881.55 | 37.37 | 0.0002047
85.28 | 881.63 | 37.37 | 0.0002042
85.29 | 881.71 | 37.37 | 0.0002038
85.3 | 881.79 | 37.37 | 0.0002034
85.3 | 881.87 | 37.37 | 0.000203
85.31 | 881.95 | 37.37 | 0.0002026
85.32 | 882.04 | 37.37 | 0.0002021
85.33 | 882.12 | 37.37 | 0.0002017
85.34 | 882.2 | 37.37 | 0.0002013
85.35 | 882.28 | 37.37 | 0.000201
85.35 | 882.36 | 37.37 | 0.0002008
85.36 | 882.44 | 37.37 | 0.0002007
85.37 | 882.52 | 37.37 | 0.0002006
85.38 | 882.6 | 37.37 | 0.0002007
85.39 | 882.68 | 37.37 | 0.0002007
85.4 | 882.76 | 37.37 | 0.0002007
85.4 | 882.84 | 37.37 | 0.0002007
85.41 | 882.92 | 37.37 | 0.0002008
85.42 | 883 | 37.37 | 0.0002008
85.43 | 883.08 | 37.37 | 0.0002009
85.44 | 883.16 | 37.37 | 0.0002011
85.45 | 883.25 | 37.37 | 0.0002012
85.45 | 883.33 | 37.37 | 0.0002014
85.46 | 883.41 | 37.37 | 0.0002016
85.47 | 883.49 | 37.37 | 0.0002018
85.48 | 883.57 | 37.37 | 0.000202
85.49 | 883.65 | 37.37 | 0.0002021
85.5 | 883.73 | 37.37 | 0.0002023
85.5 | 883.81 | 37.37 | 0.0002025
85.51 | 883.89 | 37.37 | 0.0002027
85.52 | 883.97 | 37.37 | 0.0002029
85.53 | 884.05 | 37.37 | 0.000203
85.54 | 884.14 | 37.37 | 0.0002032
85.55 | 884.22 | 37.37 | 0.0002035
85.55 | 884.3 | 37.37 | 0.0002037
85.56 | 884.38 | 37.37 | 0.000204
85.57 | 884.46 | 37.37 | 0.0002042
85.58 | 884.54 | 37.37 | 0.0002046
85.59 | 884.62 | 37.37 | 0.0002049
85.6 | 884.7 | 37.37 | 0.0002052
85.6 | 884.78 | 37.37 | 0.0002054
85.61 | 884.86 | 37.37 | 0.0002055
85.62 | 884.94 | 37.37 | 0.0002056
85.63 | 885.02 | 37.37 | 0.0002056
85.64 | 885.1 | 37.37 | 0.0002056
85.65 | 885.18 | 37.37 | 0.0002057
85.65 | 885.26 | 37.37 | 0.0002058
85.66 | 885.34 | 37.37 | 0.0002059
85.67 | 885.43 | 37.37 | 0.000206
85.68 | 885.51 | 37.37 | 0.000206
85.69 | 885.59 | 37.37 | 0.0002059
85.7 | 885.67 | 37.37 | 0.0002059
85.7 | 885.75 | 37.37 | 0.0002059
85.71 | 885.84 | 37.37 | 0.0002059
85.72 | 885.92 | 37.37 | 0.0002058
85.73 | 886 | 37.37 | 0.0002058
85.74 | 886.08 | 37.37 | 0.0002057
85.75 | 886.16 | 37.37 | 0.0002056
85.75 | 886.24 | 37.37 | 0.0002056
85.76 | 886.32 | 37.37 | 0.0002057
85.77 | 886.4 | 37.37 | 0.0002058
85.78 | 886.48 | 37.37 | 0.0002059
85.79 | 886.56 | 37.37 | 0.000206
85.8 | 886.64 | 37.37 | 0.0002062
85.8 | 886.72 | 37.37 | 0.0002063
85.81 | 886.8 | 37.37 | 0.0002063
85.82 | 886.88 | 37.37 | 0.0002063
85.83 | 886.96 | 37.37 | 0.0002062
85.84 | 887.04 | 37.37 | 0.0002062
85.85 | 887.13 | 37.37 | 0.0002061
85.85 | 887.21 | 37.37 | 0.0002059
85.86 | 887.29 | 37.37 | 0.0002058
85.87 | 887.37 | 37.37 | 0.0002057
85.88 | 887.45 | 37.37 | 0.0002055
85.89 | 887.53 | 37.37 | 0.0002054
85.9 | 887.61 | 37.37 | 0.0002054
85.9 | 887.69 | 37.37 | 0.0002053
85.91 | 887.78 | 37.37 | 0.0002052
85.92 | 887.86 | 37.37 | 0.0002051
85.93 | 887.94 | 37.37 | 0.0002051
85.94 | 888.02 | 37.37 | 0.0002049
85.95 | 888.1 | 37.37 | 0.0002048
85.95 | 888.18 | 37.37 | 0.0002047
85.96 | 888.26 | 37.37 | 0.0002047
85.97 | 888.34 | 37.37 | 0.0002048
85.98 | 888.43 | 37.37 | 0.0002047
85.99 | 888.51 | 37.37 | 0.0002046
86 | 888.59 | 37.37 | 0.0002047
86 | 888.67 | 37.37 | 0.0002048
86.01 | 888.75 | 37.37 | 0.0002049
86.02 | 888.83 | 37.37 | 0.0002052
86.03 | 888.91 | 37.37 | 0.0002055
86.04 | 888.99 | 37.37 | 0.0002058
86.05 | 889.07 | 37.37 | 0.0002061
86.05 | 889.15 | 37.37 | 0.0002063
86.06 | 889.23 | 37.37 | 0.0002063
86.07 | 889.31 | 37.37 | 0.0002062
86.08 | 889.4 | 37.37 | 0.0002061
86.09 | 889.48 | 37.37 | 0.0002059
86.1 | 889.56 | 37.37 | 0.0002058
86.1 | 889.64 | 37.37 | 0.0002056
86.11 | 889.72 | 37.37 | 0.0002054
86.12 | 889.8 | 37.37 | 0.0002053
86.13 | 889.88 | 37.37 | 0.0002052
86.14 | 889.96 | 37.37 | 0.0002051
86.15 | 890.04 | 37.37 | 0.0002049
86.15 | 890.12 | 37.37 | 0.0002047
86.16 | 890.2 | 37.37 | 0.0002044
86.17 | 890.28 | 37.37 | 0.0002042
86.18 | 890.36 | 37.37 | 0.0002041
86.19 | 890.44 | 37.37 | 0.000204
86.2 | 890.52 | 37.37 | 0.000204
86.2 | 890.6 | 37.37 | 0.000204
86.21 | 890.68 | 37.37 | 0.000204
86.22 | 890.76 | 37.37 | 0.0002039
86.23 | 890.84 | 37.37 | 0.0002038
86.24 | 890.92 | 37.37 | 0.0002036
86.25 | 891 | 37.37 | 0.0002034
86.25 | 891.08 | 37.37 | 0.0002031
86.26 | 891.16 | 37.37 | 0.0002028
86.27 | 891.24 | 37.37 | 0.0002024
86.28 | 891.32 | 37.37 | 0.0002019
86.29 | 891.4 | 37.37 | 0.0002016
86.3 | 891.48 | 37.37 | 0.000201
86.3 | 891.56 | 37.37 | 0.0002003
86.31 | 891.64 | 37.37 | 0.0001996
86.32 | 891.72 | 37.37 | 0.0001988
86.33 | 891.8 | 37.37 | 0.0001981
86.34 | 891.88 | 37.37 | 0.0001974
86.35 | 891.95 | 37.37 | 0.0001968
86.35 | 892.03 | 37.37 | 0.0001961
86.36 | 892.11 | 37.37 | 0.0001954
86.37 | 892.19 | 37.37 | 0.0001948
86.38 | 892.27 | 37.37 | 0.0001943
86.39 | 892.35 | 37.37 | 0.0001938
86.4 | 892.43 | 37.37 | 0.0001934
86.4 | 892.51 | 37.37 | 0.000193
86.41 | 892.59 | 37.37 | 0.0001927
86.42 | 892.66 | 37.37 | 0.0001925
86.43 | 892.74 | 37.37 | 0.0001923
86.44 | 892.82 | 37.37 | 0.0001921
86.45 | 892.9 | 37.37 | 0.000192
86.45 | 892.98 | 37.37 | 0.0001918
86.46 | 893.06 | 37.37 | 0.0001916
86.47 | 893.14 | 37.37 | 0.0001915
86.48 | 893.21 | 37.37 | 0.0001915
86.49 | 893.29 | 37.37 | 0.0001915
86.5 | 893.37 | 37.37 | 0.0001914
86.5 | 893.45 | 37.37 | 0.0001914
86.51 | 893.53 | 37.37 | 0.0001914
86.52 | 893.61 | 37.37 | 0.0001913
86.53 | 893.68 | 37.37 | 0.0001913
86.54 | 893.76 | 37.37 | 0.0001912
86.55 | 893.84 | 37.37 | 0.000191
86.55 | 893.92 | 37.37 | 0.0001909
86.56 | 894 | 37.37 | 0.0001907
86.57 | 894.08 | 37.37 | 0.0001905
86.58 | 894.16 | 37.37 | 0.0001903
86.59 | 894.24 | 37.37 | 0.0001901
86.6 | 894.31 | 37.37 | 0.0001899
86.6 | 894.39 | 37.37 | 0.0001898
86.61 | 894.47 | 37.37 | 0.0001897
86.62 | 894.55 | 37.37 | 0.0001897
86.63 | 894.63 | 37.37 | 0.0001897
86.64 | 894.71 | 37.37 | 0.0001898
86.65 | 894.78 | 37.37 | 0.00019
86.65 | 894.86 | 37.37 | 0.0001901
86.66 | 894.94 | 37.37 | 0.0001903
86.67 | 895.02 | 37.37 | 0.0001905
86.68 | 895.1 | 37.37 | 0.0001908
86.69 | 895.18 | 37.37 | 0.000191
86.7 | 895.26 | 37.37 | 0.0001909
86.7 | 895.34 | 37.37 | 0.0001909
86.71 | 895.41 | 37.37 | 0.0001908
86.72 | 895.49 | 37.37 | 0.0001907
86.73 | 895.57 | 37.37 | 0.0001906
86.74 | 895.65 | 37.37 | 0.0001905
86.75 | 895.73 | 37.37 | 0.0001903
86.75 | 895.8 | 37.37 | 0.0001902
86.76 | 895.88 | 37.37 | 0.0001902
86.77 | 895.96 | 37.37 | 0.0001901
86.78 | 896.04 | 37.37 | 0.00019
86.79 | 896.12 | 37.37 | 0.0001898
86.8 | 896.2 | 37.37 | 0.0001896
86.8 | 896.27 | 37.37 | 0.0001893
86.81 | 896.35 | 37.37 | 0.0001891
86.82 | 896.43 | 37.37 | 0.0001889
86.83 | 896.51 | 37.37 | 0.0001889
86.84 | 896.59 | 37.37 | 0.0001887
86.85 | 896.66 | 37.37 | 0.0001886
86.85 | 896.74 | 37.37 | 0.0001885
86.86 | 896.82 | 37.37 | 0.0001884
86.87 | 896.9 | 37.37 | 0.0001881
86.88 | 896.98 | 37.37 | 0.0001879
86.89 | 897.05 | 37.37 | 0.0001877
86.9 | 897.13 | 37.37 | 0.0001876
86.9 | 897.21 | 37.37 | 0.0001875
86.91 | 897.29 | 37.37 | 0.0001874
86.92 | 897.37 | 37.37 | 0.0001875
86.93 | 897.45 | 37.37 | 0.0001876
86.94 | 897.52 | 37.37 | 0.0001878
86.95 | 897.6 | 37.37 | 0.000188
86.95 | 897.68 | 37.37 | 0.0001883
86.96 | 897.76 | 37.37 | 0.0001886
86.97 | 897.84 | 37.37 | 0.0001887
86.98 | 897.92 | 37.37 | 0.0001889
86.99 | 898 | 37.37 | 0.000189
87 | 898.08 | 37.37 | 0.0001889
87 | 898.16 | 37.37 | 0.0001886
87.01 | 898.23 | 37.37 | 0.0001885
87.02 | 898.31 | 37.37 | 0.0001885
87.03 | 898.39 | 37.37 | 0.0001885
87.04 | 898.47 | 37.37 | 0.0001885
87.05 | 898.55 | 37.37 | 0.0001882
87.05 | 898.63 | 37.37 | 0.000188
87.06 | 898.7 | 37.37 | 0.0001878
87.07 | 898.78 | 37.37 | 0.0001877
87.08 | 898.86 | 37.37 | 0.0001877
87.09 | 898.94 | 37.37 | 0.000188
87.1 | 899.02 | 37.37 | 0.0001883
87.1 | 899.1 | 37.37 | 0.0001889
87.11 | 899.18 | 37.37 | 0.0001897
87.12 | 899.26 | 37.37 | 0.0001905
87.13 | 899.34 | 37.37 | 0.000191
87.14 | 899.42 | 37.37 | 0.0001915
87.15 | 899.5 | 37.37 | 0.0001919
87.15 | 899.58 | 37.37 | 0.0001921
87.16 | 899.65 | 37.37 | 0.0001925
87.17 | 899.73 | 37.37 | 0.0001927
87.18 | 899.81 | 37.37 | 0.0001929
87.19 | 899.89 | 37.37 | 0.0001932
87.2 | 899.97 | 37.37 | 0.0001937